## Feb_Data
Row Labels | Lifting N2 PPM | CCM Pickup N2 PPM
160 DIA | 68 | 82.57143
L | 73 | 91.5
GRADE T11/P11 | 73 | 91.5
L+1 | 68.33333 | 81.33333
GRADE T11/P11 | 68.33333 | 81.33333
L+2 | 62.5 | 75.5
GRADE T11/P11 | 62.5 | 75.5
Grand Total | 68 | 82.57143
This shape represents a slicer. Slicers are supported in Excel 2010 or later. If the shape was modified in an earlier version of Excel, or if the workbook was saved in Excel 2003 or earlier, the slicer cannot be used.
This shape represents a slicer. Slicers are supported in Excel 2010 or later. If the shape was modified in an earlier version of Excel, or if the workbook was saved in Excel 2003 or earlier, the slicer cannot be used.
This shape represents a slicer. Slicers are supported in Excel 2010 or later. If the shape was modified in an earlier version of Excel, or if the workbook was saved in Excel 2003 or earlier, the slicer cannot be used.

## Sheet1
Heat No | (All)
Material Description | (Multiple Items)
Row Labels | Average of CCM Section N2 PPM | Average of Lifting N2 PPM
L | 95.84211 | 89.21053
160X160 | 81.25 | 71.5
180X180 | 90 | 87
200X200 | 106.3333 | 98.66667
240X280 | 99.7 | 93.9
L+2 | 94.5 | 89.11111
160X160 | 90 | 82.66667
180X180 | 113 | 104
200X200 | 93 | 83.6
240X280 | 94.77778 | 92.66667
L+1 | 93.85 | 88.6
160X160 | 81.5 | 72
180X180 | 101.5 | 95
200X200 | 97.5 | 94.75
240X280 | 95.8 | 91.5
Grand Total | 94.7193 | 88.96491

## Sheet6
Grade | CCM | Lifting | Diff
SAE 8620(H) | 85 | 66.33333 | 18.66667
ZF7B | 127.75 | 109.25 | 18.5
SCM320H | 151 | 133 | 18
SAE 8620ALN | 97 | 80 | 17
20Mc5 | 82.5 | 65.75 | 16.75
15CrNi6 | 89 | 72.5 | 16.5
SAE10B21M2 | 82.25 | 65.875 | 16.375
ST52-3 | 75.66667 | 59.33333 | 16.33333
S45CJ | 85.33333 | 69.66667 | 15.66667
SCM435CHQ | 83.5 | 68.16667 | 15.33333
92421 Level B | 109.5 | 94.5 | 15
EN8M | 65 | 50 | 15
GRADE T11/P11 | 83.625 | 68.75 | 14.875
SCM415HV | 76 | 61.66667 | 14.33333
SAE 1053 | 65 | 50.66667 | 14.33333
25MOCr4E | 124 | 110 | 14
JIS-S35C | 68.71429 | 54.71429 | 14
SAE 4140 | 78.2 | 64.25 | 13.95
JIS S43C | 71.33333 | 58 | 13.33333
JIS S45C MOD | 83.44444 | 70.55556 | 12.88889
GRADE T22/P22 | 95 | 82.33333 | 12.66667
SAN C1 | 66.66667 | 54 | 12.66667
C-45 | 70.33333 | 57.66667 | 12.66667
SCM435BF | 74 | 61.5 | 12.5
38MnVS6-HT | 132.3333 | 120 | 12.33333
16MnCr5 | 85.35294 | 73.52941 | 11.82353
SAE 1015 | 85.66667 | 74 | 11.66667
EN18D | 75.76923 | 64.23077 | 11.53846
JIS-S25C | 76 | 64.66667 | 11.33333
20MnCr5(H) | 81.33333 | 70.11111 | 11.22222
SCM435PRF | 80 | 69 | 11
37CrS4 | 76 | 65 | 11
30CrNiMo8 | 60 | 49 | 11
SAE 10B21M1 | 74.66667 | 64 | 10.66667
16MnCr5SAF | 115.2 | 104.8667 | 10.33333
SAE 8319M | 99.33333 | 89 | 10.33333
10B35S2 | 78.28571 | 68 | 10.28571
ER80SB2 | 75.5 | 66 | 9.5
SAE 9254D | 68.26667 | 58.86667 | 9.4
42CrMo4 | 76.92 | 67.56 | 9.36
ER70S2 | 77.5 | 68.25 | 9.25
SAE52100 | 67.22222 | 58.11111 | 9.111111
V-2905 | 76 | 67 | 9
S48C | 75.33333 | 66.33333 | 9
44MnSiVS6 | 145.1111 | 136.6111 | 8.5
JIS S15C | 67.33333 | 59 | 8.333333
SAE 9254MU | 68.66667 | 60.66667 | 8
S38C | 78 | 70 | 8
EN18DPRF | 76 | 68 | 8
10B35S3 | 73.33333 | 65.33333 | 8
42CrMOS4 | 72 | 64 | 8
EN353 | 68 | 60 | 8
S55CR | 68.14706 | 60.35294 | 7.794118
54SiCr6 | 63.76923 | 56.05128 | 7.717949
41CrS4PRF | 71.33333 | 63.66667 | 7.666667
SAE 5219 | 77.54545 | 70.09091 | 7.454545
SCM20 | 130 | 122.6667 | 7.333333
S55C-LS | 75.83333 | 68.5 | 7.333333
JIS-S48C- DI | 67.33333 | 60 | 7.333333
SCM420HS1 | 62.5 | 55.5 | 7
ER110SG | 60 | 53 | 7
16MnCr5Lsi | 88.66667 | 81.83333 | 6.833333
20MnCrS5LH | 112.5 | 105.6667 | 6.833333
20MnCr5ALN | 99 | 92.16667 | 6.833333
S53CG | 62.66667 | 56 | 6.666667
41Cr4 | 84.95 | 78.35 | 6.6
S53C | 71.45455 | 64.90909 | 6.545455
SCR420HV | 124 | 117.5 | 6.5
16MnCr5ALN | 90.25 | 83.75 | 6.5
SAE 1050(M) | 68.3125 | 61.875 | 6.4375
SCM435H | 85.81818 | 79.63636 | 6.181818
SAE 1522 | 91 | 85 | 6
SAE 8720(H) | 79.33333 | 73.33333 | 6
SUP 9A | 77 | 71 | 6
CF53 | 70.66667 | 64.66667 | 6
SAE 1010 | 76 | 70.16667 | 5.833333
ER 90SG | 65 | 59.5 | 5.5
15B25PRF | 73 | 67.6 | 5.4
SCM-440 | 86.66667 | 81.33333 | 5.333333
SAE 8822(H) | 67 | 61.66667 | 5.333333
S45CP2 | 61.33333 | 56 | 5.333333
SUJ2S | 69.25 | 64.375 | 4.875
DIN 1.1213M | 72.23529 | 67.47059 | 4.764706
C70S6 | 118.8462 | 114.2308 | 4.615385
SAE 1040 | 72 | 67.44444 | 4.555556
38MnSiVS5 | 138.5 | 134 | 4.5
100CrMnSi6-4 | 66.66667 | 62.33333 | 4.333333
S53CGULS | 55.33333 | 51 | 4.333333
20MnCr5HL | 116.3333 | 112 | 4.333333
M36MnVS4 | 148.6667 | 144.3333 | 4.333333
20MnCr5 HH | 90.10714 | 86.03571 | 4.071429
10B35S0 | 75.66667 | 71.66667 | 4
SANC2 | 69.33333 | 65.33333 | 4
SAE 1141 | 68.33333 | 64.33333 | 4
JIS-S53C | 63.83333 | 60 | 3.833333
20MnCr5 | 105.2 | 101.6 | 3.6
18CrNi8 | 86 | 82.5 | 3.5
EN9 | 64.66667 | 61.66667 | 3
16MnCrS5 | 78.22222 | 75.22222 | 3
16MnCr5(BF) | 74.33333 | 71.33333 | 3
SAE 1548-LS | 58.33333 | 55.33333 | 3
SKFGRD3 | 65.18367 | 62.20408 | 2.979592
S45CVMN | 139.9333 | 137.2667 | 2.666667
C70 | 104.9091 | 102.5455 | 2.363636
SCM420MH | 72.25 | 70 | 2.25
SAE 1538MV | 137.4286 | 135.7619 | 1.666667
CMA1 | 134.0714 | 132.5714 | 1.5
SCM20HJ | 121 | 119.5 | 1.5
S38CVM | 142.6667 | 141.3333 | 1.333333
SAE 5130M | 81.5 | 80.5 | 1
EN14BM | 65 | 64 | 1
38MNVS6 | 147.5 | 147 | 0.5
SAE 1018 | 71.25 | 70.75 | 0.5
100Cr6 | 67.75 | 67.875 | -0.125
JIS S45CLO | 69 | 69.33333 | -0.3333333
SCM 420HLO | 65.33333 | 65.66667 | -0.3333333
V2909 | 112.5 | 113 | -0.5
SCM420H | 75.83333 | 76.83333 | -1
SAE 4130 | 68.66667 | 69.66667 | -1
SAE 5140M | 74.875 | 76.25 | -1.375
100Cr6HS | 63.25 | 64.75 | -1.5
16MnCr5DW | 74.66667 | 76.33333 | -1.666667
SAE 1025 | 67.5 | 69.25 | -1.75
SCM420H2V2 | 98 | 100 | -2
30CRMNB1 | 69.5 | 72 | -2.5
SAE 1045SFL | 62.33333 | 65 | -2.666667
JIS S45CS1(V) | 61.33333 | 64 | -2.666667
SAE 1140 | 61.44444 | 64.55556 | -3.111111
30MNVS6 | 107 | 111 | -4
S43CV | 86.66667 | 92.33333 | -5.666667
EN18D(M) | 59 | 66 | -7
46MNVS6-HC | 120 | 131.3333 | -11.33333

## Sheet17
Heat No | PRD Date | Material Description | Cast Section | Sequence | Lifting N2 PPM | CCM Section N2 PPM | Diff
200863 | 2025-02-12 | 44MnSiVS6 | 240X280 | L | 121 | 152 | 31 | 12
201318 | 2025-02-25 | 44MnSiVS6 | 240X280 | L | 125 | 141 | 16
201323 | 2025-02-25 | 44MnSiVS6 | 240X280 | L | 133 | 145 | 12 | 11
200696 | 2025-02-07 | 44MnSiVS6 | 240X280 | L | 119 | 131 | 12
200870 | 2025-02-12 | 44MnSiVS6 | 240X280 | L | 140 | 143 | 3
201319 | 2025-02-25 | 44MnSiVS6 | 240X280 | L | 138 | 140 | 2 | 3.5
200855 | 2025-02-12 | 44MnSiVS6 | 240X280 | L | 134 | 133 | -1
200866 | 2025-02-12 | 44MnSiVS6 | 240X280 | L+1 | 135 | 175 | 40
201324 | 2025-02-25 | 44MnSiVS6 | 240X280 | L+1 | 148 | 166 | 18
200697 | 2025-02-07 | 44MnSiVS6 | 240X280 | L+1 | 143 | 154 | 11
200856 | 2025-02-12 | 44MnSiVS6 | 240X280 | L+1 | 139 | 142 | 3
200872 | 2025-02-13 | 44MnSiVS6 | 240X280 | L+1 | 151 | 137 | -14
201326 | 2025-02-25 | 44MnSiVS6 | 240X280 | L+2 | 158 | 169 | 11
200857 | 2025-02-12 | 44MnSiVS6 | 240X280 | L+2 | 127 | 135 | 8
201320 | 2025-02-25 | 44MnSiVS6 | 240X280 | L+2 | 129 | 133 | 4
200698 | 2025-02-07 | 44MnSiVS6 | 240X280 | L+2 | 122 | 125 | 3
200867 | 2025-02-12 | 44MnSiVS6 | 240X280 | L+2 | 151 | 153 | 2
200873 | 2025-02-13 | 44MnSiVS6 | 240X280 | L+2 | 146 | 138 | -8

## Sheet20
Row Labels | Average of Diff
L | 10.71429
L+1 | 11.6
L+2 | 3.333333
Grand Total | 8.5

## Sheet19
Heat No | PRD Date | Material Description | Cast Section | Sequence | Lifting N2 PPM | CCM Section N2 PPM | Diff
200866 | 2025-02-12 | 44MnSiVS6 | 240X280 | L+1 | 135 | 175 | 40
200863 | 2025-02-12 | 44MnSiVS6 | 240X280 | L | 121 | 152 | 31
201324 | 2025-02-25 | 44MnSiVS6 | 240X280 | L+1 | 148 | 166 | 18
201318 | 2025-02-25 | 44MnSiVS6 | 240X280 | L | 125 | 141 | 16
201323 | 2025-02-25 | 44MnSiVS6 | 240X280 | L | 133 | 145 | 12
200696 | 2025-02-07 | 44MnSiVS6 | 240X280 | L | 119 | 131 | 12
201326 | 2025-02-25 | 44MnSiVS6 | 240X280 | L+2 | 158 | 169 | 11
200697 | 2025-02-07 | 44MnSiVS6 | 240X280 | L+1 | 143 | 154 | 11
200857 | 2025-02-12 | 44MnSiVS6 | 240X280 | L+2 | 127 | 135 | 8
201320 | 2025-02-25 | 44MnSiVS6 | 240X280 | L+2 | 129 | 133 | 4
200870 | 2025-02-12 | 44MnSiVS6 | 240X280 | L | 140 | 143 | 3
200856 | 2025-02-12 | 44MnSiVS6 | 240X280 | L+1 | 139 | 142 | 3
200698 | 2025-02-07 | 44MnSiVS6 | 240X280 | L+2 | 122 | 125 | 3
201319 | 2025-02-25 | 44MnSiVS6 | 240X280 | L | 138 | 140 | 2
200867 | 2025-02-12 | 44MnSiVS6 | 240X280 | L+2 | 151 | 153 | 2
200855 | 2025-02-12 | 44MnSiVS6 | 240X280 | L | 134 | 133 | -1
200873 | 2025-02-13 | 44MnSiVS6 | 240X280 | L+2 | 146 | 138 | -8
200872 | 2025-02-13 | 44MnSiVS6 | 240X280 | L+1 | 151 | 137 | -14

## Sheet10
Material Description | 44MnSiVS6
Row Labels | Average of Lifting N2 PPM | Average of CCM Section N2 PPM
L | 130 | 140.7143
L+1 | 143.2 | 154.8
L+2 | 138.8333 | 142.1667
Grand Total | 136.6111 | 145.1111

## Main_Data
Heat No | PRD Date | Material Description | Cast Section | Sequence | Lifting N2 PPM | CCM Section N2 PPM | Difference
200865 | 2025-02-12 | JIS-S35C | 180X180 | L+2 | 40 | 80 | 40
200696 | 2025-02-07 | 44MnSiVS6 | 240X280 | L | 119 | 131 | 12
201362 | 2025-02-26 | SCM435CHQ | 180X180 | L+2 | 50 | 89 | 39
201365 | 2025-02-26 | SAE 4140 | 180X180 | L+1 | 55 | 93 | 38
201285 | 2025-02-24 | JIS S45C MOD | 180X180 | L | 59 | 95 | 36
201176 | 2025-02-21 | 16MnCr5 | 200X200 | L+1 | 57 | 90 | 33
200855 | 2025-02-12 | 44MnSiVS6 | 240X280 | L | 134 | 133 | -1
201179 | 2025-02-21 | 16MnCr5 | 200X200 | L+3 | 70 | 101 | 31
200617 | 2025-02-06 | SCM435BF | 180X180 | L+1 | 71 | 101 | 30
200864 | 2025-02-12 | JIS-S35C | 180X180 | L+1 | 46 | 76 | 30
200990 | 2025-02-16 | ZF7B | 160X160 | L | 115 | 144 | 29
201178 | 2025-02-21 | 16MnCr5 | 200X200 | L+2 | 70 | 99 | 29
200972 | 2025-02-15 | SAE 8620(H) | 240X280 | L+2 | 65 | 93 | 28
201353 | 2025-02-26 | EN18D | 180X180 | L+1 | 59 | 86 | 27
201077 | 2025-02-18 | SAE 4140 | 160X160 | L+1 | 62 | 88 | 26
200911 | 2025-02-13 | JIS S45C MOD | 180X180 | L | 60 | 85 | 25
201075 | 2025-02-18 | SAE 4140 | 160X160 | L | 59 | 84 | 25
201257 | 2025-02-23 | 15CrNi6 | 180X180 | L+1 | 74 | 99 | 25
201360 | 2025-02-26 | GRADE T11/P11 | 160 DIA | L+2 | 58 | 83 | 25
201363 | 2025-02-26 | GRADE T11/P11 | 160 DIA | L+1 | 64 | 89 | 25
200569 | 2025-02-04 | 16MnCr5SAF | 160X160 | L+2 | 100 | 124 | 24
201364 | 2025-02-26 | SAE 4140 | 180X180 | L | 55 | 79 | 24
200558 | 2025-02-04 | SAE 4140 | 160X160 | L+2 | 60 | 83 | 23
200608 | 2025-02-05 | SKFGRD3 | 240X280 | L+1 | 50 | 73 | 23
200742 | 2025-02-09 | SAE 1053 | 200X200 | L+1 | 52 | 75 | 23
201015 | 2025-02-17 | SAE 1538MV | 240X280 | L | 124 | 147 | 23
201030 | 2025-02-17 | 16MnCr5ALN | 240X280 | L+2 | 85 | 108 | 23
201105 | 2025-02-19 | SAN C1 | 160X160 | L+2 | 48 | 71 | 23
201188 | 2025-02-21 | SCM415HV | 160X160 | L+2 | 57 | 80 | 23
201245 | 2025-02-23 | ST52-3 | 200X200 | L+1 | 59 | 82 | 23
201347 | 2025-02-26 | SAE10B21M2 | 180X180 | L+3 | 61 | 84 | 23
201348 | 2025-02-26 | GRADE T11/P11 | 160 DIA | L | 74 | 97 | 23
201376 | 2025-02-27 | 16MnCr5SAF | 180X180 | L+1 | 106 | 129 | 23
200490 | 2025-02-02 | 20Mc5 | 200X200 | L | 70 | 92 | 22
200825 | 2025-02-11 | C-45 | 160X160 | L+2 | 58 | 80 | 22
200951 | 2025-02-15 | SAE10B21M2 | 180X180 | L+1 | 62 | 84 | 22
200981 | 2025-02-16 | SAE 9254MU | 160X160 | L | 53 | 75 | 22
200992 | 2025-02-16 | ZF7B | 160X160 | L+2 | 107 | 129 | 22
201029 | 2025-02-17 | 16MnCr5ALN | 240X280 | L+1 | 78 | 100 | 22
201125 | 2025-02-19 | SAE 5219 | 240X280 | L+1 | 75 | 97 | 22
201150 | 2025-02-20 | EN18D | 160X160 | L+2 | 59 | 81 | 22
201180 | 2025-02-21 | 20MnCr5(H) | 160X160 | L | 59 | 81 | 22
200647 | 2025-02-07 | SAE 9254D | 180X180 | L+2 | 62 | 83 | 21
200794 | 2025-02-10 | 41Cr4 | 200X200 | L | 65 | 86 | 21
200913 | 2025-02-13 | JIS S45C MOD | 180X180 | L+2 | 71 | 92 | 21
201108 | 2025-02-19 | 42CrMo4 | 200X200 | L | 52 | 73 | 21
201181 | 2025-02-21 | 20MnCr5(H) | 160X160 | L+1 | 62 | 83 | 21
201249 | 2025-02-23 | 20MnCr5ALN | 240X280 | L+2 | 97 | 118 | 21
201311 | 2025-02-25 | JIS-S25C | 180X180 | L+2 | 56 | 77 | 21
201361 | 2025-02-26 | SCM435CHQ | 180X180 | L+1 | 68 | 89 | 21
201367 | 2025-02-26 | SAE 4140 | 180X180 | L+2 | 69 | 90 | 21
200600 | 2025-02-05 | SCM435H | 180X180 | L+2 | 85 | 105 | 20
200850 | 2025-02-12 | CMA1 | 240X280 | L+1 | 131 | 151 | 20
200971 | 2025-02-15 | SAE 8620(H) | 240X280 | L+1 | 72 | 92 | 20
201151 | 2025-02-20 | C70S6 | 200X200 | L+1 | 73 | 93 | 20
201293 | 2025-02-24 | 41Cr4 | 180X180 | L+2 | 91 | 111 | 20
201372 | 2025-02-27 | GRADE T22/P22 | 160 DIA | L+2 | 75 | 95 | 20
200489 | 2025-02-02 | S55C-LS | 240X280 | L+1 | 71 | 90 | 19
200766 | 2025-02-09 | C70S6 | 200X200 | L+1 | 128 | 147 | 19
200787 | 2025-02-09 | JIS S15C | 240X280 | L+1 | 55 | 74 | 19
200952 | 2025-02-15 | SAE10B21M2 | 180X180 | L+2 | 67 | 86 | 19
200986 | 2025-02-16 | S45CJ | 240X280 | L | 85 | 104 | 19
201139 | 2025-02-20 | SAE 1050(M) | 200X200 | L+2 | 55 | 74 | 19
201144 | 2025-02-20 | SAE 1050(M) | 200X200 | L+1 | 54 | 73 | 19
201306 | 2025-02-25 | CF53 | 180X180 | L+2 | 54 | 73 | 19
201345 | 2025-02-26 | SAE10B21M2 | 180X180 | L+1 | 70 | 89 | 19
200543 | 2025-02-03 | S55CR | 240X280 | L+1 | 64 | 82 | 18
200556 | 2025-02-04 | SAE 4140 | 160X160 | L+1 | 65 | 83 | 18
200585 | 2025-02-05 | SAE52100 | 160X160 | L | 68 | 86 | 18
200616 | 2025-02-06 | SCM435BF | 180X180 | L | 67 | 85 | 18
200807 | 2025-02-11 | SAE52100 | 200X200 | L+2 | 63 | 81 | 18
200830 | 2025-02-11 | 54SiCr6 | 160X160 | L+1 | 51 | 69 | 18
200901 | 2025-02-13 | 16MnCr5SAF | 180X180 | L+2 | 107 | 125 | 18
200991 | 2025-02-16 | ZF7B | 160X160 | L+1 | 104 | 122 | 18
201081 | 2025-02-18 | JIS S43C | 160X160 | L | 50 | 68 | 18
201146 | 2025-02-20 | SAE 1050(M) | 200X200 | L+1 | 57 | 75 | 18
201163 | 2025-02-21 | CMA1 | 200X200 | L | 133 | 151 | 18
201186 | 2025-02-21 | 20MnCr5 HH | 200X200 | L+2 | 64 | 82 | 18
201268 | 2025-02-24 | SAE 9254D | 180X180 | L+1 | 41 | 59 | 18
201292 | 2025-02-24 | SCM320H | 240X280 | S | 133 | 151 | 18
201322 | 2025-02-25 | ER70S2 | 180X180 | L+1 | 78 | 96 | 18
200863 | 2025-02-12 | 44MnSiVS6 | 240X280 | L | 121 | 152 | 31
201368 | 2025-02-27 | GRADE T22/P22 | 160 DIA | L | 82 | 100 | 18
200487 | 2025-02-01 | 16MnCr5 | 200X200 | L+2 | 67 | 84 | 17
200521 | 2025-02-02 | 20MnCrS5LH | 240X280 | L | 103 | 120 | 17
200706 | 2025-02-08 | 20MnCr5(H) | 160X160 | L+1 | 75 | 92 | 17
200758 | 2025-02-09 | S55C-LS | 240X280 | L+2 | 51 | 68 | 17
200831 | 2025-02-11 | 54SiCr6 | 160X160 | L+2 | 57 | 74 | 17
200842 | 2025-02-12 | ER80SB2 | 160X160 | L+1 | 67 | 84 | 17
200914 | 2025-02-13 | CMA1 | 240X280 | L | 125 | 142 | 17
200976 | 2025-02-16 | 20MnCr5 HH | 240X280 | L+1 | 105 | 122 | 17
201090 | 2025-02-18 | SAE 8620ALN | 240X280 | S | 80 | 97 | 17
201109 | 2025-02-19 | 42CrMo4 | 200X200 | L+1 | 72 | 89 | 17
201124 | 2025-02-19 | SAE 5219 | 240X280 | L | 62 | 79 | 17
201152 | 2025-02-20 | EN18D | 160X160 | L | 61 | 78 | 17
201189 | 2025-02-21 | SAE 8319M | 200X200 | L | 85 | 102 | 17
201190 | 2025-02-21 | SAE 8319M | 200X200 | L+1 | 82 | 99 | 17
201208 | 2025-02-22 | SAE 4140 | 200X200 | L+1 | 88 | 105 | 17
201213 | 2025-02-22 | JIS-S35C | 160X160 | L+3 | 57 | 74 | 17
201294 | 2025-02-24 | 41Cr4 | 180X180 | L+3 | 77 | 94 | 17
201354 | 2025-02-26 | GRADE T11/P11 | 160 DIA | L+3 | 74 | 91 | 17
201355 | 2025-02-26 | EN18D | 180X180 | L+2 | 57 | 74 | 17
201359 | 2025-02-26 | SCM435CHQ | 180X180 | L | 65 | 82 | 17
200554 | 2025-02-04 | SAE 4140 | 240X280 | L+2 | 64 | 80 | 16
200575 | 2025-02-05 | 20Mc5 | 160X160 | L+2 | 62 | 78 | 16
200609 | 2025-02-05 | SKFGRD3 | 240X280 | L+2 | 61 | 77 | 16
200640 | 2025-02-06 | 16MnCr5 | 180X180 | L+1 | 61 | 77 | 16
200700 | 2025-02-07 | SAE 1015 | 160X160 | L+1 | 76 | 92 | 16
200730 | 2025-02-08 | DIN 1.1213M | 200X200 | L+1 | 69 | 85 | 16
200780 | 2025-02-10 | S55CR | 200X200 | L+2 | 65 | 81 | 16
200828 | 2025-02-11 | 54SiCr6 | 160X160 | L | 46 | 62 | 16
200906 | 2025-02-13 | S53C | 180X180 | L+1 | 68 | 84 | 16
200959 | 2025-02-15 | 10B35S2 | 180X180 | L+2 | 60 | 76 | 16
200987 | 2025-02-16 | 54SiCr6 | 160X160 | L+2 | 49 | 65 | 16
201103 | 2025-02-19 | SAN C1 | 160X160 | L+1 | 55 | 71 | 16
201106 | 2025-02-19 | S55CR | 240X280 | L+1 | 53 | 69 | 16
201115 | 2025-02-19 | 42CrMo4 | 200X200 | L | 65 | 81 | 16
201148 | 2025-02-20 | EN18D | 160X160 | L+1 | 71 | 87 | 16
201223 | 2025-02-22 | SKFGRD3 | 200X200 | L+2 | 64 | 80 | 16
201270 | 2025-02-24 | SAE 9254D | 180X180 | L+2 | 43 | 59 | 16
201278 | 2025-02-24 | SAE 1538MV | 240X280 | L+2 | 125 | 141 | 16
200870 | 2025-02-12 | 44MnSiVS6 | 240X280 | L | 140 | 143 | 3
201327 | 2025-02-25 | 38MnVS6-HT | 180X180 | L+1 | 115 | 131 | 16
201383 | 2025-02-27 | GRADE T22/P22 | 160 DIA | L | 99 | 115 | 16
201384 | 2025-02-27 | GRADE T22/P22 | 160 DIA | L+1 | 77 | 93 | 16
201391 | 2025-02-27 | GRADE T22/P22 | 160 DIA | L+4 | 65 | 81 | 16
200492 | 2025-02-02 | 20Mc5 | 200X200 | L+1 | 70 | 85 | 15
200619 | 2025-02-06 | SCM435BF | 180X180 | L+2 | 71 | 86 | 15
200625 | 2025-02-06 | SCM435H | 180X180 | L+2 | 62 | 77 | 15
200661 | 2025-02-07 | 10B35S2 | 180X180 | L | 67 | 82 | 15
200665 | 2025-02-07 | 10B35S2 | 180X180 | L+2 | 72 | 87 | 15
200712 | 2025-02-08 | 16MnCr5SAF | 160X160 | L+1 | 94 | 109 | 15
200861 | 2025-02-12 | SCM435BF | 240X280 | L+1 | 43 | 58 | 15
200902 | 2025-02-13 | 16MnCr5SAF | 180X180 | L+3 | 111 | 126 | 15
200904 | 2025-02-13 | 42CrMo4 | 240X280 | L+1 | 51 | 66 | 15
201023 | 2025-02-17 | 92421 Level B | 240X280 | L+1 | 93 | 108 | 15
201025 | 2025-02-17 | 92421 Level B | 240X280 | L+2 | 96 | 111 | 15
201040 | 2025-02-17 | 54SiCr6 | 160X160 | L+1 | 63 | 78 | 15
201071 | 2025-02-18 | 15B25PRF | 160X160 | L+1 | 62 | 77 | 15
201078 | 2025-02-18 | SAE 4140 | 160X160 | L+2 | 53 | 68 | 15
201107 | 2025-02-19 | S55CR | 240X280 | L+1 | 56 | 71 | 15
201137 | 2025-02-20 | SAE 1050(M) | 200X200 | L | 58 | 73 | 15
201193 | 2025-02-22 | 54SiCr6 | 160X160 | L+1 | 60 | 75 | 15
201246 | 2025-02-23 | ST52-3 | 200X200 | L+2 | 60 | 75 | 15
201266 | 2025-02-24 | SAE 9254D | 180X180 | L | 43 | 58 | 15
201304 | 2025-02-25 | CF53 | 180X180 | L+1 | 59 | 74 | 15
201333 | 2025-02-25 | 10B35S3 | 180X180 | L+1 | 59 | 74 | 15
201356 | 2025-02-26 | EN8M | 180X180 | S | 50 | 65 | 15
201358 | 2025-02-26 | GRADE T11/P11 | 160 DIA | L+1 | 62 | 77 | 15
200497 | 2025-02-02 | 42CrMo4 | 200X200 | L+2 | 71 | 85 | 14
200522 | 2025-02-02 | 20MnCrS5LH | 240X280 | L+1 | 99 | 113 | 14
200537 | 2025-02-03 | SAE 8319M | 200X200 | L+1 | 82 | 96 | 14
200568 | 2025-02-04 | 16MnCr5SAF | 160X160 | L+1 | 96 | 110 | 14
200704 | 2025-02-08 | 42CrMo4 | 240X280 | L+2 | 58 | 72 | 14
200731 | 2025-02-08 | DIN 1.1213M | 200X200 | L+2 | 61 | 75 | 14
200748 | 2025-02-09 | 42CrMo4 | 200X200 | L+1 | 56 | 70 | 14
200844 | 2025-02-12 | 16MnCr5 | 240X280 | L+1 | 75 | 89 | 14
200949 | 2025-02-15 | SAE10B21M2 | 180X180 | L | 80 | 94 | 14
200985 | 2025-02-16 | 54SiCr6 | 160X160 | L+1 | 54 | 68 | 14
200988 | 2025-02-16 | S45CJ | 240X280 | L+1 | 68 | 82 | 14
200989 | 2025-02-16 | S45CJ | 240X280 | L+2 | 56 | 70 | 14
201005 | 2025-02-16 | SAE 1538MV | 240X280 | L+1 | 113 | 127 | 14
201007 | 2025-02-16 | 54SiCr6 | 160X160 | L | 61 | 75 | 14
201008 | 2025-02-16 | 54SiCr6 | 160X160 | L | 56 | 70 | 14
201010 | 2025-02-16 | 54SiCr6 | 160X160 | L+2 | 51 | 65 | 14
201022 | 2025-02-17 | 25MOCr4E | 240X280 | L | 110 | 124 | 14
201043 | 2025-02-17 | SUJ2S | 240X280 | L+1 | 57 | 71 | 14
201104 | 2025-02-19 | S55CR | 240X280 | L | 51 | 65 | 14
201153 | 2025-02-20 | EN18D | 160X160 | L+1 | 68 | 82 | 14
201172 | 2025-02-21 | SAE 1040 | 200X200 | L+2 | 82 | 96 | 14
201183 | 2025-02-21 | 20Mc5 | 200X200 | L | 61 | 75 | 14
201267 | 2025-02-24 | S55CR | 240X280 | L+2 | 58 | 72 | 14
201286 | 2025-02-24 | JIS S45C MOD | 180X180 | L+1 | 71 | 85 | 14
201328 | 2025-02-25 | 38MnVS6-HT | 180X180 | L+2 | 134 | 148 | 14
201349 | 2025-02-26 | SAE10B21M2 | 180X180 | S | 60 | 74 | 14
201357 | 2025-02-26 | GRADE T11/P11 | 160 DIA | L | 72 | 86 | 14
201377 | 2025-02-27 | 16MnCr5SAF | 180X180 | L+2 | 114 | 128 | 14
201378 | 2025-02-27 | GRADE T22/P22 | 160 DIA | L | 81 | 95 | 14
200506 | 2025-02-02 | S55CR | 240X280 | L+1 | 66 | 79 | 13
200546 | 2025-02-04 | SUP 9A | 160X160 | L+2 | 63 | 76 | 13
200572 | 2025-02-04 | 20MnCr5 HH | 160X160 | L | 61 | 74 | 13
200636 | 2025-02-06 | S48C | 180X180 | L+2 | 55 | 68 | 13
200686 | 2025-02-08 | JIS-S53C | 180X180 | L | 56 | 69 | 13
200761 | 2025-02-09 | C70 | 200X200 | L+2 | 102 | 115 | 13
200777 | 2025-02-09 | S55CR | 200X200 | L | 56 | 69 | 13
200778 | 2025-02-09 | S55CR | 200X200 | L+1 | 50 | 63 | 13
200804 | 2025-02-11 | SAE52100 | 200X200 | L | 46 | 59 | 13
200827 | 2025-02-11 | SKFGRD3 | 240X280 | L+2 | 55 | 68 | 13
200829 | 2025-02-11 | SKFGRD3 | 240X280 | L+1 | 58 | 71 | 13
200905 | 2025-02-13 | S53C | 180X180 | L | 63 | 76 | 13
200932 | 2025-02-14 | EN18DPRF | 180X180 | L | 56 | 69 | 13
200939 | 2025-02-14 | SAE 1040 | 240X280 | L+2 | 64 | 77 | 13
201017 | 2025-02-17 | SAE 1538MV | 240X280 | L+1 | 135 | 148 | 13
201083 | 2025-02-18 | JIS S43C | 160X160 | L+1 | 62 | 75 | 13
201111 | 2025-02-19 | 42CrMo4 | 200X200 | S | 58 | 71 | 13
201147 | 2025-02-20 | EN18D | 160X160 | L | 58 | 71 | 13
201161 | 2025-02-21 | 54SiCr6 | 160X160 | L+2 | 53 | 66 | 13
201185 | 2025-02-21 | SCM415HV | 160X160 | L | 66 | 79 | 13
201279 | 2025-02-24 | SAE 10B21M1 | 180X180 | L | 59 | 72 | 13
201346 | 2025-02-26 | SAE10B21M2 | 180X180 | L+2 | 64 | 77 | 13
200491 | 2025-02-02 | S55C-LS | 240X280 | L+2 | 74 | 86 | 12
200505 | 2025-02-02 | DIN 1.1213M | 200X200 | L+2 | 78 | 90 | 12
200536 | 2025-02-03 | SAE 8319M | 200X200 | L | 88 | 100 | 12
200587 | 2025-02-05 | SKFGRD3 | 160X160 | L+1 | 70 | 82 | 12
200598 | 2025-02-05 | SCM435H | 180X180 | L | 88 | 100 | 12
200631 | 2025-02-06 | 41Cr4 | 180X180 | L+2 | 79 | 91 | 12
200635 | 2025-02-06 | S48C | 180X180 | L+1 | 58 | 70 | 12
201318 | 2025-02-25 | 44MnSiVS6 | 240X280 | L | 125 | 141 | 16
200703 | 2025-02-08 | 42CrMo4 | 240X280 | L+1 | 72 | 84 | 12
200747 | 2025-02-09 | EN353 | 240X280 | L+2 | 54 | 66 | 12
200801 | 2025-02-11 | 16MnCr5 | 200X200 | L+1 | 91 | 103 | 12
200806 | 2025-02-11 | SAE52100 | 200X200 | L+1 | 73 | 85 | 12
200812 | 2025-02-11 | JIS-S48C- DI | 160X160 | L+1 | 54 | 66 | 12
200858 | 2025-02-12 | ER70S2 | 180X180 | L | 56 | 68 | 12
200860 | 2025-02-12 | SCM435BF | 240X280 | L | 58 | 70 | 12
200862 | 2025-02-12 | JIS-S35C | 180X180 | L | 40 | 52 | 12
200895 | 2025-02-13 | CF53 | 180X180 | L+2 | 58 | 70 | 12
200903 | 2025-02-13 | 42CrMo4 | 240X280 | L | 63 | 75 | 12
200907 | 2025-02-13 | S53C | 180X180 | L+2 | 74 | 86 | 12
200917 | 2025-02-13 | SCM435H | 180X180 | L | 77 | 89 | 12
201039 | 2025-02-17 | 54SiCr6 | 160X160 | L | 51 | 63 | 12
201053 | 2025-02-18 | SANC2 | 160X160 | L+2 | 76 | 88 | 12
201175 | 2025-02-21 | 16MnCr5 | 200X200 | L | 58 | 70 | 12
201192 | 2025-02-22 | SAE 8319M | 200X200 | L+2 | 86 | 98 | 12
201198 | 2025-02-22 | SAE 8319M | 200X200 | L+2 | 86 | 98 | 12
201224 | 2025-02-22 | 54SiCr6 | 160X160 | L+1 | 44 | 56 | 12
201283 | 2025-02-24 | 42CrMOS4 | 240X280 | L+1 | 68 | 80 | 12
201288 | 2025-02-24 | JIS S45C MOD | 180X180 | L+2 | 77 | 89 | 12
201290 | 2025-02-24 | 41Cr4 | 180X180 | L | 99 | 111 | 12
201319 | 2025-02-25 | 44MnSiVS6 | 240X280 | L | 138 | 140 | 2
201334 | 2025-02-25 | 10B35S3 | 180X180 | L+2 | 60 | 72 | 12
201370 | 2025-02-27 | GRADE T22/P22 | 160 DIA | L+1 | 83 | 95 | 12
201380 | 2025-02-27 | ER 90SG | 180X180 | L | 59 | 71 | 12
200493 | 2025-02-02 | 20MnCr5 HH | 200X200 | L+2 | 65 | 76 | 11
200496 | 2025-02-02 | 42CrMo4 | 200X200 | L | 78 | 89 | 11
200503 | 2025-02-02 | DIN 1.1213M | 200X200 | L+1 | 71 | 82 | 11
200541 | 2025-02-03 | 41CrS4PRF | 240X280 | L+2 | 55 | 66 | 11
200570 | 2025-02-04 | 100CrMnSi6-4 | 240X280 | L | 59 | 70 | 11
200637 | 2025-02-06 | S55CR | 240X280 | L | 55 | 66 | 11
200639 | 2025-02-06 | 16MnCr5 | 180X180 | L | 87 | 98 | 11
200645 | 2025-02-06 | SAE 9254D | 180X180 | L | 67 | 78 | 11
200657 | 2025-02-07 | 10B35S0 | 180X180 | L+1 | 63 | 74 | 11
200662 | 2025-02-07 | 10B35S2 | 180X180 | L+1 | 60 | 71 | 11
200688 | 2025-02-08 | JIS-S53C | 180X180 | L+1 | 73 | 84 | 11
201323 | 2025-02-25 | 44MnSiVS6 | 240X280 | L | 133 | 145 | 12
200702 | 2025-02-08 | SAE 1015 | 160X160 | L+2 | 80 | 91 | 11
200743 | 2025-02-09 | SAE 1053 | 200X200 | L+2 | 49 | 60 | 11
200746 | 2025-02-09 | 42CrMo4 | 200X200 | L | 60 | 71 | 11
200773 | 2025-02-09 | S55CR | 200X200 | L+2 | 69 | 80 | 11
200793 | 2025-02-10 | SCM420HS1 | 240X280 | L+1 | 57 | 68 | 11
200833 | 2025-02-11 | SKFGRD3 | 240X280 | L+1 | 51 | 62 | 11
200919 | 2025-02-13 | SCM435PRF | 180X180 | L+2 | 69 | 80 | 11
200953 | 2025-02-15 | SAE 1538MV | 240X280 | L | 142 | 153 | 11
200984 | 2025-02-16 | 54SiCr6 | 160X160 | L | 55 | 66 | 11
200993 | 2025-02-16 | 54SiCr6 | 240X280 | L | 45 | 56 | 11
201001 | 2025-02-16 | M36MnVS4 | 160X160 | L | 147 | 158 | 11
201034 | 2025-02-17 | 16MnCr5SAF | 160X160 | L+1 | 100 | 111 | 11
201036 | 2025-02-17 | 16MnCr5SAF | 160X160 | L+2 | 104 | 115 | 11
201123 | 2025-02-19 | C70 | 200X200 | L+2 | 105 | 116 | 11
201126 | 2025-02-19 | SAE 5219 | 240X280 | L+2 | 62 | 73 | 11
201160 | 2025-02-21 | 37CrS4 | 200X200 | L | 65 | 76 | 11
201177 | 2025-02-21 | 30CrNiMo8 | 160X160 | S | 49 | 60 | 11
201226 | 2025-02-22 | EN18D | 200X200 | L | 51 | 62 | 11
201244 | 2025-02-23 | ST52-3 | 200X200 | L | 59 | 70 | 11
201253 | 2025-02-23 | SAE 9254D | 180X180 | L+2 | 61 | 72 | 11
201265 | 2025-02-24 | S55CR | 240X280 | L+1 | 55 | 66 | 11
201281 | 2025-02-24 | SAE 10B21M1 | 180X180 | L+1 | 65 | 76 | 11
201312 | 2025-02-25 | S45CVMN | 240X280 | L | 144 | 155 | 11
200697 | 2025-02-07 | 44MnSiVS6 | 240X280 | L+1 | 143 | 154 | 11
201388 | 2025-02-27 | GRADE T22/P22 | 160 DIA | L+2 | 82 | 93 | 11
200504 | 2025-02-02 | S55CR | 240X280 | L | 58 | 68 | 10
200523 | 2025-02-02 | 20MnCr5 HH | 200X200 | L | 87 | 97 | 10
200552 | 2025-02-04 | SAE 4140 | 240X280 | L | 68 | 78 | 10
200562 | 2025-02-04 | 54SiCr6 | 160X160 | L+1 | 53 | 63 | 10
200589 | 2025-02-05 | SAE 1538MV | 240X280 | L | 140 | 150 | 10
200623 | 2025-02-06 | SCM435H | 180X180 | L+1 | 71 | 81 | 10
200633 | 2025-02-06 | S38C | 240X280 | L+2 | 73 | 83 | 10
200660 | 2025-02-07 | 20MnCr5 | 240X280 | L+1 | 88 | 98 | 10
200705 | 2025-02-08 | 20MnCr5(H) | 160X160 | L | 78 | 88 | 10
200709 | 2025-02-08 | S53CG | 240X280 | L+1 | 52 | 62 | 10
200760 | 2025-02-09 | C70 | 200X200 | L+1 | 103 | 113 | 10
200795 | 2025-02-10 | 41Cr4 | 200X200 | L+1 | 69 | 79 | 10
200824 | 2025-02-11 | C-45 | 160X160 | L+1 | 59 | 69 | 10
200874 | 2025-02-13 | 41Cr4 | 180X180 | L | 85 | 95 | 10
200877 | 2025-02-13 | 41Cr4 | 180X180 | L+2 | 84 | 94 | 10
200886 | 2025-02-13 | SAE 4140 | 180X180 | L | 61 | 71 | 10
200918 | 2025-02-13 | SCM435H | 180X180 | L+1 | 79 | 89 | 10
200925 | 2025-02-13 | CF53 | 180X180 | L+2 | 67 | 77 | 10
200950 | 2025-02-15 | SKFGRD3 | 240X280 | L+2 | 62 | 72 | 10
200978 | 2025-02-16 | SAE 9254MU | 160X160 | L | 48 | 58 | 10
200998 | 2025-02-16 | 16MnCrS5 | 160X160 | L+2 | 70 | 80 | 10
201011 | 2025-02-16 | S45CP2 | 240X280 | L+1 | 61 | 71 | 10
201018 | 2025-02-17 | SAE 1538MV | 240X280 | L+2 | 129 | 139 | 10
201056 | 2025-02-18 | 16MnCr5Lsi | 160X160 | L | 94 | 104 | 10
201082 | 2025-02-18 | 38MnSiVS5 | 240X280 | L+2 | 129 | 139 | 10
201112 | 2025-02-19 | SAE 5219 | 240X280 | L | 58 | 68 | 10
201116 | 2025-02-19 | 42CrMo4 | 200X200 | L+1 | 59 | 69 | 10
201135 | 2025-02-20 | SKFGRD3 | 240X280 | L+1 | 52 | 62 | 10
201142 | 2025-02-20 | S53CGULS | 240X280 | L+2 | 48 | 58 | 10
201282 | 2025-02-24 | 42CrMOS4 | 240X280 | L | 61 | 71 | 10
201287 | 2025-02-24 | 20MnCr5 | 240X280 | L | 91 | 101 | 10
201381 | 2025-02-27 | GRADE T22/P22 | 160 DIA | L+2 | 82 | 92 | 10
201393 | 2025-02-27 | 16MnCr5Lsi | 180X180 | L+1 | 85 | 95 | 10
200499 | 2025-02-02 | 42CrMo4 | 200X200 | L+1 | 66 | 75 | 9
200501 | 2025-02-02 | SCM-440 | 240X280 | L+2 | 70 | 79 | 9
200542 | 2025-02-03 | S55CR | 240X280 | L | 69 | 78 | 9
200573 | 2025-02-04 | 100CrMnSi6-4 | 240X280 | L+2 | 63 | 72 | 9
200581 | 2025-02-05 | 16MnCr5 | 160X160 | L+2 | 80 | 89 | 9
200593 | 2025-02-05 | 54SiCr6 | 160X160 | L+1 | 77 | 86 | 9
200605 | 2025-02-05 | CF53 | 180X180 | L | 56 | 65 | 9
200622 | 2025-02-06 | SCM435H | 180X180 | L | 80 | 89 | 9
200642 | 2025-02-06 | 16MnCr5 | 180X180 | L+2 | 67 | 76 | 9
200707 | 2025-02-08 | 20MnCr5(H) | 160X160 | L+2 | 89 | 98 | 9
200713 | 2025-02-08 | 16MnCr5SAF | 160X160 | L+2 | 103 | 112 | 9
200740 | 2025-02-09 | SAE 1053 | 200X200 | L | 51 | 60 | 9
200745 | 2025-02-09 | EN353 | 240X280 | L+1 | 59 | 68 | 9
200749 | 2025-02-09 | 42CrMo4 | 200X200 | L+2 | 77 | 86 | 9
200767 | 2025-02-09 | C70S6 | 200X200 | L+2 | 116 | 125 | 9
200784 | 2025-02-10 | SAE 8319M | 200X200 | L+1 | 89 | 98 | 9
200817 | 2025-02-11 | 54SiCr6 | 160X160 | L | 59 | 68 | 9
200819 | 2025-02-11 | 54SiCr6 | 160X160 | L+2 | 63 | 72 | 9
200826 | 2025-02-11 | SKFGRD3 | 240X280 | L | 56 | 65 | 9
200859 | 2025-02-12 | ER70S2 | 180X180 | L+1 | 72 | 81 | 9
200868 | 2025-02-12 | SAE 1010 | 180X180 | L | 68 | 77 | 9
200869 | 2025-02-12 | SAE 1010 | 180X180 | L+1 | 63 | 72 | 9
200878 | 2025-02-13 | SAE 1538MV | 240X280 | L+1 | 129 | 138 | 9
200881 | 2025-02-13 | 20MnCr5 HH | 180X180 | L+1 | 94 | 103 | 9
200883 | 2025-02-13 | 20MnCr5 HH | 180X180 | L+2 | 104 | 113 | 9
200887 | 2025-02-13 | 20MnCr5 HH | 240X280 | L | 85 | 94 | 9
200910 | 2025-02-13 | 100CrMnSi6-4 | 240X280 | L+2 | 52 | 61 | 9
200941 | 2025-02-14 | SCM435CHQ | 180X180 | L+2 | 63 | 72 | 9
200958 | 2025-02-15 | V-2905 | 240X280 | S | 67 | 76 | 9
200975 | 2025-02-15 | 20MnCr5 HH | 240X280 | L | 106 | 115 | 9
200982 | 2025-02-16 | SAE 1538MV | 240X280 | L+1 | 146 | 155 | 9
201009 | 2025-02-16 | S45CP2 | 240X280 | L | 53 | 62 | 9
201013 | 2025-02-16 | S53C | 160X160 | L | 63 | 72 | 9
201027 | 2025-02-17 | SKFGRD3 | 160X160 | L+2 | 64 | 73 | 9
201084 | 2025-02-18 | JIS S43C | 160X160 | L+2 | 62 | 71 | 9
201101 | 2025-02-19 | SAE 1050(M) | 240X280 | L+2 | 66 | 75 | 9
201113 | 2025-02-19 | SAE 5219 | 240X280 | L+1 | 69 | 78 | 9
201149 | 2025-02-20 | C70S6 | 200X200 | L | 96 | 105 | 9
201164 | 2025-02-21 | CMA1 | 200X200 | L+1 | 142 | 151 | 9
201222 | 2025-02-22 | 54SiCr6 | 160X160 | L | 48 | 57 | 9
201297 | 2025-02-25 | SAE 9254D | 180X180 | L | 69 | 78 | 9
201308 | 2025-02-25 | S45CVMN | 240X280 | L+2 | 134 | 143 | 9
201331 | 2025-02-25 | 10B35S3 | 180X180 | L | 65 | 74 | 9
201340 | 2025-02-26 | 20MnCr5(H) | 240X280 | L | 71 | 80 | 9
201366 | 2025-02-26 | GRADE T22/P22 | 160 DIA | L+4 | 80 | 89 | 9
201371 | 2025-02-27 | 20MnCr5 HH | 180X180 | L | 67 | 76 | 9
200482 | 2025-02-01 | 20MnCr5 HH | 200X200 | L+2 | 95 | 103 | 8
200484 | 2025-02-01 | 16MnCr5 | 200X200 | L | 73 | 81 | 8
200485 | 2025-02-01 | 100Cr6HS | 240X280 | L+2 | 68 | 76 | 8
200528 | 2025-02-03 | 20MnCrS5LH | 240X280 | L+1 | 104 | 112 | 8
200540 | 2025-02-03 | 41CrS4PRF | 240X280 | L+1 | 62 | 70 | 8
200549 | 2025-02-03 | S53C | 160X160 | L | 83 | 91 | 8
200550 | 2025-02-03 | S53C | 160X160 | L+1 | 58 | 66 | 8
200555 | 2025-02-04 | SAE 4140 | 160X160 | L | 68 | 76 | 8
200612 | 2025-02-06 | SAE 9254D | 180X180 | L+1 | 54 | 62 | 8
200618 | 2025-02-06 | S45CVMN | 240X280 | L | 137 | 145 | 8
200620 | 2025-02-06 | S45CVMN | 240X280 | L+1 | 133 | 141 | 8
200630 | 2025-02-06 | S38C | 240X280 | L | 70 | 78 | 8
200699 | 2025-02-07 | SAE 1015 | 160X160 | L | 66 | 74 | 8
200701 | 2025-02-08 | 42CrMo4 | 240X280 | L | 56 | 64 | 8
200710 | 2025-02-08 | S53CG | 240X280 | L+2 | 54 | 62 | 8
200718 | 2025-02-08 | EN9 | 200X200 | L+1 | 56 | 64 | 8
200732 | 2025-02-09 | SCM20 | 240X280 | L | 134 | 142 | 8
200785 | 2025-02-10 | SAE 8319M | 200X200 | L+2 | 103 | 111 | 8
200799 | 2025-02-11 | SAE 8720(H) | 240X280 | L+2 | 71 | 79 | 8
200813 | 2025-02-11 | S55CR | 240X280 | L | 51 | 59 | 8
200856 | 2025-02-12 | 44MnSiVS6 | 240X280 | L+1 | 139 | 142 | 3
200889 | 2025-02-13 | SAE 4140 | 180X180 | L+1 | 63 | 71 | 8
200899 | 2025-02-13 | 16MnCr5SAF | 180X180 | L+1 | 107 | 115 | 8
200909 | 2025-02-13 | 100CrMnSi6-4 | 240X280 | L+1 | 57 | 65 | 8
200934 | 2025-02-14 | EN18DPRF | 180X180 | L+1 | 74 | 82 | 8
200957 | 2025-02-15 | 10B35S2 | 180X180 | L+1 | 85 | 93 | 8
200970 | 2025-02-15 | SAE 8620(H) | 240X280 | L | 62 | 70 | 8
200973 | 2025-02-15 | SCR420HV | 160X160 | L | 122 | 130 | 8
200979 | 2025-02-16 | SAE 9254MU | 160X160 | L+1 | 60 | 68 | 8
200983 | 2025-02-16 | CMA1 | 240X280 | L+2 | 129 | 137 | 8
201020 | 2025-02-17 | 54SiCr6 | 160X160 | L+1 | 55 | 63 | 8
201026 | 2025-02-17 | SKFGRD3 | 160X160 | L+1 | 71 | 79 | 8
201041 | 2025-02-17 | SUJ2S | 240X280 | L | 63 | 71 | 8
201044 | 2025-02-17 | SUJ2S | 240X280 | L+2 | 59 | 67 | 8
201059 | 2025-02-18 | 16MnCr5Lsi | 160X160 | L+2 | 73 | 81 | 8
201073 | 2025-02-18 | S38CVM | 240X280 | L | 134 | 142 | 8
201080 | 2025-02-18 | 38MnSiVS5 | 240X280 | L+1 | 134 | 142 | 8
201145 | 2025-02-20 | SAE 1050(M) | 200X200 | L | 59 | 67 | 8
201174 | 2025-02-21 | 54SiCr6 | 160X160 | L+2 | 49 | 57 | 8
201195 | 2025-02-22 | SAE 8319M | 200X200 | L | 87 | 95 | 8
201196 | 2025-02-22 | SAE 8319M | 200X200 | L+1 | 90 | 98 | 8
201200 | 2025-02-22 | 10B35S3 | 160X160 | L+2 | 73 | 81 | 8
201216 | 2025-02-22 | SAE 5140M | 160X160 | L | 57 | 65 | 8
201221 | 2025-02-22 | SAE52100 | 200X200 | L+1 | 53 | 61 | 8
201231 | 2025-02-23 | JIS S45C MOD | 160X160 | L+2 | 63 | 71 | 8
201235 | 2025-02-23 | SAE 1140 | 200X200 | L+2 | 60 | 68 | 8
201250 | 2025-02-23 | SAE 9254D | 180X180 | L | 58 | 66 | 8
201256 | 2025-02-23 | 15CrNi6 | 180X180 | L | 71 | 79 | 8
201269 | 2025-02-24 | S55CR | 240X280 | L | 64 | 72 | 8
201280 | 2025-02-24 | SAE 10B21M1 | 180X180 | L+1 | 68 | 76 | 8
201291 | 2025-02-24 | 41Cr4 | 180X180 | L+1 | 80 | 88 | 8
201309 | 2025-02-25 | JIS-S25C | 180X180 | L | 69 | 77 | 8
201330 | 2025-02-25 | SAE 1040 | 240X280 | L+1 | 65 | 73 | 8
201389 | 2025-02-27 | SCM435BF | 180X180 | L+3 | 56 | 64 | 8
201394 | 2025-02-27 | 16MnCr5Lsi | 180X180 | L+2 | 90 | 98 | 8
200479 | 2025-02-01 | 20MnCr5 HH | 200X200 | L | 93 | 100 | 7
200488 | 2025-02-01 | S55C-LS | 240X280 | L | 72 | 79 | 7
200502 | 2025-02-02 | DIN 1.1213M | 200X200 | L | 66 | 73 | 7
200524 | 2025-02-03 | 20MnCr5 HH | 200X200 | L+1 | 88 | 95 | 7
200545 | 2025-02-03 | SUP 9A | 160X160 | L+1 | 80 | 87 | 7
200553 | 2025-02-04 | SAE 4140 | 240X280 | L+1 | 68 | 75 | 7
200559 | 2025-02-04 | 20MnCr5ALN | 240X280 | L+1 | 91 | 98 | 7
200561 | 2025-02-04 | 54SiCr6 | 160X160 | L | 51 | 58 | 7
200574 | 2025-02-04 | 20MnCr5 HH | 160X160 | L+1 | 58 | 65 | 7
200724 | 2025-02-08 | S53C | 200X200 | L+1 | 62 | 69 | 7
200733 | 2025-02-09 | SCM20 | 240X280 | L+1 | 118 | 125 | 7
200735 | 2025-02-09 | SCM20 | 240X280 | L+2 | 116 | 123 | 7
200736 | 2025-02-09 | 42CrMo4 | 200X200 | L+1 | 67 | 74 | 7
200788 | 2025-02-10 | S55CR | 200X200 | L | 62 | 69 | 7
200791 | 2025-02-10 | S55CR | 200X200 | L+2 | 62 | 69 | 7
200814 | 2025-02-11 | JIS-S48C- DI | 160X160 | L+2 | 57 | 64 | 7
200845 | 2025-02-12 | SAE52100 | 160X160 | L | 49 | 56 | 7
200928 | 2025-02-13 | 15B25PRF | 180X180 | L | 77 | 84 | 7
200954 | 2025-02-15 | CMA1 | 240X280 | L+1 | 132 | 139 | 7
200980 | 2025-02-16 | SAE 1538MV | 240X280 | L | 144 | 151 | 7
200995 | 2025-02-16 | 16MnCrS5 | 160X160 | L | 72 | 79 | 7
201021 | 2025-02-17 | 54SiCr6 | 160X160 | L+2 | 52 | 59 | 7
201031 | 2025-02-19 | ER110SG | 160X160 | S | 53 | 60 | 7
201058 | 2025-02-18 | 16MnCr5Lsi | 160X160 | L+1 | 81 | 88 | 7
201065 | 2025-02-18 | SCM420MH | 160X160 | L+2 | 65 | 72 | 7
201079 | 2025-02-18 | 38MnSiVS5 | 240X280 | L | 129 | 136 | 7
201087 | 2025-02-18 | CMA1 | 240X280 | L+2 | 122 | 129 | 7
201182 | 2025-02-21 | 20MnCr5(H) | 160X160 | L+2 | 65 | 72 | 7
201187 | 2025-02-21 | SCM415HV | 160X160 | L+1 | 62 | 69 | 7
201191 | 2025-02-22 | 54SiCr6 | 160X160 | L | 55 | 62 | 7
201218 | 2025-02-22 | SAE 5140M | 160X160 | L | 70 | 77 | 7
201236 | 2025-02-23 | SAE 9254MU | 160X160 | L+1 | 71 | 78 | 7
201240 | 2025-02-23 | 20MnCr5HL | 200X200 | L+2 | 107 | 114 | 7
201271 | 2025-02-24 | S55CR | 240X280 | L+1 | 53 | 60 | 7
201299 | 2025-02-25 | SAE 9254D | 180X180 | L+1 | 56 | 63 | 7
201325 | 2025-02-25 | 38MnVS6-HT | 180X180 | L | 111 | 118 | 7
201343 | 2025-02-26 | 20MnCr5(H) | 240X280 | L+2 | 65 | 72 | 7
201344 | 2025-02-26 | SAE10B21M2 | 180X180 | L | 63 | 70 | 7
201369 | 2025-02-27 | 16MnCrS5 | 180X180 | S | 89 | 96 | 7
200486 | 2025-02-01 | 16MnCr5 | 200X200 | L+1 | 80 | 86 | 6
200500 | 2025-02-02 | SCM-440 | 240X280 | L+1 | 84 | 90 | 6
200507 | 2025-02-02 | S55CR | 240X280 | L+2 | 76 | 82 | 6
200533 | 2025-02-03 | SAE 8822(H) | 200X200 | L+2 | 62 | 68 | 6
200539 | 2025-02-03 | SAE 8319M | 200X200 | L+2 | 92 | 98 | 6
200557 | 2025-02-04 | 20MnCr5ALN | 240X280 | L | 92 | 98 | 6
200580 | 2025-02-05 | SAE 1522 | 240X280 | S | 85 | 91 | 6
200590 | 2025-02-05 | SAE 1538MV | 240X280 | L+1 | 134 | 140 | 6
200632 | 2025-02-06 | S38C | 240X280 | L+1 | 67 | 73 | 6
200648 | 2025-02-07 | S45CVMN | 240X280 | L | 139 | 145 | 6
200685 | 2025-02-07 | SKFGRD3 | 240X280 | L+1 | 64 | 70 | 6
200714 | 2025-02-08 | S55CR | 240X280 | L | 55 | 61 | 6
200738 | 2025-02-08 | SAE 5219 | 240X280 | L | 61 | 67 | 6
200739 | 2025-02-08 | SAE 5219 | 240X280 | L+1 | 76 | 82 | 6
200790 | 2025-02-10 | S55CR | 200X200 | L+1 | 66 | 72 | 6
200798 | 2025-02-11 | SAE 8720(H) | 240X280 | L+1 | 73 | 79 | 6
200823 | 2025-02-11 | C-45 | 160X160 | L | 56 | 62 | 6
200843 | 2025-02-12 | 16MnCr5 | 240X280 | L | 67 | 73 | 6
200871 | 2025-02-12 | SAE 1010 | 180X180 | L+2 | 69 | 75 | 6
200888 | 2025-02-13 | SAE 4140 | 180X180 | L+2 | 60 | 66 | 6
200940 | 2025-02-14 | SCM435CHQ | 180X180 | L+1 | 77 | 83 | 6
200960 | 2025-02-15 | 10B35S2 | 180X180 | L+3 | 60 | 66 | 6
200961 | 2025-02-15 | S45CVMN | 240X280 | L | 134 | 140 | 6
201019 | 2025-02-17 | 54SiCr6 | 160X160 | L | 58 | 64 | 6
201024 | 2025-02-17 | SKFGRD3 | 160X160 | L+1 | 61 | 67 | 6
201047 | 2025-02-17 | 20MnCr5 HH | 160X160 | L+2 | 94 | 100 | 6
201094 | 2025-02-18 | 41Cr4 | 240X280 | L+1 | 65 | 71 | 6
201155 | 2025-02-21 | EN18D | 160X160 | L+1 | 70 | 76 | 6
201220 | 2025-02-22 | SAE52100 | 200X200 | L | 52 | 58 | 6
201234 | 2025-02-23 | SAE 9254MU | 160X160 | L | 57 | 63 | 6
201238 | 2025-02-23 | 20MnCr5HL | 200X200 | L | 116 | 122 | 6
201255 | 2025-02-23 | 100CrMnSi6-4 | 240X280 | L+2 | 81 | 87 | 6
201260 | 2025-02-23 | SAE 4140 | 180X180 | L | 62 | 68 | 6
201335 | 2025-02-25 | SAE 1050(M) | 240X280 | L | 56 | 62 | 6
201337 | 2025-02-25 | SAE 1050(M) | 240X280 | L+2 | 61 | 67 | 6
200514 | 2025-02-02 | C70 | 200X200 | L+1 | 87 | 92 | 5
200530 | 2025-02-03 | SAE 8822(H) | 200X200 | L | 65 | 70 | 5
200531 | 2025-02-03 | SAE 8822(H) | 200X200 | L+1 | 58 | 63 | 5
200548 | 2025-02-03 | SCM20HJ | 240X280 | L+1 | 118 | 123 | 5
200583 | 2025-02-05 | SAE 1538MV | 240X280 | L | 146 | 151 | 5
200601 | 2025-02-05 | DIN 1.1213M | 240X280 | L | 63 | 68 | 5
200663 | 2025-02-07 | 20MnCr5 | 240X280 | L+2 | 100 | 105 | 5
200719 | 2025-02-08 | SKFGRD3 | 240X280 | L | 52 | 57 | 5
200752 | 2025-02-09 | SAE 1141 | 200X200 | L | 70 | 75 | 5
200753 | 2025-02-09 | SUJ2S | 240X280 | L+2 | 55 | 60 | 5
200765 | 2025-02-09 | C70S6 | 200X200 | L | 110 | 115 | 5
200770 | 2025-02-10 | S55CR | 200X200 | L | 61 | 66 | 5
200779 | 2025-02-10 | SKFGRD3 | 240X280 | L | 62 | 67 | 5
200782 | 2025-02-09 | SKFGRD3 | 240X280 | L+2 | 62 | 67 | 5
200808 | 2025-02-11 | DIN 1.1213M | 240X280 | L | 73 | 78 | 5
200810 | 2025-02-11 | DIN 1.1213M | 240X280 | L+2 | 69 | 74 | 5
200837 | 2025-02-12 | ZF7B | 160X160 | L+2 | 111 | 116 | 5
201277 | 2025-02-24 | SAE 1538MV | 240X280 | L+1 | 150 | 155 | 5
200931 | 2025-02-14 | DIN 1.1213M | 240X280 | L+1 | 54 | 59 | 5
200965 | 2025-02-15 | EN18D | 180X180 | L+1 | 67 | 72 | 5
200974 | 2025-02-15 | SCR420HV | 160X160 | L+1 | 113 | 118 | 5
201052 | 2025-02-18 | SANC2 | 160X160 | L+1 | 56 | 61 | 5
201055 | 2025-02-17 | EN9 | 240X280 | L+1 | 61 | 66 | 5
201072 | 2025-02-18 | 15B25PRF | 160X160 | L+2 | 56 | 61 | 5
201097 | 2025-02-19 | SCM420H | 160X160 | L+1 | 81 | 86 | 5
201110 | 2025-02-19 | 42CrMo4 | 200X200 | L+2 | 69 | 74 | 5
201122 | 2025-02-19 | C70 | 200X200 | L+1 | 101 | 106 | 5
201194 | 2025-02-22 | 54SiCr6 | 160X160 | L+2 | 72 | 77 | 5
201215 | 2025-02-22 | SKFGRD3 | 240X280 | L+1 | 55 | 60 | 5
200879 | 2025-02-13 | SAE 1538MV | 240X280 | L+2 | 140 | 145 | 5
201296 | 2025-02-25 | SAE 5219 | 240X280 | L | 72 | 77 | 5
201300 | 2025-02-25 | SAE 9254D | 180X180 | L+2 | 44 | 49 | 5
201310 | 2025-02-25 | JIS-S25C | 180X180 | L+1 | 69 | 74 | 5
201314 | 2025-02-25 | SAE 1010 | 180X180 | L | 67 | 72 | 5
201315 | 2025-02-25 | S45CVMN | 240X280 | L+2 | 130 | 135 | 5
201317 | 2025-02-25 | SAE 1010 | 180X180 | L+2 | 69 | 74 | 5
201329 | 2025-02-25 | SAE 1040 | 240X280 | L | 63 | 68 | 5
201374 | 2025-02-27 | GRADE T22/P22 | 160 DIA | L+3 | 94 | 99 | 5
201379 | 2025-02-27 | GRADE T22/P22 | 160 DIA | L+1 | 88 | 93 | 5
200508 | 2025-02-02 | C70S6 | 200X200 | L | 128 | 132 | 4
200534 | 2025-02-03 | SKFGRD3 | 240X280 | L+1 | 58 | 62 | 4
200538 | 2025-02-03 | 41CrS4PRF | 240X280 | L | 74 | 78 | 4
200564 | 2025-02-04 | 54SiCr6 | 160X160 | L+2 | 58 | 62 | 4
200577 | 2025-02-05 | 18CrNi8 | 240X280 | L+1 | 82 | 86 | 4
201276 | 2025-02-24 | SAE 1538MV | 240X280 | L | 126 | 130 | 4
200584 | 2025-02-05 | SAE 1538MV | 240X280 | L+1 | 129 | 133 | 4
200604 | 2025-02-05 | SAE 1018 | 180X180 | L+1 | 66 | 70 | 4
200610 | 2025-02-06 | SAE 9254D | 180X180 | L | 58 | 62 | 4
200614 | 2025-02-06 | SAE 1538MV | 240X280 | L+1 | 126 | 130 | 4
200628 | 2025-02-06 | 41Cr4 | 180X180 | L | 69 | 73 | 4
200638 | 2025-02-06 | S55CR | 240X280 | L+1 | 63 | 67 | 4
200646 | 2025-02-06 | SAE 9254D | 180X180 | L+1 | 96 | 100 | 4
200658 | 2025-02-07 | 10B35S0 | 180X180 | L+2 | 74 | 78 | 4
200694 | 2025-02-08 | 16MnCr5(BF) | 180X180 | L+1 | 75 | 79 | 4
200716 | 2025-02-08 | S55CR | 240X280 | L+2 | 63 | 67 | 4
200721 | 2025-02-08 | SKFGRD3 | 240X280 | L+1 | 55 | 59 | 4
200723 | 2025-02-08 | S53C | 200X200 | L | 51 | 55 | 4
200754 | 2025-02-09 | SAE 1141 | 200X200 | L+1 | 70 | 74 | 4
200759 | 2025-02-09 | C70 | 200X200 | L | 106 | 110 | 4
200763 | 2025-02-09 | SAE 1548-LS | 240X280 | L+1 | 60 | 64 | 4
200764 | 2025-02-09 | SAE 1548-LS | 240X280 | L+2 | 52 | 56 | 4
200768 | 2025-02-09 | DIN 1.1213M | 240X280 | L | 57 | 61 | 4
200775 | 2025-02-09 | SKFGRD3 | 240X280 | L+1 | 54 | 58 | 4
200786 | 2025-02-09 | JIS S15C | 240X280 | L | 59 | 63 | 4
200797 | 2025-02-11 | SAE 8720(H) | 240X280 | L | 76 | 80 | 4
200875 | 2025-02-13 | 41Cr4 | 180X180 | L+1 | 82 | 86 | 4
200893 | 2025-02-13 | CF53 | 180X180 | L+1 | 54 | 58 | 4
200922 | 2025-02-14 | CF53 | 180X180 | L | 74 | 78 | 4
200944 | 2025-02-14 | 100Cr6 | 240X280 | L | 73 | 77 | 4
201014 | 2025-02-16 | S53C | 160X160 | L+1 | 50 | 54 | 4
201033 | 2025-02-17 | 16MnCr5SAF | 160X160 | L | 104 | 108 | 4
201091 | 2025-02-18 | 41Cr4 | 160X160 | L+2 | 88 | 92 | 4
201117 | 2025-02-19 | 42CrMo4 | 200X200 | L+2 | 67 | 71 | 4
201138 | 2025-02-20 | SAE 1050(M) | 200X200 | L+1 | 78 | 82 | 4
201140 | 2025-02-20 | S53CGULS | 240X280 | L | 48 | 52 | 4
201154 | 2025-02-21 | 42CrMo4 | 200X200 | L | 82 | 86 | 4
201157 | 2025-02-21 | 42CrMo4 | 200X200 | L+2 | 78 | 82 | 4
201203 | 2025-02-22 | JIS S45CLO | 160X160 | L | 61 | 65 | 4
201217 | 2025-02-22 | SKFGRD3 | 200X200 | L+2 | 58 | 62 | 4
201225 | 2025-02-22 | 54SiCr6 | 160X160 | L+2 | 49 | 53 | 4
201229 | 2025-02-23 | EN18D(M) | 200X200 | L+2 | 52 | 56 | 4
201230 | 2025-02-23 | JIS S45C MOD | 160X160 | L+1 | 83 | 87 | 4
201248 | 2025-02-23 | 20MnCr5ALN | 240X280 | L+1 | 94 | 98 | 4
201251 | 2025-02-23 | SAE 9254D | 180X180 | L+1 | 54 | 58 | 4
200592 | 2025-02-05 | SAE 1538MV | 240X280 | L+2 | 138 | 142 | 4
201303 | 2025-02-25 | CF53 | 180X180 | L | 66 | 70 | 4
200866 | 2025-02-12 | 44MnSiVS6 | 240X280 | L+1 | 135 | 175 | 40
201373 | 2025-02-27 | 20MnCr5 HH | 180X180 | L+1 | 96 | 100 | 4
201385 | 2025-02-27 | SCM435BF | 180X180 | L | 63 | 67 | 4
200480 | 2025-02-01 | 20MnCr5 HH | 200X200 | L+1 | 99 | 102 | 3
200509 | 2025-02-02 | C70S6 | 200X200 | L+1 | 130 | 133 | 3
200526 | 2025-02-03 | 20MnCr5 HH | 200X200 | L+2 | 87 | 90 | 3
200529 | 2025-02-03 | 20MnCrS5LH | 240X280 | L+2 | 112 | 115 | 3
200576 | 2025-02-05 | 18CrNi8 | 240X280 | L | 83 | 86 | 3
200578 | 2025-02-05 | 16MnCrS5 | 160X160 | L | 73 | 76 | 3
200588 | 2025-02-05 | 100Cr6 | 160X160 | L+2 | 72 | 75 | 3
200603 | 2025-02-05 | CF53 | 180X180 | L | 66 | 69 | 3
200606 | 2025-02-05 | SKFGRD3 | 240X280 | L | 60 | 63 | 3
200650 | 2025-02-07 | S45CVMN | 240X280 | L+2 | 140 | 143 | 3
200683 | 2025-02-07 | SAE 1025 | 180X180 | L+2 | 67 | 70 | 3
200692 | 2025-02-08 | 16MnCr5(BF) | 180X180 | L | 65 | 68 | 3
200872 | 2025-02-13 | 44MnSiVS6 | 240X280 | L+1 | 151 | 137 | -14
200717 | 2025-02-08 | EN9 | 200X200 | L | 61 | 64 | 3
200720 | 2025-02-08 | EN9 | 200X200 | L+2 | 75 | 78 | 3
200734 | 2025-02-09 | 42CrMo4 | 200X200 | L | 76 | 79 | 3
200741 | 2025-02-09 | SAE 5219 | 240X280 | L+2 | 77 | 80 | 3
200744 | 2025-02-09 | EN353 | 240X280 | L | 67 | 70 | 3
200755 | 2025-02-09 | SAE 1141 | 200X200 | L+2 | 53 | 56 | 3
200757 | 2025-02-09 | S55C-LS | 240X280 | L+1 | 62 | 65 | 3
200772 | 2025-02-09 | S55CR | 200X200 | L+1 | 72 | 75 | 3
200781 | 2025-02-09 | SKFGRD3 | 240X280 | L+1 | 50 | 53 | 3
200792 | 2025-02-10 | SCM420HS1 | 240X280 | L | 54 | 57 | 3
200803 | 2025-02-11 | SAE 1018 | 240X280 | L+1 | 67 | 70 | 3
200811 | 2025-02-11 | JIS-S48C- DI | 160X160 | L | 69 | 72 | 3
200818 | 2025-02-11 | 54SiCr6 | 160X160 | L+1 | 70 | 73 | 3
200820 | 2025-02-11 | SAE 4130 | 240X280 | L | 74 | 77 | 3
201324 | 2025-02-25 | 44MnSiVS6 | 240X280 | L+1 | 148 | 166 | 18
200698 | 2025-02-07 | 44MnSiVS6 | 240X280 | L+2 | 122 | 125 | 3
200935 | 2025-02-14 | EN18DPRF | 180X180 | L+2 | 74 | 77 | 3
200963 | 2025-02-15 | EN18D | 180X180 | L | 67 | 70 | 3
201002 | 2025-02-16 | M36MnVS4 | 160X160 | L+1 | 145 | 148 | 3
201006 | 2025-02-16 | SAE 1538MV | 240X280 | L+2 | 144 | 147 | 3
201066 | 2025-02-18 | SCM420MH | 160X160 | L+3 | 80 | 83 | 3
201156 | 2025-02-21 | 42CrMo4 | 200X200 | L+1 | 80 | 83 | 3
201162 | 2025-02-21 | 54SiCr6 | 160X160 | L+3 | 58 | 61 | 3
201197 | 2025-02-22 | 10B35S3 | 160X160 | L | 66 | 69 | 3
201204 | 2025-02-22 | SAE 1140 | 200X200 | L+2 | 54 | 57 | 3
201211 | 2025-02-22 | C70S6 | 200X200 | S | 116 | 119 | 3
201264 | 2025-02-24 | S55CR | 240X280 | L | 49 | 52 | 3
201275 | 2025-02-24 | 30MNVS6 | 180X180 | L+2 | 126 | 129 | 3
201332 | 2025-02-25 | SAE 1040 | 240X280 | L+2 | 60 | 63 | 3
201336 | 2025-02-25 | SAE 1050(M) | 240X280 | L+1 | 60 | 63 | 3
200515 | 2025-02-02 | C70 | 200X200 | L+2 | 100 | 102 | 2
200579 | 2025-02-05 | 16MnCrS5 | 160X160 | L+1 | 66 | 68 | 2
200599 | 2025-02-05 | SCM435H | 180X180 | L+1 | 79 | 81 | 2
200621 | 2025-02-06 | S45CVMN | 240X280 | L+2 | 133 | 135 | 2
200634 | 2025-02-06 | S48C | 180X180 | L | 86 | 88 | 2
200649 | 2025-02-07 | S45CVMN | 240X280 | L+1 | 136 | 138 | 2
200653 | 2025-02-07 | SAE 1538MV | 240X280 | L | 128 | 130 | 2
200656 | 2025-02-07 | SAE 1538MV | 240X280 | L+2 | 134 | 136 | 2
200659 | 2025-02-07 | 20MnCr5 | 240X280 | L | 107 | 109 | 2
200695 | 2025-02-08 | 16MnCr5(BF) | 180X180 | L+2 | 74 | 76 | 2
200708 | 2025-02-08 | S53CG | 240X280 | L | 62 | 64 | 2
200715 | 2025-02-08 | S55CR | 240X280 | L+1 | 66 | 68 | 2
200722 | 2025-02-08 | SKFGRD3 | 240X280 | L+2 | 70 | 72 | 2
200728 | 2025-02-09 | DIN 1.1213M | 200X200 | L | 69 | 71 | 2
200737 | 2025-02-09 | 42CrMo4 | 200X200 | L+2 | 74 | 76 | 2
200751 | 2025-02-08 | SUJ2S | 240X280 | L+1 | 58 | 60 | 2
200774 | 2025-02-09 | SKFGRD3 | 240X280 | L | 69 | 71 | 2
200776 | 2025-02-09 | SKFGRD3 | 240X280 | L+2 | 60 | 62 | 2
200789 | 2025-02-10 | JIS S15C | 240X280 | L+2 | 63 | 65 | 2
200815 | 2025-02-11 | S55CR | 240X280 | L+1 | 59 | 61 | 2
200816 | 2025-02-11 | S55CR | 240X280 | L+2 | 60 | 62 | 2
200832 | 2025-02-11 | SKFGRD3 | 240X280 | L | 58 | 60 | 2
200839 | 2025-02-12 | 16MnCrS5 | 240X280 | L+1 | 70 | 72 | 2
200840 | 2025-02-12 | ER80SB2 | 160X160 | L | 65 | 67 | 2
200853 | 2025-02-12 | SCM420H | 180X180 | L+1 | 71 | 73 | 2
200857 | 2025-02-12 | 44MnSiVS6 | 240X280 | L+2 | 127 | 135 | 8
200908 | 2025-02-13 | 100CrMnSi6-4 | 240X280 | L | 56 | 58 | 2
200926 | 2025-02-14 | SAE 5130M | 240X280 | L | 72 | 74 | 2
200930 | 2025-02-14 | DIN 1.1213M | 240X280 | L | 75 | 77 | 2
200933 | 2025-02-14 | DIN 1.1213M | 240X280 | L+2 | 74 | 76 | 2
200948 | 2025-02-15 | 100Cr6 | 240X280 | L+1 | 65 | 67 | 2
200966 | 2025-02-15 | EN18D | 180X180 | L+2 | 78 | 80 | 2
201037 | 2025-02-17 | SCM 420HLO | 240X280 | L+1 | 70 | 72 | 2
201038 | 2025-02-17 | SCM 420HLO | 240X280 | L+2 | 71 | 73 | 2
201060 | 2025-02-18 | EN14BM | 240X280 | L | 61 | 63 | 2
201061 | 2025-02-18 | EN14BM | 240X280 | L+1 | 57 | 59 | 2
201064 | 2025-02-18 | SCM420MH | 160X160 | L+1 | 72 | 74 | 2
201067 | 2025-02-18 | SCM420H2V2 | 240X280 | L | 94 | 96 | 2
201085 | 2025-02-18 | CMA1 | 240X280 | L | 136 | 138 | 2
201128 | 2025-02-19 | C70 | 200X200 | L+1 | 104 | 106 | 2
201131 | 2025-02-20 | SAE 1050(M) | 200X200 | L | 63 | 65 | 2
201133 | 2025-02-20 | SAE 1050(M) | 200X200 | L+2 | 69 | 71 | 2
201136 | 2025-02-20 | SKFGRD3 | 240X280 | L+2 | 55 | 57 | 2
201173 | 2025-02-21 | 54SiCr6 | 160X160 | L+1 | 49 | 51 | 2
201243 | 2025-02-23 | 16MnCr5DW | 240X280 | L+2 | 73 | 75 | 2
201247 | 2025-02-23 | 20MnCr5ALN | 240X280 | L | 87 | 89 | 2
201263 | 2025-02-24 | SAE 4140 | 180X180 | L+1 | 65 | 67 | 2
201272 | 2025-02-24 | S55CR | 240X280 | L+2 | 52 | 54 | 2
201284 | 2025-02-24 | 42CrMOS4 | 240X280 | L+2 | 63 | 65 | 2
201313 | 2025-02-25 | S45CVMN | 240X280 | L+1 | 144 | 146 | 2
200867 | 2025-02-12 | 44MnSiVS6 | 240X280 | L+2 | 151 | 153 | 2
201339 | 2025-02-25 | JIS-S53C | 180X180 | L+1 | 59 | 61 | 2
200481 | 2025-02-01 | SUJ2S | 240X280 | L | 81 | 82 | 1
200495 | 2025-02-02 | 38MNVS6 | 240X280 | L+1 | 151 | 152 | 1
200498 | 2025-02-02 | SCM-440 | 240X280 | L | 90 | 91 | 1
200518 | 2025-02-02 | V2909 | 200X200 | L | 116 | 117 | 1
200535 | 2025-02-03 | SKFGRD3 | 240X280 | L+2 | 66 | 67 | 1
200560 | 2025-02-04 | 20MnCr5ALN | 240X280 | L+2 | 92 | 93 | 1
200565 | 2025-02-04 | SKFGRD3 | 240X280 | L+1 | 56 | 57 | 1
200571 | 2025-02-04 | 100CrMnSi6-4 | 240X280 | L+1 | 59 | 60 | 1
200602 | 2025-02-05 | DIN 1.1213M | 240X280 | L+1 | 58 | 59 | 1
200664 | 2025-02-07 | 10B35S2 | 180X180 | L+2 | 72 | 73 | 1
200684 | 2025-02-07 | SKFGRD3 | 240X280 | L | 67 | 68 | 1
200750 | 2025-02-08 | SUJ2S | 240X280 | L | 69 | 70 | 1
200762 | 2025-02-09 | SAE 1548-LS | 240X280 | L | 54 | 55 | 1
200771 | 2025-02-10 | DIN 1.1213M | 240X280 | L+2 | 60 | 61 | 1
200783 | 2025-02-10 | SAE 8319M | 200X200 | L | 98 | 99 | 1
200796 | 2025-02-10 | 41Cr4 | 200X200 | L+2 | 82 | 83 | 1
200876 | 2025-02-13 | SAE 1538MV | 240X280 | L | 136 | 137 | 1
200912 | 2025-02-13 | JIS S45C MOD | 180X180 | L+1 | 72 | 73 | 1
200915 | 2025-02-13 | CMA1 | 240X280 | L+1 | 127 | 128 | 1
200920 | 2025-02-13 | SAE 1538MV | 240X280 | L | 134 | 135 | 1
200943 | 2025-02-14 | 100Cr6 | 240X280 | L+1 | 61 | 62 | 1
200945 | 2025-02-14 | SAE 5140M | 180X180 | L | 60 | 61 | 1
200968 | 2025-02-15 | C70S6 | 180X180 | L | 95 | 96 | 1
201003 | 2025-02-16 | SAE 1538MV | 240X280 | L | 127 | 128 | 1
201048 | 2025-02-17 | S55CR | 240X280 | L | 66 | 67 | 1
201054 | 2025-02-17 | EN9 | 240X280 | L | 54 | 55 | 1
201069 | 2025-02-18 | 15B25PRF | 160X160 | L | 66 | 67 | 1
201086 | 2025-02-18 | CMA1 | 240X280 | L+1 | 135 | 136 | 1
201092 | 2025-02-18 | 41Cr4 | 160X160 | L+3 | 82 | 83 | 1
201118 | 2025-02-19 | JIS S45CS1(V) | 240X280 | L | 56 | 57 | 1
201119 | 2025-02-19 | JIS S45CS1(V) | 240X280 | L+1 | 70 | 71 | 1
201167 | 2025-02-21 | SAE 1045SFL | 160X160 | L+1 | 54 | 55 | 1
201184 | 2025-02-21 | 20MnCr5 HH | 200X200 | L+1 | 79 | 80 | 1
201199 | 2025-02-22 | 10B35S3 | 160X160 | L+1 | 69 | 70 | 1
201207 | 2025-02-22 | SAE 4140 | 200X200 | L | 75 | 76 | 1
201212 | 2025-02-22 | JIS-S35C | 160X160 | L+2 | 68 | 69 | 1
201242 | 2025-02-23 | 16MnCr5DW | 240X280 | L+1 | 71 | 72 | 1
201307 | 2025-02-25 | S45CVMN | 240X280 | L+1 | 128 | 129 | 1
201316 | 2025-02-25 | SAE 1010 | 180X180 | L+1 | 85 | 86 | 1
201351 | 2025-02-26 | GRADE T11/P11 | 160 DIA | L+2 | 67 | 68 | 1
200483 | 2025-02-01 | SUJ2S | 240X280 | L+2 | 73 | 73 | 0
200494 | 2025-02-02 | 38MNVS6 | 240X280 | L | 143 | 143 | 0
200511 | 2025-02-02 | C70S6 | 200X200 | L+2 | 124 | 124 | 0
200525 | 2025-02-03 | 20MnCrS5LH | 240X280 | L+2 | 103 | 103 | 0
200582 | 2025-02-05 | 16MnCr5 | 160X160 | L+3 | 82 | 82 | 0
200611 | 2025-02-06 | SAE 9254D | 180X180 | L+2 | 77 | 77 | 0
200613 | 2025-02-06 | SAE 1538MV | 240X280 | L | 146 | 146 | 0
200615 | 2025-02-06 | SAE 1538MV | 240X280 | L+2 | 147 | 147 | 0
200689 | 2025-02-08 | JIS-S53C | 180X180 | L+2 | 58 | 58 | 0
200725 | 2025-02-08 | S53C | 200X200 | L+2 | 65 | 65 | 0
200821 | 2025-02-11 | SAE 4130 | 240X280 | L+1 | 59 | 59 | 0
200838 | 2025-02-12 | 16MnCrS5 | 240X280 | L | 85 | 85 | 0
200841 | 2025-02-12 | 16MnCrS5 | 240X280 | L+2 | 71 | 71 | 0
200847 | 2025-02-12 | SAE52100 | 160X160 | L+1 | 60 | 60 | 0
200848 | 2025-02-12 | SAE52100 | 160X160 | L+2 | 59 | 59 | 0
200851 | 2025-02-12 | SCM420H | 180X180 | L | 73 | 73 | 0
200890 | 2025-02-13 | 20MnCr5 HH | 240X280 | L+1 | 68 | 68 | 0
200900 | 2025-02-13 | SAE 1025 | 240X280 | S | 62 | 62 | 0
200927 | 2025-02-14 | SAE 5130M | 240X280 | L+1 | 89 | 89 | 0
200937 | 2025-02-14 | SAE 1040 | 240X280 | L+1 | 76 | 76 | 0
200938 | 2025-02-14 | SCM435CHQ | 180X180 | L | 86 | 86 | 0
200947 | 2025-02-15 | 100Cr6 | 240X280 | L+1 | 60 | 60 | 0
200969 | 2025-02-15 | C70S6 | 180X180 | L+1 | 105 | 105 | 0
200977 | 2025-02-16 | 20MnCr5 HH | 240X280 | L+2 | 110 | 110 | 0
200994 | 2025-02-16 | 54SiCr6 | 240X280 | L+1 | 70 | 70 | 0
201042 | 2025-02-17 | 54SiCr6 | 160X160 | L+2 | 59 | 59 | 0
201089 | 2025-02-18 | 41Cr4 | 160X160 | L+1 | 63 | 63 | 0
201095 | 2025-02-18 | 41Cr4 | 240X280 | L+2 | 59 | 59 | 0
201129 | 2025-02-20 | SKFGRD3 | 240X280 | L | 60 | 60 | 0
201169 | 2025-02-21 | SAE 1040 | 200X200 | L | 61 | 61 | 0
201171 | 2025-02-21 | 54SiCr6 | 160X160 | L | 42 | 42 | 0
201201 | 2025-02-22 | SAE 1140 | 200X200 | L | 52 | 52 | 0
201214 | 2025-02-22 | SKFGRD3 | 200X200 | L | 70 | 70 | 0
201239 | 2025-02-23 | 20MnCr5HL | 200X200 | L+1 | 113 | 113 | 0
200510 | 2025-02-02 | SKFGRD3 | 240X280 | L | 80 | 79 | -1
200527 | 2025-02-03 | 20MnCrS5LH | 240X280 | L | 113 | 112 | -1
200566 | 2025-02-04 | SKFGRD3 | 240X280 | L+2 | 73 | 72 | -1
200687 | 2025-02-08 | SKFGRD3 | 240X280 | L+2 | 68 | 67 | -1
200873 | 2025-02-13 | 44MnSiVS6 | 240X280 | L+2 | 146 | 138 | -8
200924 | 2025-02-13 | CF53 | 180X180 | L+1 | 85 | 84 | -1
200929 | 2025-02-13 | 15B25PRF | 180X180 | L+1 | 77 | 76 | -1
200936 | 2025-02-14 | SAE 1040 | 240X280 | L | 64 | 63 | -1
201004 | 2025-02-16 | M36MnVS4 | 160X160 | L+2 | 141 | 140 | -1
201049 | 2025-02-17 | S55CR | 240X280 | L+1 | 60 | 59 | -1
201051 | 2025-02-18 | S55CR | 240X280 | L+2 | 67 | 66 | -1
201063 | 2025-02-18 | EN14BM | 240X280 | L+1 | 74 | 73 | -1
201088 | 2025-02-18 | 41Cr4 | 160X160 | L | 89 | 88 | -1
201096 | 2025-02-18 | SCM420H | 160X160 | L | 76 | 75 | -1
201100 | 2025-02-19 | SAE 1050(M) | 240X280 | L+1 | 58 | 57 | -1
201102 | 2025-02-19 | SAN C1 | 160X160 | L | 59 | 58 | -1
201132 | 2025-02-20 | SAE 1050(M) | 200X200 | L+1 | 56 | 55 | -1
201141 | 2025-02-20 | S53CGULS | 240X280 | L+1 | 57 | 56 | -1
201170 | 2025-02-21 | SAE 1040 | 200X200 | L+1 | 72 | 71 | -1
201209 | 2025-02-22 | JIS-S35C | 160X160 | L | 70 | 69 | -1
201210 | 2025-02-22 | JIS-S35C | 160X160 | L+1 | 62 | 61 | -1
201252 | 2025-02-23 | 100CrMnSi6-4 | 240X280 | L | 65 | 64 | -1
201301 | 2025-02-25 | 30CRMNB1 | 240X280 | L | 76 | 75 | -1
201341 | 2025-02-26 | JIS-S53C | 180X180 | L+2 | 55 | 54 | -1
201342 | 2025-02-26 | 20MnCr5(H) | 240X280 | L+1 | 67 | 66 | -1
201350 | 2025-02-26 | GRADE T11/P11 | 160 DIA | L+1 | 79 | 78 | -1
201382 | 2025-02-27 | ER 90SG | 180X180 | L+1 | 60 | 59 | -1
200520 | 2025-02-02 | V2909 | 200X200 | L+1 | 110 | 108 | -2
200544 | 2025-02-03 | SUP 9A | 160X160 | L | 70 | 68 | -2
200547 | 2025-02-03 | SCM20HJ | 240X280 | L | 121 | 119 | -2
200595 | 2025-02-05 | S43CV | 240X280 | L | 81 | 79 | -2
200629 | 2025-02-06 | 41Cr4 | 180X180 | L+1 | 92 | 90 | -2
200651 | 2025-02-07 | C70S6 | 180X180 | L | 134 | 132 | -2
200690 | 2025-02-07 | SAE 1538MV | 240X280 | L | 131 | 129 | -2
200682 | 2025-02-07 | SAE 1025 | 180X180 | L+1 | 72 | 70 | -2
200921 | 2025-02-13 | SAE 1538MV | 240X280 | L+1 | 133 | 131 | -2
200802 | 2025-02-11 | SAE 1018 | 240X280 | L | 71 | 69 | -2
200846 | 2025-02-12 | 16MnCr5 | 240X280 | L+2 | 80 | 78 | -2
200892 | 2025-02-13 | CF53 | 180X180 | L | 50 | 48 | -2
200669 | 2025-02-07 | SAE 1538MV | 240X280 | L+2 | 133 | 131 | -2
200942 | 2025-02-14 | 100Cr6 | 240X280 | L+2 | 66 | 64 | -2
201057 | 2025-02-18 | EN9 | 240X280 | L+2 | 63 | 61 | -2
201074 | 2025-02-18 | S38CVM | 240X280 | L+1 | 151 | 149 | -2
201076 | 2025-02-18 | S38CVM | 240X280 | L+2 | 139 | 137 | -2
201098 | 2025-02-19 | SAE 1050(M) | 240X280 | L | 71 | 69 | -2
201134 | 2025-02-20 | SKFGRD3 | 240X280 | L | 60 | 58 | -2
201205 | 2025-02-22 | JIS S45CLO | 160X160 | L+1 | 76 | 74 | -2
201258 | 2025-02-23 | 100Cr6HS | 240X280 | L | 52 | 50 | -2
201262 | 2025-02-24 | SAE 4140 | 180X180 | L+2 | 65 | 63 | -2
201274 | 2025-02-24 | 30MNVS6 | 180X180 | L+1 | 92 | 90 | -2
201295 | 2025-02-25 | SAE 5219 | 240X280 | L+2 | 71 | 69 | -2
201321 | 2025-02-25 | ER70S2 | 180X180 | L | 67 | 65 | -2
201338 | 2025-02-25 | JIS-S53C | 180X180 | L | 59 | 57 | -2
201386 | 2025-02-27 | SCM435BF | 180X180 | L+1 | 63 | 61 | -2
201392 | 2025-02-27 | 16MnCr5Lsi | 180X180 | L | 68 | 66 | -2
200512 | 2025-02-02 | 100Cr6 | 240X280 | L+1 | 73 | 70 | -3
200517 | 2025-02-02 | SKFGRD3 | 240X280 | L+1 | 69 | 66 | -3
200563 | 2025-02-04 | SKFGRD3 | 240X280 | L | 75 | 72 | -3
200655 | 2025-02-07 | 10B35S0 | 180X180 | L | 78 | 75 | -3
200677 | 2025-02-07 | SAE 5140M | 180X180 | L+2 | 84 | 81 | -3
200726 | 2025-02-08 | SKFGRD3 | 240X280 | L | 61 | 58 | -3
200805 | 2025-02-11 | SAE 1018 | 240X280 | L+2 | 79 | 76 | -3
200880 | 2025-02-13 | 20MnCr5 HH | 180X180 | L | 107 | 104 | -3
200898 | 2025-02-13 | 16MnCr5SAF | 180X180 | L | 108 | 105 | -3
200955 | 2025-02-15 | SAE 1538MV | 240X280 | L+1 | 143 | 140 | -3
201012 | 2025-02-16 | S45CP2 | 240X280 | L+2 | 54 | 51 | -3
201062 | 2025-02-18 | SCM420MH | 160X160 | L | 63 | 60 | -3
201168 | 2025-02-21 | SAE 1045SFL | 160X160 | L+2 | 75 | 72 | -3
201206 | 2025-02-22 | JIS S45CLO | 160X160 | L+2 | 71 | 68 | -3
201352 | 2025-02-26 | EN18D | 180X180 | L | 69 | 66 | -3
201375 | 2025-02-27 | 16MnCr5SAF | 180X180 | L | 121 | 118 | -3
200594 | 2025-02-05 | 54SiCr6 | 160X160 | L+2 | 55 | 51 | -4
200997 | 2025-02-16 | SAE 1538MV | 240X280 | L | 125 | 121 | -4
200627 | 2025-02-06 | SAE 1538MV | 240X280 | L+2 | 137 | 133 | -4
200885 | 2025-02-13 | SCM435H | 240X280 | L+2 | 89 | 85 | -4
200967 | 2025-02-15 | 42CrMo4 | 240X280 | S | 82 | 78 | -4
200996 | 2025-02-16 | 16MnCrS5 | 160X160 | L+1 | 81 | 77 | -4
200693 | 2025-02-08 | SAE 1538MV | 240X280 | L+2 | 128 | 124 | -4
201068 | 2025-02-18 | SCM420H2V2 | 240X280 | L+1 | 104 | 100 | -4
201070 | 2025-02-18 | SCM420H2V2 | 240X280 | L+2 | 102 | 98 | -4
201143 | 2025-02-20 | SAE 1050(M) | 200X200 | L | 69 | 65 | -4
201302 | 2025-02-25 | 30CRMNB1 | 240X280 | L+1 | 68 | 64 | -4
200519 | 2025-02-02 | SKFGRD3 | 240X280 | L+2 | 66 | 61 | -5
200624 | 2025-02-06 | SAE 1538MV | 240X280 | L | 146 | 141 | -5
200591 | 2025-02-05 | 54SiCr6 | 160X160 | L | 70 | 65 | -5
200597 | 2025-02-05 | S43CV | 240X280 | L+2 | 93 | 88 | -5
200607 | 2025-02-05 | CF53 | 180X180 | L+1 | 87 | 82 | -5
200666 | 2025-02-07 | SAE 1538MV | 240X280 | L+1 | 122 | 117 | -5
200586 | 2025-02-05 | SAE 1538MV | 240X280 | L+2 | 143 | 138 | -5
200674 | 2025-02-07 | SAE 5140M | 180X180 | L | 89 | 84 | -5
200676 | 2025-02-07 | SAE 5140M | 180X180 | L+1 | 74 | 69 | -5
200711 | 2025-02-08 | 16MnCr5SAF | 160X160 | L | 98 | 93 | -5
200727 | 2025-02-08 | SKFGRD3 | 240X280 | L+1 | 68 | 63 | -5
200809 | 2025-02-11 | DIN 1.1213M | 240X280 | L+1 | 73 | 68 | -5
200894 | 2025-02-13 | 20MnCr5 HH | 240X280 | L | 84 | 79 | -5
200946 | 2025-02-14 | SAE 5140M | 180X180 | L+1 | 86 | 81 | -5
200964 | 2025-02-15 | S45CVMN | 240X280 | L+2 | 138 | 133 | -5
201035 | 2025-02-17 | SCM 420HLO | 240X280 | L | 56 | 51 | -5
201050 | 2025-02-18 | SANC2 | 160X160 | L | 64 | 59 | -5
201093 | 2025-02-18 | 41Cr4 | 240X280 | L | 67 | 62 | -5
201114 | 2025-02-19 | SAE 5219 | 240X280 | L+2 | 88 | 83 | -5
201159 | 2025-02-21 | 54SiCr6 | 160X160 | L+1 | 59 | 54 | -5
201202 | 2025-02-22 | SAE 1140 | 200X200 | L+1 | 69 | 64 | -5
201228 | 2025-02-23 | JIS S45C MOD | 160X160 | L | 79 | 74 | -5
201237 | 2025-02-23 | SAE 9254MU | 160X160 | L+2 | 75 | 70 | -5
201259 | 2025-02-23 | 100Cr6HS | 240X280 | L+1 | 71 | 66 | -5
200532 | 2025-02-03 | 100Cr6 | 240X280 | L | 73 | 67 | -6
200678 | 2025-02-07 | SAE 1140 | 240X280 | L | 81 | 75 | -6
200679 | 2025-02-07 | SAE 1140 | 240X280 | L+1 | 64 | 58 | -6
200769 | 2025-02-09 | DIN 1.1213M | 240X280 | L+1 | 77 | 71 | -6
200822 | 2025-02-11 | SAE 4130 | 240X280 | L+2 | 76 | 70 | -6
200854 | 2025-02-12 | SCM420H | 180X180 | L+2 | 75 | 69 | -6
201028 | 2025-02-17 | 16MnCr5ALN | 240X280 | L | 84 | 78 | -6
201045 | 2025-02-17 | 20MnCr5 HH | 160X160 | L | 88 | 82 | -6
201099 | 2025-02-19 | SCM420H | 160X160 | L+2 | 85 | 79 | -6
201130 | 2025-02-20 | SKFGRD3 | 240X280 | L+1 | 62 | 56 | -6
201165 | 2025-02-21 | SAE 1045SFL | 160X160 | L | 66 | 60 | -6
201254 | 2025-02-23 | 100CrMnSi6-4 | 240X280 | L+1 | 69 | 63 | -6
200643 | 2025-02-06 | SKFGRD3 | 240X280 | L+1 | 62 | 55 | -7
200667 | 2025-02-07 | 38MnSiVS5 | 240X280 | L | 144 | 137 | -7
200672 | 2025-02-07 | 46MNVS6-HC | 240X280 | L | 121 | 114 | -7
200729 | 2025-02-09 | SKFGRD3 | 240X280 | L+2 | 62 | 55 | -7
200896 | 2025-02-13 | 20MnCr5 HH | 240X280 | L+1 | 77 | 70 | -7
201046 | 2025-02-17 | 20MnCr5 HH | 160X160 | L+1 | 93 | 86 | -7
201158 | 2025-02-21 | 54SiCr6 | 160X160 | L | 59 | 52 | -7
201232 | 2025-02-23 | SAE 1140 | 200X200 | L | 67 | 60 | -7
201233 | 2025-02-23 | SAE 1140 | 200X200 | L+1 | 59 | 52 | -7
201261 | 2025-02-23 | 100Cr6HS | 240X280 | L+2 | 68 | 61 | -7
200626 | 2025-02-06 | SAE 1538MV | 240X280 | L+1 | 143 | 135 | -8
200641 | 2025-02-06 | SKFGRD3 | 240X280 | L | 64 | 56 | -8
200654 | 2025-02-07 | SAE 1538MV | 240X280 | L+1 | 140 | 132 | -8
200673 | 2025-02-07 | 46MNVS6-HC | 240X280 | L+1 | 137 | 129 | -8
200680 | 2025-02-07 | SAE 1025 | 180X180 | L | 76 | 68 | -8
200681 | 2025-02-07 | SAE 1140 | 240X280 | L+2 | 75 | 67 | -8
201320 | 2025-02-25 | 44MnSiVS6 | 240X280 | L+2 | 129 | 133 | 4
200897 | 2025-02-13 | 20MnCr5 HH | 240X280 | L+2 | 81 | 73 | -8
200916 | 2025-02-13 | CMA1 | 240X280 | L+2 | 120 | 112 | -8
201121 | 2025-02-19 | C70 | 200X200 | L | 110 | 102 | -8
201166 | 2025-02-21 | CMA1 | 200X200 | L+2 | 154 | 146 | -8
201241 | 2025-02-23 | 16MnCr5DW | 240X280 | L | 85 | 77 | -8
200513 | 2025-02-02 | C70 | 200X200 | L | 108 | 99 | -9
200644 | 2025-02-06 | SKFGRD3 | 240X280 | L+2 | 71 | 62 | -9
200882 | 2025-02-13 | SCM435H | 240X280 | L | 80 | 71 | -9
200884 | 2025-02-13 | SCM435H | 240X280 | L+1 | 86 | 77 | -9
200962 | 2025-02-15 | S45CVMN | 240X280 | L+1 | 137 | 128 | -9
201016 | 2025-02-17 | S53C | 160X160 | L+2 | 77 | 68 | -9
201127 | 2025-02-19 | C70 | 200X200 | L | 102 | 93 | -9
201219 | 2025-02-22 | SAE 5140M | 160X160 | L+2 | 90 | 81 | -9
201289 | 2025-02-24 | 20MnCr5 | 240X280 | L+1 | 122 | 113 | -9
201305 | 2025-02-25 | S45CVMN | 240X280 | L | 152 | 143 | -9
200516 | 2025-02-02 | SKFGRD3 | 240X280 | L | 71 | 61 | -10
200596 | 2025-02-05 | S43CV | 240X280 | L+1 | 103 | 93 | -10
200800 | 2025-02-11 | 16MnCr5 | 200X200 | L | 85 | 75 | -10
200891 | 2025-02-13 | 20MnCr5 HH | 240X280 | L+2 | 74 | 64 | -10
201000 | 2025-02-16 | SAE 1538MV | 240X280 | L+2 | 122 | 112 | -10
201120 | 2025-02-19 | JIS S45CS1(V) | 240X280 | L+2 | 66 | 56 | -10
200652 | 2025-02-07 | C70S6 | 180X180 | L+1 | 130 | 119 | -11
200923 | 2025-02-14 | SAE 1538MV | 240X280 | L+2 | 154 | 143 | -11
200691 | 2025-02-07 | SAE 1538MV | 240X280 | L+1 | 139 | 127 | -12
201032 | 2025-02-17 | 16MnCr5ALN | 240X280 | L+3 | 88 | 75 | -13
201273 | 2025-02-24 | 30MNVS6 | 180X180 | L | 115 | 102 | -13
200756 | 2025-02-09 | S55C-LS | 240X280 | L | 81 | 67 | -14
201326 | 2025-02-25 | 44MnSiVS6 | 240X280 | L+2 | 158 | 169 | 11
200999 | 2025-02-16 | SAE 1538MV | 240X280 | L+1 | 151 | 137 | -14
201227 | 2025-02-22 | EN18D(M) | 200X200 | L+1 | 80 | 62 | -18
200675 | 2025-02-07 | 46MNVS6-HC | 240X280 | L+2 | 136 | 117 | -19
200849 | 2025-02-12 | CMA1 | 240X280 | L | 135 | 114 | -21
200852 | 2025-02-12 | CMA1 | 240X280 | L+2 | 135 | 103 | -32

## Sheet2
Heat No | PRD Date | Material Description | Cast Section | Sequence | Lifting N2 PPM | CCM Section N2 PPM | Difference
201327 | 2025-02-25 | 38MnVS6-HT | 180X180 | L+1 | 115 | 131 | 16
201328 | 2025-02-25 | 38MnVS6-HT | 180X180 | L+2 | 134 | 148 | 14
201082 | 2025-02-18 | 38MnSiVS5 | 240X280 | L+2 | 129 | 139 | 10
201080 | 2025-02-18 | 38MnSiVS5 | 240X280 | L+1 | 134 | 142 | 8
201079 | 2025-02-18 | 38MnSiVS5 | 240X280 | L | 129 | 136 | 7
201325 | 2025-02-25 | 38MnVS6-HT | 180X180 | L | 111 | 118 | 7
200495 | 2025-02-02 | 38MNVS6 | 240X280 | L+1 | 151 | 152 | 1
200494 | 2025-02-02 | 38MNVS6 | 240X280 | L | 143 | 143 | 0
200667 | 2025-02-07 | 38MnSiVS5 | 240X280 | L | 144 | 137 | -7