## Sheet1
Heat No. | PRD Date | RREC Date | Product Standard | Material description | Cast | Rolled | Cutting Length | Customer | Remarks | Sequence | C% | SI% | MN% | P% | S% | NI% | MO% | CR% | CU% | AL% | N2-PPM | SN% | CA-PPM | TI% | B-PPM | V% | PB% | AS% | SB% | NB% | CO% | W% | BI% | TA% | ZR% | TE% | ZN% | CE% | SE% | FE | N2 CERT | N2 ACT | O2 ACT | O2 CERT | RAD | H2(ONL) | H2(RET) | H2 AVD | H2 BVD | H2min | O2Min | N2min | H2Max | O2Max | N2Max
199276 | 2025-01-01 | 2025-01-01 | 367 | 16MnCr5ALN | 240X280 | 60 ROUND | 3.00 TO 3.05 | MUKAND SUMI SPECIAL STEEL LIMI |  | L | 0.175 | 0.247 | 1.223 | 0.027 | 0.020 | 0.014 | 0.003 | 1.045 | 0.011 | 0.028 | 89 | 0.000 | 13 | 0.0023 | 0 | 0.0044 | 0.0000 | 0.0002 | 0.0027 | 0.0017 | 0.0016 | 0.0000 | 0.0010 | 0.0000 | 0.0000 | 0.0003 | 0.0001 | 0.0000 | 0.0001 | [10 empty] | 0.00 | 0.00 | 80.00 | 2.00 | 20.00 | 110.00
199277 | 2025-01-01 | 2025-01-01 | 367 | 16MnCr5ALN | 240X280 | 90 ROUND | 4.20 TO 4.23 | MUKAND SUMI SPECIAL STEEL LIMI |  | L+1 | 0.168 | 0.235 | 1.219 | 0.021 | 0.019 | 0.014 | 0.003 | 1.025 | 0.012 | 0.022 | 100 | 0.000 | 9 | 0.0019 | 1 | 0.0044 | 0.0000 | 0.0003 | 0.0027 | 0.0016 | 0.0018 | 0.0000 | 0.0009 | 0.0000 | 0.0000 | 0.0003 | 0.0004 | 0.0000 | 0.0002 | [10 empty] | 0.00 | 0.00 | 80.00 | 2.00 | 20.00 | 110.00
199278 | 2025-01-01 | 2025-01-01 | 1724 | 20MnCr5(M) | 200X200 | 75 ROUND | 3.52 TO 3.55 | RIJ ENGINEERING PVT.LTD | 2.70M TO 3.55M | S | 0.191 | 0.266 | 1.181 | 0.012 | 0.030 | 0.018 | 0.004 | 1.088 | 0.013 | 0.031 | 86 | 0.000 | 8 | 0.0027 | 2 | 0.0039 | 0.0000 | 0.0005 | 0.0028 | 0.0016 | 0.0026 | 0.0000 | 0.0009 | 0.0000 | 0.0000 | 0.0003 | 0.0003 | 0.0000 | 0.0003 | [10 empty] | 0.00 | 0.00 | 0.00 | 2.00 | 15.00 | 100.00
199279 | 2025-01-01 | 2025-01-01 | 367 | 16MnCr5ALN | 240X280 | 90 ROUND | 4.20 TO 4.23 | MUKAND SUMI SPECIAL STEEL LIMI |  | L+2 | 0.183 | 0.272 | 1.254 | 0.012 | 0.019 | 0.016 | 0.003 | 1.042 | 0.012 | 0.027 | 107 | 0.000 | 7 | 0.0026 | 1 | 0.0037 | 0.0000 | 0.0005 | 0.0028 | 0.0017 | 0.0021 | 0.0000 | 0.0009 | 0.0003 | 0.0000 | 0.0003 | 0.0004 | 0.0000 | 0.0003 | [10 empty] | 0.00 | 0.00 | 80.00 | 2.00 | 20.00 | 110.00
199280 | 2025-01-01 | 2025-01-01 | 367 | 16MnCr5ALN | 240X280 | 90 ROUND | 4.20 TO 4.23 | MUKAND SUMI SPECIAL STEEL LIMI |  | L+3 | 0.170 | 0.232 | 1.224 | 0.017 | 0.015 | 0.015 | 0.003 | 1.018 | 0.012 | 0.023 | 87 | 0.000 | 9 | 0.0021 | 0 | 0.0039 | 0.0000 | 0.0003 | 0.0027 | 0.0017 | 0.0019 | 0.0000 | 0.0010 | 0.0000 | 0.0000 | 0.0003 | 0.0004 | 0.0000 | 0.0001 | [10 empty] | 0.00 | 0.00 | 80.00 | 2.00 | 20.00 | 110.00
199281 | 2025-01-01 | 2025-01-01 | 2369 | 20MnCr5 HH | 200X200 | 60 ROUND | 3.48 TO 3.51 | KALYANI TRANSMISSION TECHNOLOG | 3.06 TO 3.09 | L | 0.207 | 0.273 | 1.280 | 0.017 | 0.015 | 0.018 | 0.003 | 1.229 | 0.013 | 0.028 | 131 | 0.000 | 10 | 0.0026 | 1 | 0.0041 | 0.0000 | 0.0004 | 0.0029 | 0.0019 | 0.0025 | 0.0000 | 0.0011 | 0.0000 | 0.0000 | 0.0003 | 0.0006 | 0.0000 | 0.0002 | [10 empty] | 0.00 | 0.00 | 100.00 | 2.00 | 20.00 | 150.00
199282 | 2025-01-01 | 2025-01-01 | 2019 | S53C | 200X200 | 60 ROUND | 3.50 TO 3.53 | INDIA FORGE AND DROP STAMPINGS | 2.70M TO 3.53M | L | 0.548 | 0.250 | 0.866 | 0.028 | 0.021 | 0.010 | 0.003 | 0.160 | 0.009 | 0.026 | 69 | 0.000 | 10 | 0.0015 | 0 | 0.0029 | 0.0000 | 0.0000 | 0.0027 | 0.0002 | 0.0000 | 0.0000 | 0.0011 | 0.0001 | 0.0000 | 0.0004 | 0.0000 | 0.0000 | 0.0000 | [10 empty] | 0.00 | 0.00 | 0.00 | 2.00 | 20.00 | 90.00
199283 | 2025-01-01 | 2025-01-01 | 2019 | S53C | 200X200 | 60 ROUND | 3.50 TO 3.53 | INDIA FORGE AND DROP STAMPINGS | 2.70M TO 3.53M | L+1 | 0.556 | 0.256 | 0.861 | 0.023 | 0.018 | 0.010 | 0.003 | 0.166 | 0.010 | 0.020 | 89 | 0.000 | 5 | 0.0017 | 0 | 0.0023 | 0.0000 | 0.0000 | 0.0024 | 0.0002 | 0.0000 | 0.0000 | 0.0011 | 0.0000 | 0.0000 | 0.0004 | 0.0000 | 0.0000 | 0.0000 | [10 empty] | 0.00 | 0.00 | 0.00 | 2.00 | 20.00 | 90.00
199284 | 2025-01-01 | 2025-01-01 | 00685 | SAE 5219 | 240X280 | 165 RCS | 3.20 TO 3.25 | MUKAND SUMI SPECIAL STEEL LIMI | 2.70M TO 3.55M | L+1 | 0.192 | 0.280 | 1.439 | 0.017 | 0.006 | 0.045 | 0.003 | 0.821 | 0.012 | 0.015 | 71 | 0.000 | 9 | 0.0021 | 0 | 0.0045 | 0.0000 | 0.0002 | 0.0028 | 0.0017 | 0.0016 | 0.0000 | 0.0009 | 0.0000 | 0.0000 | 0.0002 | 0.0003 | 0.0000 | 0.0001 | [10 empty] | 0.00 | 0.00 | 0.00 | 0.00 | 15.00 | 90.00
199285 | 2025-01-01 | 2025-01-01 | 00685 | SAE 5219 | 240X280 | 165 RCS | 3.20 TO 3.25 | MUKAND SUMI SPECIAL STEEL LIMI | 2.70M TO 3.25M | L+2 | 0.182 | 0.293 | 1.463 | 0.013 | 0.004 | 0.052 | 0.005 | 0.804 | 0.012 | 0.024 | 72 | 0.000 | 7 | 0.0020 | 1 | 0.0043 | 0.0000 | 0.0004 | 0.0029 | 0.0016 | 0.0014 | 0.0000 | 0.0008 | 0.0002 | 0.0000 | 0.0002 | 0.0004 | 0.0000 | 0.0004 | [10 empty] | 0.00 | 0.00 | 0.00 | 0.00 | 15.00 | 90.00
199286 | 2025-01-01 | 2025-01-01 | 2019 | S53C | 200X200 | 56 ROUND | 3.37 TO 3.40 | HIGHWAY INDUSTRIES LIMITED | 3.05 TO 3.08 | L+2 | 0.556 | 0.270 | 0.847 | 0.024 | 0.028 | 0.010 | 0.007 | 0.176 | 0.010 | 0.024 | 66 | 0.000 | 6 | 0.0026 | 0 | 0.0023 | 0.0000 | 0.0001 | 0.0026 | 0.0004 | 0.0005 | 0.0000 | 0.0011 | 0.0000 | 0.0000 | 0.0004 | 0.0000 | 0.0000 | 0.0000 | [10 empty] | 0.00 | 0.00 | 0.00 | 2.00 | 20.00 | 90.00
199287 | 2025-01-01 | 2025-01-01 | 00187 | 18CrNi8 | 240X280 | 165 RCS | 3.20 TO 3.25 | MUKAND SUMI SPECIAL STEEL LIMI | 2.70 TO 3.25M | L | 0.191 | 0.151 | 0.598 | 0.014 | 0.021 | 1.879 | 0.008 | 1.863 | 0.008 | 0.024 | 78 | 0.000 | 8 | 0.0018 | 0 | 0.0030 | 0.0000 | 0.0005 | 0.0012 | 0.0023 | 0.0061 | 0.0016 | 0.0017 | 0.0000 | 0.0000 | 0.0007 | 0.0003 | 0.0002 | 0.0003 | [10 empty] | 0.00 | 0.00 | 0.00 | 0.00 | 0.00 | 0.00
199288 | 2025-01-01 | 2025-01-01 | 00187 | 18CrNi8 | 240X280 | 165 RCS | 3.20 TO 3.25 | MUKAND SUMI SPECIAL STEEL LIMI | 2.70 TO 3.25M | L+1 | 0.196 | 0.148 | 0.613 | 0.013 | 0.020 | 1.891 | 0.009 | 1.848 | 0.007 | 0.022 | 81 | 0.000 | 7 | 0.0019 | 0 | 0.0028 | 0.0000 | 0.0003 | 0.0008 | 0.0023 | 0.0064 | 0.0012 | 0.0020 | 0.0000 | 0.0000 | 0.0007 | 0.0003 | 0.0000 | 0.0001 | [10 empty] | 0.00 | 0.00 | 0.00 | 0.00 | 0.00 | 0.00
199289 | 2025-01-01 | 2025-01-01 | 1938 | S53C | 200X200 | 60 ROUND | 3.50 TO 3.53 | BARAMATI SPECIALITY STEELS LTD | 2.70M TO 3.53M | L | 0.538 | 0.242 | 0.865 | 0.014 | 0.002 | 0.010 | 0.004 | 0.167 | 0.009 | 0.022 | 76 | 0.000 | 16 | 0.0020 | 0 | 0.0022 | 0.0000 | 0.0000 | 0.0024 | 0.0001 | 0.0005 | 0.0000 | 0.0012 | 0.0000 | 0.0000 | 0.0004 | 0.0000 | 0.0000 | 0.0000 | [10 empty] | 0.00 | 0.00 | 0.00 | 2.00 | 20.00 | 90.00
199290 | 2025-01-01 | 2025-01-01 | 1938 | S53C | 200X200 | 60 ROUND | 3.50 TO 3.53 | BARAMATI SPECIALITY STEELS LTD | 2.70M TO 3.53M | L+1 | 0.528 | 0.222 | 0.840 | 0.015 | 0.002 | 0.013 | 0.005 | 0.169 | 0.009 | 0.026 | 61 | 0.000 | 19 | 0.0022 | 0 | 0.0024 | 0.0000 | 0.0000 | 0.0025 | 0.0001 | 0.0005 | 0.0000 | 0.0012 | 0.0000 | 0.0000 | 0.0004 | 0.0000 | 0.0000 | 0.0000 | [10 empty] | 0.00 | 0.00 | 0.00 | 2.00 | 20.00 | 90.00
199291 | 2025-01-01 | 2025-01-01 | 00362 | SKFGRD3 | 240X280 | 165 RCS | 3.07 TO 3.10 | MUKAND SUMI SPECIAL STEEL LIMI | 2.70M TO 3.05M | L | 1.001 | 0.212 | 0.405 | 0.014 | 0.003 | 0.027 | 0.007 | 1.438 | 0.004 | 0.020 | 62 | 0.000 | 3 | 0.0020 | 1 | 0.0027 | 0.0000 | 0.0003 | 0.0000 | 0.0000 | 0.0033 | 0.0000 | 0.0019 | 0.0000 | 0.0000 | 0.0007 | 0.0002 | 0.0000 | 0.0000 | [10 empty] | 0.00 | 0.00 | 0.00 | 0.00 | 0.00 | 0.00
199292 | 2025-01-01 | 2025-01-01 | 1493 | DIN 1.1213M | 200X200 | 60 ROUND | 3.49 TO 3.52 | HIRSCHVOGEL COMPONENTS INDIA | 3.08 TO 3.11 | L+2 | 0.542 | 0.230 | 0.854 | 0.016 | 0.002 | 0.009 | 0.007 | 0.165 | 0.009 | 0.023 | 73 | 0.000 | 13 | 0.0020 | 0 | 0.0021 | 0.0000 | 0.0000 | 0.0027 | 0.0005 | 0.0000 | 0.0000 | 0.0014 | 0.0001 | 0.0000 | 0.0004 | 0.0000 | 0.0000 | 0.0000 | [10 empty] | 0.00 | 0.00 | 0.00 | 2.00 | 15.00 | 0.00
199293 | 2025-01-01 | 2025-01-01 | 00362 | SKFGRD3 | 240X280 | 165 RCS | 3.07 TO 3.10 | MUKAND SUMI SPECIAL STEEL LIMI | 2.70M TO 3.05M | L+1 | 0.989 | 0.209 | 0.402 | 0.020 | 0.002 | 0.024 | 0.006 | 1.459 | 0.004 | 0.020 | 67 | 0.000 | 2 | 0.0022 | 0 | 0.0025 | 0.0001 | 0.0003 | 0.0000 | 0.0000 | 0.0033 | 0.0000 | 0.0020 | 0.0000 | 0.0000 | 0.0007 | 0.0001 | 0.0000 | 0.0001 | [10 empty] | 0.00 | 0.00 | 0.00 | 0.00 | 0.00 | 0.00
199294 | 2025-01-01 | 2025-01-01 | 1644 | SKFGRD3 | 240X280 | 65 ROUND | 3.34 TO 3.37 | MUKAND SUMI SPECIAL STEEL LIMI | 3.10M ONLY | L+2 | 0.969 | 0.246 | 0.396 | 0.026 | 0.002 | 0.033 | 0.007 | 1.402 | 0.004 | 0.012 | 61 | 0.000 | 1 | 0.0022 | 0 | 0.0025 | 0.0000 | 0.0001 | 0.0000 | 0.0000 | 0.0033 | 0.0000 | 0.0019 | 0.0000 | 0.0000 | 0.0007 | 0.0000 | 0.0000 | 0.0000 | [10 empty] | 0.00 | 0.00 | 0.00 | 0.00 | 15.00 | 100.00
199295 | 2025-01-01 | 2025-01-01 | 1205 | 20Mc5 | 200X200 | 70 ROUND | 3.42 TO 3.45 | KALYANI TECHNOFORGE LTD RANJAN | 2.84 TO 2.87 | L | 0.196 | 0.273 | 1.226 | 0.015 | 0.024 | 0.018 | 0.004 | 1.221 | 0.013 | 0.029 | 71 | 0.000 | 11 | 0.0019 | 1 | 0.0041 | 0.0000 | 0.0005 | 0.0028 | 0.0020 | 0.0030 | 0.0000 | 0.0011 | 0.0000 | 0.0000 | 0.0003 | 0.0002 | 0.0000 | 0.0002 | [10 empty] | 0.00 | 0.00 | 0.00 | 2.00 | 20.00 | 90.00
199296 | 2025-01-01 | 2025-01-01 | 1008 | 20MnCr5 | 200X200 | 70 ROUND | 3.50 TO 3.53 | S S B ENGINEERS PVT LIMITED | 2.70M TO 3.53M | L+1 | 0.207 | 0.271 | 1.250 | 0.016 | 0.018 | 0.026 | 0.005 | 1.299 | 0.014 | 0.030 | 92 | 0.000 | 9 | 0.0023 | 0 | 0.0037 | 0.0000 | 0.0004 | 0.0029 | 0.0017 | 0.0028 | 0.0000 | 0.0011 | 0.0000 | 0.0000 | 0.0003 | 0.0002 | 0.0000 | 0.0003 | [10 empty] | 0.00 | 0.00 | 60.00 | 2.50 | 20.00 | 120.00
199297 | 2025-01-01 | 2025-01-01 | 1008 | 20MnCr5 | 200X200 | 80 ROUND | 3.50 TO 3.53 | S S B ENGINEERS PVT LIMITED | 2.70M TO 3.53M | L+2 | 0.198 | 0.287 | 1.251 | 0.016 | 0.016 | 0.018 | 0.007 | 1.275 | 0.013 | 0.024 | 77 | 0.000 | 8 | 0.0025 | 0 | 0.0040 | 0.0000 | 0.0004 | 0.0028 | 0.0019 | 0.0029 | 0.0000 | 0.0012 | 0.0000 | 0.0000 | 0.0003 | 0.0004 | 0.0000 | 0.0003 | [10 empty] | 0.00 | 0.00 | 60.00 | 2.50 | 20.00 | 120.00
199298 | 2025-01-01 | 2025-01-02 | 00362 | SKFGRD3 | 240X280 | 165 RCS | 3.07 TO 3.10 | MUKAND SUMI SPECIAL STEEL LIMI | 2.70M TO 3.05M | L+2 | 0.981 | 0.213 | 0.384 | 0.016 | 0.002 | 0.026 | 0.005 | 1.454 | 0.005 | 0.017 | 49 | 0.000 | 4 | 0.0019 | 1 | 0.0028 | 0.0000 | 0.0001 | 0.0000 | 0.0000 | 0.0036 | 0.0000 | 0.0019 | 0.0000 | 0.0000 | 0.0008 | 0.0001 | 0.0000 | 0.0000 | [10 empty] | 0.00 | 0.00 | 0.00 | 0.00 | 0.00 | 0.00
199299 | 2025-01-01 | 2025-01-02 | 00362 | SKFGRD3 | 240X280 | 165 RCS | 3.07 TO 3.10 | MUKAND SUMI SPECIAL STEEL LIMI | 2.70M TO 3.05M | L | 0.969 | 0.241 | 0.383 | 0.015 | 0.002 | 0.024 | 0.008 | 1.462 | 0.005 | 0.015 | 65 | 0.000 | 5 | 0.0022 | 0 | 0.0025 | 0.0001 | 0.0002 | 0.0000 | 0.0000 | 0.0035 | 0.0000 | 0.0020 | 0.0000 | 0.0000 | 0.0007 | 0.0000 | 0.0000 | 0.0000 | [10 empty] | 0.00 | 0.00 | 0.00 | 0.00 | 0.00 | 0.00
199300 | 2025-01-01 | 2025-01-02 | 1312 | 16MnCr5 | 200X200 | 65 ROUND | 3.50 TO 3.53 | SIDDHI FORGE PVT.LTD. |  | L | 0.165 | 0.229 | 1.117 | 0.020 | 0.021 | 0.016 | 0.005 | 1.009 | 0.012 | 0.023 | 81 | 0.000 | 12 | 0.0022 | 0 | 0.0036 | 0.0000 | 0.0004 | 0.0027 | 0.0016 | 0.0024 | 0.0000 | 0.0011 | 0.0000 | 0.0000 | 0.0004 | 0.0004 | 0.0000 | 0.0002 | [10 empty] | 0.00 | 0.00 | 0.00 | 2.00 | 20.00 | 90.00
199301 | 2025-01-01 | 2025-01-02 | 00362 | SKFGRD3 | 240X280 | 165 RCS | 3.07 TO 3.10 | MUKAND SUMI SPECIAL STEEL LIMI | 2.70M TO 3.05M | L+1 | 0.952 | 0.244 | 0.383 | 0.015 | 0.003 | 0.024 | 0.008 | 1.448 | 0.005 | 0.016 | 61 | 0.000 | 6 | 0.0020 | 0 | 0.0026 | 0.0000 | 0.0002 | 0.0000 | 0.0000 | 0.0034 | 0.0000 | 0.0019 | 0.0000 | 0.0000 | 0.0007 | 0.0001 | 0.0000 | 0.0000 | [10 empty] | 0.00 | 0.00 | 0.00 | 0.00 | 0.00 | 0.00
199302 | 2025-01-01 | 2025-01-02 | 1312 | 16MnCr5 | 200X200 | 70 ROUND | 3.50 TO 3.53 | RIJ ENGINEERING PVT.LTD |  | L | 0.165 | 0.242 | 1.103 | 0.019 | 0.026 | 0.015 | 0.006 | 0.999 | 0.011 | 0.026 | 73 | 0.000 | 9 | 0.0026 | 1 | 0.0034 | 0.0000 | 0.0005 | 0.0028 | 0.0016 | 0.0030 | 0.0000 | 0.0010 | 0.0002 | 0.0000 | 0.0003 | 0.0001 | 0.0000 | 0.0002 | [10 empty] | 0.00 | 0.00 | 0.00 | 2.00 | 20.00 | 90.00
199303 | 2025-01-01 | 2025-01-02 | 1312 | 16MnCr5 | 200X200 | 80 ROUND | 3.50 TO 3.53 | RIJ ENGINEERING PVT.LTD | 2.70M TO 3.53M | L+2 | 0.169 | 0.231 | 1.110 | 0.018 | 0.031 | 0.016 | 0.006 | 1.011 | 0.012 | 0.032 | 88 | 0.000 | 10 | 0.0031 | 1 | 0.0032 | 0.0000 | 0.0004 | 0.0027 | 0.0016 | 0.0030 | 0.0000 | 0.0010 | 0.0000 | 0.0000 | 0.0004 | 0.0002 | 0.0000 | 0.0003 | [10 empty] | 0.00 | 0.00 | 0.00 | 2.00 | 20.00 | 90.00
199304 | 2025-01-01 | 2025-01-02 | 00175 | JIS S45CS1(V) | 240X280 | 180 RCS | 3.85 TO 3.90 | MUKAND SUMI SPECIAL STEEL LIMI | 2.70M TO 3.25M | L | 0.456 | 0.279 | 1.266 | 0.021 | 0.040 | 0.011 | 0.005 | 0.215 | 0.012 | 0.009 | 62 | 0.000 | 5 | 0.0035 | 2 | 0.0480 | 0.0000 | 0.0004 | 0.0026 | 0.0011 | 0.0007 | 0.0000 | 0.0009 | 0.0000 | 0.0000 | 0.0003 | 0.0000 | 0.0000 | 0.0002 | [10 empty] | 0.00 | 0.00 | 0.00 | 0.00 | 0.00 | 0.00
199305 | 2025-01-01 | 2025-01-02 | 00175 | JIS S45CS1(V) | 240X280 | 180 RCS | 3.85 TO 3.90 | MUKAND SUMI SPECIAL STEEL LIMI | 2.70M TO 3.25M | L+1 | 0.466 | 0.270 | 1.276 | 0.024 | 0.039 | 0.013 | 0.006 | 0.212 | 0.011 | 0.010 | 63 | 0.000 | 6 | 0.0028 | 1 | 0.0490 | 0.0000 | 0.0002 | 0.0027 | 0.0011 | 0.0008 | 0.0000 | 0.0008 | 0.0000 | 0.0000 | 0.0002 | 0.0000 | 0.0000 | 0.0002 | [10 empty] | 0.00 | 0.00 | 0.00 | 0.00 | 0.00 | 0.00
199306 | 2025-01-01 | 2025-01-02 | 1913 | SKFGRD3 | 200X200 | 65 ROUND | 3.52 TO 3.55 | JINABAKUL FORGE PVT. LTD. | 2.70M TO 3.55M | L | 0.963 | 0.251 | 0.399 | 0.016 | 0.002 | 0.028 | 0.009 | 1.473 | 0.006 | 0.012 | 45 | 0.000 | 2 | 0.0019 | 0 | 0.0027 | 0.0000 | 0.0002 | 0.0000 | 0.0000 | 0.0035 | 0.0000 | 0.0019 | 0.0000 | 0.0000 | 0.0007 | 0.0001 | 0.0000 | 0.0001 | [10 empty] | 0.00 | 0.00 | 0.00 | 2.00 | 12.00 | 80.00
199307 | 2025-01-01 | 2025-01-02 | 00175 | JIS S45CS1(V) | 240X280 | 180 RCS | 3.85 TO 3.90 | MUKAND SUMI SPECIAL STEEL LIMI | 2.70M TO 3.25M | L+2 | 0.455 | 0.292 | 1.285 | 0.020 | 0.040 | 0.012 | 0.005 | 0.201 | 0.011 | 0.009 | 69 | 0.000 | 4 | 0.0030 | 1 | 0.0522 | 0.0000 | 0.0003 | 0.0027 | 0.0010 | 0.0006 | 0.0000 | 0.0007 | 0.0000 | 0.0000 | 0.0002 | 0.0000 | 0.0000 | 0.0002 | [10 empty] | 0.00 | 0.00 | 0.00 | 0.00 | 0.00 | 0.00
199308 | 2025-01-01 | 2025-01-02 | 1913 | SKFGRD3 | 200X200 | 65 ROUND | 3.52 TO 3.55 | JINABAKUL FORGE PVT. LTD. | 2.70M TO 3.55M | L+1 | 0.940 | 0.249 | 0.411 | 0.012 | 0.003 | 0.030 | 0.008 | 1.477 | 0.005 | 0.017 | 56 | 0.000 | 4 | 0.0015 | 0 | 0.0023 | 0.0000 | 0.0002 | 0.0000 | 0.0000 | 0.0034 | 0.0000 | 0.0018 | 0.0000 | 0.0000 | 0.0007 | 0.0001 | 0.0000 | 0.0000 | [10 empty] | 0.00 | 0.00 | 0.00 | 2.00 | 12.00 | 80.00
199309 | 2025-01-01 | 2025-01-02 | 1913 | SKFGRD3 | 200X200 | 65 ROUND | 3.52 TO 3.55 | JINABAKUL FORGE PVT. LTD. | 2.70M TO 3.55M | L+2 | 0.970 | 0.272 | 0.417 | 0.020 | 0.005 | 0.027 | 0.008 | 1.498 | 0.005 | 0.024 | 65 | 0.000 | 3 | 0.0020 | 0 | 0.0024 | 0.0000 | 0.0003 | 0.0000 | 0.0000 | 0.0034 | 0.0000 | 0.0018 | 0.0000 | 0.0000 | 0.0007 | 0.0001 | 0.0000 | 0.0000 | [10 empty] | 0.00 | 0.00 | 0.00 | 2.00 | 12.00 | 80.00
199310 | 2025-01-01 | 2025-01-02 | 00582 | SCR420HV-SG | 240X280 | ******* | 3.20 TO 3.25 | MUKAND SUMI SPECIAL STEEL LIMI | 2.70M TO 3.25M | L | 0.203 | 0.252 | 0.850 | 0.020 | 0.017 | 0.017 | 0.005 | 1.138 | 0.012 | 0.028 | 157 | 0.000 | 13 | 0.0069 | 0 | 0.0031 | 0.0000 | 0.0002 | 0.0032 | 0.0392 | 0.0030 | 0.0000 | 0.0014 | 0.0000 | 0.0000 | 0.0005 | 0.0002 | 0.0000 | 0.0002 | [10 empty] | 0.00 | 0.00 | 130.00 | 2.00 | 12.00 | 160.00
199311 | 2025-01-01 | 2025-01-02 | 00582 | SCR420HV-SG | 240X280 | 165 RCS | 3.20 TO 3.25 | MUKAND SUMI SPECIAL STEEL LIMI | 2.70M TO 3.25M | L+1 | 0.199 | 0.241 | 0.837 | 0.017 | 0.016 | 0.020 | 0.006 | 1.192 | 0.011 | 0.034 | 134 | 0.000 | 7 | 0.0050 | 0 | 0.0030 | 0.0000 | 0.0003 | 0.0031 | 0.0368 | 0.0028 | 0.0000 | 0.0015 | 0.0000 | 0.0000 | 0.0005 | 0.0001 | 0.0000 | 0.0002 | [10 empty] | 0.00 | 0.00 | 130.00 | 2.00 | 12.00 | 160.00
199312 | 2025-01-01 | 2025-01-02 | 00582 | SCR420HV-SG | 240X280 | 165 RCS | 3.20 TO 3.25 | MUKAND SUMI SPECIAL STEEL LIMI | 2.70M TO 3.25M | L+2 | 0.207 | 0.234 | 0.816 | 0.020 | 0.012 | 0.018 | 0.009 | 1.180 | 0.011 | 0.029 | 170 | 0.000 | 9 | 0.0041 | 0 | 0.0035 | 0.0000 | 0.0002 | 0.0028 | 0.0377 | 0.0026 | 0.0000 | 0.0016 | 0.0000 | 0.0000 | 0.0005 | 0.0002 | 0.0000 | 0.0000 | [10 empty] | 0.00 | 0.00 | 130.00 | 2.00 | 12.00 | 160.00
199313 | 2025-01-01 | 2025-01-02 | 2369 | 20MnCr5 HH | 200X200 | 60 ROUND | 3.48 TO 3.51 | KALYANI TRANSMISSION TECHNOLOG | 3.06 TO 3.09 | L | 0.202 | 0.290 | 1.300 | 0.017 | 0.019 | 0.021 | 0.010 | 1.226 | 0.012 | 0.031 | 108 | 0.000 | 8 | 0.0032 | 2 | 0.0041 | 0.0000 | 0.0006 | 0.0029 | 0.0021 | 0.0035 | 0.0000 | 0.0011 | 0.0005 | 0.0000 | 0.0003 | 0.0002 | 0.0000 | 0.0004 | [10 empty] | 0.00 | 0.00 | 100.00 | 2.00 | 20.00 | 150.00
199314 | 2025-01-01 | 2025-01-02 | 2369 | 20MnCr5 HH | 200X200 | 80 ROUND | 3.54 TO 3.57 | KALYANI TRANSMISSION TECHNOLOG | 2.73 TO 2.77 | L+2 | 0.204 | 0.242 | 1.271 | 0.020 | 0.018 | 0.019 | 0.007 | 1.243 | 0.012 | 0.028 | 102 | 0.000 | 6 | 0.0029 | 1 | 0.0043 | 0.0000 | 0.0006 | 0.0029 | 0.0020 | 0.0033 | 0.0000 | 0.0012 | 0.0000 | 0.0000 | 0.0003 | 0.0003 | 0.0000 | 0.0004 | [10 empty] | 0.00 | 0.00 | 100.00 | 2.00 | 20.00 | 150.00
199315 | 2025-01-02 | 2025-01-02 | 1669 | 20MnCr5HL | 200X200 | 80 ROUND | 3.50 TO 3.53 | KALYANI STEELS LTD, GURGAON | 2.70M TO 3.53M | L+1 | 0.210 | 0.212 | 1.308 | 0.018 | 0.015 | 0.020 | 0.004 | 1.229 | 0.012 | 0.026 | 117 | 0.000 | 7 | 0.0016 | 0 | 0.0044 | 0.0000 | 0.0006 | 0.0027 | 0.0018 | 0.0025 | 0.0000 | 0.0010 | 0.0002 | 0.0000 | 0.0003 | 0.0004 | 0.0000 | 0.0004 | [10 empty] | 0.00 | 0.00 | 100.00 | 2.00 | 20.00 | 200.00
199316 | 2025-01-02 | 2025-01-02 | 607 | LER | 240X280 | 170X130X2110/150X100 | 3.79 TO 3.81 | EMIRATES GLOBAL ALUMINIUM | NO SOL | S | 0.048 | 0.056 | 0.371 | 0.013 | 0.004 | 0.009 | 0.002 | 0.046 | 0.009 | 0.023 | 69 | 0.000 | 20 | 0.0004 | 0 | 0.0010 | 0.0003 | 0.0000 | 0.0028 | 0.0002 | 0.0000 | 0.0001 | 0.0018 | 0.0003 | 0.0000 | 0.0007 | 0.0000 | 0.0000 | 0.0001 | [10 empty] | 0.00 | 0.00 | 0.00 | 0.00 | 0.00 | 0.00
199317 | 2025-01-02 | 2025-01-02 | 1669 | 20MnCr5HL | 200X200 | 63 ROUND | 3.50 TO 3.53 | KALYANI STEELS LTD, GURGAON | 2.70M TO 3.53M | L+2 | 0.200 | 0.246 | 1.297 | 0.016 | 0.015 | 0.021 | 0.005 | 1.216 | 0.012 | 0.029 | 116 | 0.000 | 8 | 0.0023 | 1 | 0.0043 | 0.0000 | 0.0006 | 0.0029 | 0.0022 | 0.0024 | 0.0000 | 0.0012 | 0.0000 | 0.0000 | 0.0003 | 0.0002 | 0.0000 | 0.0004 | [10 empty] | 0.00 | 0.00 | 100.00 | 2.00 | 20.00 | 200.00
199318 | 2025-01-02 | 2025-01-02 | 1359 | 38MnS6 | 240X280 | 100 ROUND | 4.22 TO 4.25 | MUKAND SUMI SPECIAL STEEL LIMI | 2.85 ONLY | L | 0.388 | 0.582 | 1.490 | 0.019 | 0.060 | 0.011 | 0.004 | 0.129 | 0.011 | 0.022 | 152 | 0.000 | 7 | 0.0032 | 1 | 0.0038 | 0.0000 | 0.0003 | 0.0028 | 0.0015 | 0.0006 | 0.0000 | 0.0006 | 0.0003 | 0.0000 | 0.0001 | 0.0000 | 0.0000 | 0.0002 | [10 empty] | 0.00 | 0.00 | 0.00 | 0.00 | 0.00 | 0.00
199319 | 2025-01-02 | 2025-01-02 | 1359 | 38MnS6 | 240X280 | 100 ROUND | 4.22 TO 4.25 | MUKAND SUMI SPECIAL STEEL LIMI | 2.85 ONLY | L+1 | 0.393 | 0.548 | 1.459 | 0.021 | 0.059 | 0.013 | 0.007 | 0.138 | 0.013 | 0.021 | 148 | 0.000 | 3 | 0.0045 | 2 | 0.0038 | 0.0000 | 0.0003 | 0.0027 | 0.0014 | 0.0008 | 0.0000 | 0.0006 | 0.0004 | 0.0000 | 0.0001 | 0.0000 | 0.0000 | 0.0002 | [10 empty] | 0.00 | 0.00 | 0.00 | 0.00 | 0.00 | 0.00
199320 | 2025-01-02 | 2025-01-02 | 1008 | 20MnCr5 | 200X200 | 80 ROUND/65 ROUND | 3.50 TO 3.53 | KALYANI STEELS LTD (LONI) | 2.75M TO 3.53M | L | 0.178 | 0.232 | 1.274 | 0.021 | 0.015 | 0.017 | 0.004 | 1.266 | 0.012 | 0.023 | 70 | 0.000 | 3 | 0.0021 | 0 | 0.0038 | 0.0000 | 0.0003 | 0.0028 | 0.0018 | 0.0033 | 0.0000 | 0.0012 | 0.0000 | 0.0000 | 0.0003 | 0.0001 | 0.0000 | 0.0002 | [10 empty] | 0.00 | 0.00 | 60.00 | 2.50 | 20.00 | 120.00
199321 | 2025-01-02 | 2025-01-02 | 1359 | 38MnS6 | 240X280 | 100 ROUND | 4.22 TO 4.25 | MUKAND SUMI SPECIAL STEEL LIMI | 2.85 ONLY | L+2 | 0.387 | 0.558 | 1.422 | 0.018 | 0.052 | 0.012 | 0.004 | 0.138 | 0.011 | 0.020 | 158 | 0.000 | 5 | 0.0044 | 2 | 0.0037 | 0.0000 | 0.0004 | 0.0028 | 0.0014 | 0.0008 | 0.0000 | 0.0006 | 0.0004 | 0.0000 | 0.0001 | 0.0001 | 0.0000 | 0.0001 | [10 empty] | 0.00 | 0.00 | 0.00 | 0.00 | 0.00 | 0.00
199322 | 2025-01-02 | 2025-01-02 | 1008 | 20MnCr5 | 200X200 | 80 ROUND/65 ROUND | 3.50 TO 3.53 | KALYANI STEELS LTD (LONI) | 2.75M TO 3.53M | L+1 | 0.185 | 0.322 | 1.251 | 0.017 | 0.023 | 0.018 | 0.005 | 1.297 | 0.012 | 0.024 | 77 | 0.000 | 5 | 0.0035 | 1 | 0.0041 | 0.0000 | 0.0005 | 0.0028 | 0.0018 | 0.0035 | 0.0000 | 0.0011 | 0.0000 | 0.0000 | 0.0003 | 0.0002 | 0.0000 | 0.0001 | [10 empty] | 0.00 | 0.00 | 60.00 | 2.50 | 20.00 | 120.00
199323 | 2025-01-02 | 2025-01-02 | 1008 | 20MnCr5 | 200X200 | 75 RCS/65 RCS | 3.37 TO 3.40/3.15 TO 3.20 | MAHADEV FORGE PVT.LTD | 2.60M ONLY | L+2 | 0.179 | 0.322 | 1.294 | 0.016 | 0.018 | 0.019 | 0.007 | 1.310 | 0.012 | 0.026 | 61 | 0.000 | 8 | 0.0036 | 1 | 0.0043 | 0.0000 | 0.0005 | 0.0027 | 0.0021 | 0.0033 | 0.0000 | 0.0010 | 0.0000 | 0.0000 | 0.0003 | 0.0002 | 0.0000 | 0.0003 | [10 empty] | 0.00 | 0.00 | 60.00 | 2.50 | 20.00 | 120.00
199324 | 2025-01-02 | 2025-01-02 | 00613 | S55CR | 240X280 | 180 RCS | 3.85 TO 3.90 | MUKAND SUMI SPECIAL STEEL LIMI | 3.25M TO 3.90M | L | 0.554 | 0.195 | 0.784 | 0.012 | 0.003 | 0.011 | 0.005 | 0.154 | 0.009 | 0.028 | 82 | 0.000 | 4 | 0.0018 | 0 | 0.0019 | 0.0000 | 0.0000 | 0.0024 | 0.0003 | 0.0003 | 0.0000 | 0.0012 | 0.0004 | 0.0000 | 0.0004 | 0.0000 | 0.0000 | 0.0000 | [10 empty] | 0.00 | 0.00 | 0.00 | 0.00 | 0.00 | 0.00
199325 | 2025-01-02 | 2025-01-02 | 00613 | S55CR | 240X280 | 180 RCS | 3.85 TO 3.90 | MUKAND SUMI SPECIAL STEEL LIMI | 3.25M TO 3.90M | L+1 | 0.551 | 0.206 | 0.783 | 0.011 | 0.003 | 0.012 | 0.005 | 0.150 | 0.009 | 0.026 | 80 | 0.000 | 5 | 0.0017 | 0 | 0.0018 | 0.0000 | 0.0000 | 0.0024 | 0.0002 | 0.0002 | 0.0000 | 0.0011 | 0.0000 | 0.0000 | 0.0004 | 0.0000 | 0.0000 | 0.0000 | [10 empty] | 0.00 | 0.00 | 0.00 | 0.00 | 0.00 | 0.00
199326 | 2025-01-02 | 2025-01-02 | 00613 | S55CR | 240X280 | 180 RCS | 3.85 TO 3.90 | MUKAND SUMI SPECIAL STEEL LIMI | 3.25M TO 3.90M | L+2 | 0.546 | 0.185 | 0.767 | 0.013 | 0.004 | 0.011 | 0.005 | 0.149 | 0.009 | 0.022 | 75 | 0.000 | 4 | 0.0021 | 0 | 0.0019 | 0.0000 | 0.0000 | 0.0025 | 0.0003 | 0.0003 | 0.0000 | 0.0011 | 0.0004 | 0.0000 | 0.0004 | 0.0000 | 0.0000 | 0.0000 | [10 empty] | 0.00 | 0.00 | 0.00 | 0.00 | 0.00 | 0.00
199327 | 2025-01-02 | 2025-01-02 | 1870 | D38MSV5S | 200X200 | 75 ROUND | 3.52 TO 3.55 | CIE AUTOMOTIVE INDIA LTD |  | L | 0.372 | 0.528 | 1.412 | 0.023 | 0.066 | 0.012 | 0.005 | 0.177 | 0.012 | 0.016 | 145 | 0.000 | 4 | 0.0044 | 2 | 0.0929 | 0.0000 | 0.0005 | 0.0028 | 0.0014 | 0.0006 | 0.0000 | 0.0006 | 0.0000 | 0.0000 | 0.0001 | 0.0000 | 0.0000 | 0.0002 | [10 empty] | 0.00 | 0.00 | 130.00 | 2.00 | 15.00 | 1600.00
199328 | 2025-01-02 | 2025-01-03 | 1870 | D38MSV5S | 200X200 | 75 ROUND | 3.52 TO 3.55 | CIE AUTOMOTIVE INDIA LTD |  | L+1 | 0.381 | 0.529 | 1.400 | 0.023 | 0.070 | 0.012 | 0.004 | 0.181 | 0.012 | 0.015 | 140 | 0.000 | 6 | 0.0035 | 1 | 0.0975 | 0.0000 | 0.0004 | 0.0028 | 0.0016 | 0.0010 | 0.0000 | 0.0007 | 0.0003 | 0.0000 | 0.0002 | 0.0000 | 0.0000 | 0.0003 | [10 empty] | 0.00 | 0.00 | 130.00 | 2.00 | 15.00 | 1600.00
199329 | 2025-01-02 | 2025-01-03 | 1223 | 20MnCrS5LH | 240X280 | 90 ROUND | 4.15 TO 4.20 | MUKAND SUMI SPECIAL STEEL LIMI | 3.15M ONLY |  | 0.188 | 0.187 | 1.165 | 0.019 | 0.027 | 0.104 | 0.005 | 1.076 | 0.012 | 0.027 | 117 | 0.000 | 9 | 0.0019 | 0 | 0.0037 | 0.0000 | 0.0004 | 0.0026 | 0.0018 | 0.0022 | 0.0000 | 0.0010 | 0.0000 | 0.0000 | 0.0003 | 0.0004 | 0.0000 | 0.0000 | [10 empty] | 0.00 | 0.00 | 80.00 | 2.50 | 2500.00 | 140.00
199330 | 2025-01-02 | 2025-01-03 | 1223 | 20MnCrS5LH | 240X280 | 90 ROUND | 4.15 TO 4.20 | MUKAND SUMI SPECIAL STEEL LIMI | 3.15M ONLY |  | 0.187 | 0.169 | 1.156 | 0.022 | 0.019 | 0.107 | 0.005 | 1.075 | 0.012 | 0.027 | 122 | 0.000 | 9 | 0.0018 | 0 | 0.0037 | 0.0000 | 0.0004 | 0.0028 | 0.0020 | 0.0029 | 0.0000 | 0.0011 | 0.0015 | 0.0000 | 0.0003 | 0.0002 | 0.0000 | 0.0003 | [10 empty] | 0.00 | 0.00 | 80.00 | 2.50 | 2500.00 | 140.00
199331 | 2025-01-02 | 2025-01-03 | 1223 | 20MnCrS5LH | 240X280 | 90 ROUND | 4.15 TO 4.20 | MUKAND SUMI SPECIAL STEEL LIMI | 3.15M ONLY |  | 0.191 | 0.158 | 1.163 | 0.021 | 0.022 | 0.103 | 0.003 | 1.064 | 0.011 | 0.020 | 111 | 0.000 | 10 | 0.0016 | 0 | 0.0036 | 0.0000 | 0.0003 | 0.0026 | 0.0017 | 0.0026 | 0.0000 | 0.0010 | 0.0000 | 0.0000 | 0.0003 | 0.0001 | 0.0000 | 0.0001 | [10 empty] | 0.00 | 0.00 | 80.00 | 2.50 | 2500.00 | 140.00
199332 | 2025-01-02 | 2025-01-03 | 1820 | DIN 1.1213M | 240X280 | 60 ROUND | 2.91 TO 2.94 | MUKAND SUMI SPECIAL STEEL LIMI | 2.75M ONLY | L | 0.540 | 0.224 | 0.873 | 0.012 | 0.006 | 0.010 | 0.002 | 0.170 | 0.017 | 0.024 | 74 | 0.000 | 16 | 0.0021 | 0 | 0.0021 | 0.0000 | 0.0002 | 0.0027 | 0.0006 | 0.0004 | 0.0000 | 0.0012 | 0.0003 | 0.0000 | 0.0004 | 0.0000 | 0.0000 | 0.0000 | [10 empty] | 0.00 | 0.00 | 0.00 | 2.00 | 15.00 | 80.00
199333 | 2025-01-03 | 2025-01-03 | 1820 | DIN 1.1213M | 240X280 | 65 ROUND | 3.20 TO 3.23 | MUKAND SUMI SPECIAL STEEL LIMI | NO SOL | L+1 | 0.538 | 0.258 | 0.842 | 0.013 | 0.002 | 0.011 | 0.005 | 0.151 | 0.011 | 0.020 | 71 | 0.000 | 18 | 0.0024 | 0 | 0.0022 | 0.0000 | 0.0001 | 0.0026 | 0.0004 | 0.0005 | 0.0000 | 0.0011 | 0.0000 | 0.0000 | 0.0004 | 0.0001 | 0.0000 | 0.0000 | [10 empty] | 0.00 | 0.00 | 0.00 | 2.00 | 15.00 | 80.00
199334 | 2025-01-03 | 2025-01-03 | 1820 | DIN 1.1213M | 240X280 | 65 ROUND | 3.20 TO 3.23 | MUKAND SUMI SPECIAL STEEL LIMI | NO SOL | L+2 | 0.524 | 0.253 | 0.856 | 0.014 | 0.005 | 0.035 | 0.007 | 0.164 | 0.011 | 0.031 | 77 | 0.000 | 17 | 0.0050 | 0 | 0.0022 | 0.0000 | 0.0002 | 0.0026 | 0.0004 | 0.0005 | 0.0000 | 0.0012 | 0.0000 | 0.0000 | 0.0004 | 0.0000 | 0.0000 | 0.0000 | [10 empty] | 0.00 | 0.00 | 0.00 | 2.00 | 15.00 | 80.00
199335 | 2025-01-03 | 2025-01-03 | 00123 | SAN C1 | 160X160 | ****** | 11.80 TO 11.90 | MUKAND SUMI SPECIAL STEEL LIMI | NO SOL | L | 0.202 | 0.236 | 0.811 | 0.012 | 0.018 | 0.018 | 0.005 | 1.036 | 0.011 | 0.024 | 72 | 0.000 | 11 | 0.0022 | 1 | 0.0043 | 0.0000 | 0.0004 | 0.0027 | 0.0013 | 0.0025 | 0.0000 | 0.0012 | 0.0005 | 0.0000 | 0.0005 | 0.0002 | 0.0000 | 0.0001 | [10 empty] | 0.00 | 0.00 | 0.00 | 0.00 | 0.00 | 0.00
199336 | 2025-01-03 | 2025-01-03 | 00123 | SAN C1 | 160X160 | ****** | 11.80 TO 11.90 | MUKAND SUMI SPECIAL STEEL LIMI | NO SOL | L+1 | 0.199 | 0.253 | 0.806 | 0.013 | 0.017 | 0.022 | 0.009 | 1.042 | 0.011 | 0.025 | 87 | 0.000 | 20 | 0.0029 | 1 | 0.0029 | 0.0000 | 0.0003 | 0.0026 | 0.0013 | 0.0021 | 0.0000 | 0.0013 | 0.0001 | 0.0000 | 0.0005 | 0.0001 | 0.0000 | 0.0002 | [10 empty] | 0.00 | 0.00 | 0.00 | 0.00 | 0.00 | 0.00
199337 | 2025-01-03 | 2025-01-03 | 00123 | SAN C1 | 160X160 | ****** | 11.80 TO 11.90 | MUKAND SUMI SPECIAL STEEL LIMI | NO SOL | L+2 | 0.194 | 0.243 | 0.785 | 0.013 | 0.018 | 0.022 | 0.009 | 1.068 | 0.010 | 0.024 | 79 | 0.000 | 10 | 0.0027 | 1 | 0.0025 | 0.0000 | 0.0003 | 0.0027 | 0.0010 | 0.0023 | 0.0000 | 0.0014 | 0.0003 | 0.0000 | 0.0005 | 0.0001 | 0.0000 | 0.0003 | [10 empty] | 0.00 | 0.00 | 0.00 | 0.00 | 0.00 | 0.00
199338 | 2025-01-03 | 2025-01-03 | 552 | SAE 1548 | 240X280 | 130 ROUND | 4.20 TO 4.23 | BHARAT FORGE LTD | 3.30 OR 3.33 | L | 0.463 | 0.256 | 1.182 | 0.016 | 0.010 | 0.014 | 0.009 | 0.161 | 0.011 | 0.023 | 75 | 0.000 | 9 | 0.0149 | 1 | 0.0038 | 0.0000 | 0.0002 | 0.0027 | 0.0009 | 0.0007 | 0.0000 | 0.0009 | 0.0001 | 0.0000 | 0.0002 | 0.0000 | 0.0000 | 0.0002 | [10 empty] | 0.00 | 0.00 | 0.00 | 2.00 | 20.00 | 100.00
199339 | 2025-01-03 | 2025-01-03 | 552 | SAE 1548 | 240X280 | 130 ROUND | 4.20 TO 4.23 | BHARAT FORGE LTD | 3.30 OR 3.33 | L+1 | 0.454 | 0.245 | 1.179 | 0.019 | 0.008 | 0.013 | 0.007 | 0.175 | 0.009 | 0.025 | 73 | 0.000 | 5 | 0.0137 | 1 | 0.0034 | 0.0000 | 0.0001 | 0.0026 | 0.0006 | 0.0009 | 0.0000 | 0.0008 | 0.0000 | 0.0000 | 0.0002 | 0.0000 | 0.0000 | 0.0000 | [10 empty] | 0.00 | 0.00 | 0.00 | 2.00 | 20.00 | 100.00
199340 | 2025-01-03 | 2025-01-03 | 00474 | 54SiCr6 | 160X160 | ****** | 11.80 TO 11.90 | MUKAND SUMI SPECIAL STEEL LIMI | NO SOL | L | 0.541 | 1.510 | 0.653 | 0.011 | 0.004 | 0.023 | 0.005 | 0.668 | 0.011 | 0.009 | 63 | 0.001 | 4 | 0.0043 | 0 | 0.0020 | 0.0000 | 0.0001 | 0.0025 | 0.0009 | 0.0013 | 0.0000 | 0.0017 | 0.0000 | 0.0000 | 0.0005 | 0.0000 | 0.0000 | 0.0000 | [10 empty] | 0.00 | 0.00 | 0.00 | 0.00 | 0.00 | 0.00
199341 | 2025-01-03 | 2025-01-03 | 552 | SAE 1548 | 240X280 | 130 ROUND | 4.20 TO 4.23 | BHARAT FORGE LTD | 3.30 OR 3.33 | L+2 | 0.450 | 0.242 | 1.212 | 0.021 | 0.010 | 0.014 | 0.006 | 0.171 | 0.011 | 0.028 | 69 | 0.000 | 5 | 0.0131 | 0 | 0.0041 | 0.0000 | 0.0001 | 0.0026 | 0.0008 | 0.0007 | 0.0000 | 0.0010 | 0.0000 | 0.0000 | 0.0002 | 0.0000 | 0.0000 | 0.0000 | [10 empty] | 0.00 | 0.00 | 0.00 | 2.00 | 20.00 | 100.00
199342 | 2025-01-03 | 2025-01-03 | 00474 | 54SiCr6 | 160X160 | ****** | 11.80 TO 11.90 | MUKAND SUMI SPECIAL STEEL LIMI | NO SOL | L+1 | 0.549 | 1.516 | 0.664 | 0.013 | 0.005 | 0.016 | 0.005 | 0.651 | 0.008 | 0.010 | 65 | 0.001 | 4 | 0.0040 | 0 | 0.0021 | 0.0000 | 0.0002 | 0.0025 | 0.0006 | 0.0008 | 0.0000 | 0.0014 | 0.0000 | 0.0000 | 0.0006 | 0.0000 | 0.0000 | 0.0000 | [10 empty] | 0.00 | 0.00 | 0.00 | 0.00 | 0.00 | 0.00
199343 | 2025-01-03 | 2025-01-03 | 00474 | 54SiCr6 | 160X160 | ****** | 11.80 TO 11.90 | MUKAND SUMI SPECIAL STEEL LIMI | NO SOL | L+2 | 0.561 | 1.476 | 0.706 | 0.010 | 0.007 | 0.017 | 0.005 | 0.628 | 0.009 | 0.007 | 53 | 0.001 | 3 | 0.0031 | 0 | 0.0021 | 0.0000 | 0.0002 | 0.0024 | 0.0007 | 0.0012 | 0.0000 | 0.0014 | 0.0000 | 0.0000 | 0.0006 | 0.0000 | 0.0000 | 0.0000 | [10 empty] | 0.00 | 0.00 | 0.00 | 0.00 | 0.00 | 0.00
199344 | 2025-01-03 | 2025-01-03 | 552 | SAE 1548 | 240X280 | 125 ROUND | 3.83 TO 3.86 | BHARAT FORGE LTD | 3.00M ONLY | L | 0.463 | 0.230 | 1.196 | 0.014 | 0.010 | 0.015 | 0.006 | 0.171 | 0.010 | 0.025 | 72 | 0.000 | 12 | 0.0126 | 1 | 0.0035 | 0.0000 | 0.0002 | 0.0027 | 0.0007 | 0.0009 | 0.0000 | 0.0008 | 0.0002 | 0.0000 | 0.0002 | 0.0000 | 0.0000 | 0.0001 | [10 empty] | 0.00 | 0.00 | 0.00 | 2.00 | 20.00 | 100.00
199345 | 2025-01-03 | 2025-01-03 | 552 | SAE 1548 | 240X280 | 125 ROUND | 3.83 TO 3.86 | BHARAT FORGE LTD | 3.00M ONLY | L+1 | 0.461 | 0.243 | 1.206 | 0.017 | 0.011 | 0.012 | 0.005 | 0.185 | 0.010 | 0.027 | 67 | 0.000 | 7 | 0.0139 | 1 | 0.0037 | 0.0000 | 0.0001 | 0.0025 | 0.0009 | 0.0006 | 0.0000 | 0.0008 | 0.0000 | 0.0000 | 0.0003 | 0.0000 | 0.0000 | 0.0001 | [10 empty] | 0.00 | 0.00 | 0.00 | 2.00 | 20.00 | 100.00
199346 | 2025-01-03 | 2025-01-03 | 00542 | SAE 5140M | 160X160 | ***** | 10.40 TO 10.50 | MUKAND SUMI SPECIAL STEEL LIMI |  | L | 0.402 | 0.232 | 0.806 | 0.012 | 0.003 | 0.017 | 0.005 | 0.802 | 0.009 | 0.023 | 66 | 0.000 | 15 | 0.0032 | 0 | 0.0023 | 0.0000 | 0.0001 | 0.0024 | 0.0005 | 0.0014 | 0.0000 | 0.0013 | 0.0000 | 0.0000 | 0.0005 | 0.0000 | 0.0000 | 0.0000 | [10 empty] | 0.00 | 0.00 | 0.00 | 2.00 | 20.00 | 90.00
199347 | 2025-01-03 | 2025-01-03 | 552 | SAE 1548 | 240X280 | 125 ROUND | 3.83 TO 3.86 | BHARAT FORGE LTD | 3.00M ONLY | L+2 | 0.463 | 0.253 | 1.211 | 0.014 | 0.008 | 0.012 | 0.006 | 0.159 | 0.009 | 0.025 | 59 | 0.000 | 11 | 0.0102 | 0 | 0.0034 | 0.0000 | 0.0000 | 0.0023 | 0.0006 | 0.0007 | 0.0000 | 0.0008 | 0.0000 | 0.0000 | 0.0002 | 0.0000 | 0.0000 | 0.0000 | [10 empty] | 0.00 | 0.00 | 0.00 | 2.00 | 20.00 | 100.00
199348 | 2025-01-03 | 2025-01-03 | 00542 | SAE 5140M | 160X160 | ****** | 10.40 TO 10.50 | MUKAND SUMI SPECIAL STEEL LIMI |  | L+1 | 0.407 | 0.224 | 0.838 | 0.013 | 0.003 | 0.015 | 0.004 | 0.780 | 0.010 | 0.023 | 71 | 0.000 | 13 | 0.0038 | 0 | 0.0028 | 0.0000 | 0.0002 | 0.0025 | 0.0007 | 0.0017 | 0.0000 | 0.0012 | 0.0000 | 0.0000 | 0.0005 | 0.0001 | 0.0000 | 0.0000 | [10 empty] | 0.00 | 0.00 | 0.00 | 2.00 | 20.00 | 90.00
199349 | 2025-01-03 | 2025-01-03 | 00542 | SAE 5140M | 160X160 | ****** | 10.40 TO 10.50 | MUKAND SUMI SPECIAL STEEL LIMI |  | L+2 | 0.389 | 0.178 | 0.835 | 0.011 | 0.007 | 0.017 | 0.004 | 0.781 | 0.010 | 0.024 | 71 | 0.000 | 14 | 0.0024 | 0 | 0.0027 | 0.0000 | 0.0002 | 0.0026 | 0.0007 | 0.0016 | 0.0000 | 0.0011 | 0.0001 | 0.0000 | 0.0004 | 0.0001 | 0.0000 | 0.0000 | [10 empty] | 0.00 | 0.00 | 0.00 | 2.00 | 20.00 | 90.00
199350 | 2025-01-03 | 2025-01-03 | 552 | SAE 1548 | 240X280 | 125 ROUND | 3.83 TO 3.86 | BHARAT FORGE LTD | 3.00M ONLY | L | 0.470 | 0.244 | 1.184 | 0.012 | 0.010 | 0.013 | 0.004 | 0.168 | 0.010 | 0.022 | 57 | 0.000 | 14 | 0.0101 | 0 | 0.0034 | 0.0000 | 0.0001 | 0.0026 | 0.0006 | 0.0008 | 0.0000 | 0.0008 | 0.0002 | 0.0000 | 0.0003 | 0.0000 | 0.0000 | 0.0000 | [10 empty] | 0.00 | 0.00 | 0.00 | 2.00 | 20.00 | 100.00
199351 | 2025-01-03 | 2025-01-04 | 552 | SAE 1548 | 240X280 | 125 ROUND | 3.83 TO 3.86 | BHARAT FORGE LTD | 3.00M ONLY | L+1 | 0.463 | 0.250 | 1.219 | 0.020 | 0.010 | 0.011 | 0.005 | 0.176 | 0.010 | 0.022 | 79 | 0.000 | 14 | 0.0139 | 0 | 0.0035 | 0.0000 | 0.0001 | 0.0027 | 0.0006 | 0.0001 | 0.0000 | 0.0007 | 0.0002 | 0.0000 | 0.0003 | 0.0000 | 0.0000 | 0.0001 | [10 empty] | 0.00 | 0.00 | 0.00 | 2.00 | 20.00 | 100.00
199352 | 2025-01-03 | 2025-01-04 | 552 | SAE 1548 | 240X280 | 125 ROUND | 3.83 TO 3.86 | BHARAT FORGE LTD | 3.00M ONLY | L+2 | 0.462 | 0.284 | 1.208 | 0.016 | 0.009 | 0.014 | 0.005 | 0.163 | 0.011 | 0.028 | 65 | 0.000 | 8 | 0.0134 | 0 | 0.0036 | 0.0000 | 0.0001 | 0.0027 | 0.0008 | 0.0009 | 0.0000 | 0.0009 | 0.0000 | 0.0000 | 0.0003 | 0.0000 | 0.0000 | 0.0000 | [10 empty] | 0.00 | 0.00 | 0.00 | 2.00 | 20.00 | 100.00
199353 | 2025-01-03 | 2025-01-04 | 00466 | JIS-S48C- DI | 160X160 | ****** | 11.80 TO 11.90 | MUKAND SUMI SPECIAL STEEL LIMI |  | L | 0.485 | 0.283 | 0.808 | 0.012 | 0.018 | 0.123 | 0.007 | 0.158 | 0.126 | 0.022 | 63 | 0.000 | 15 | 0.0032 | 0 | 0.0022 | 0.0000 | 0.0001 | 0.0026 | 0.0006 | 0.0004 | 0.0001 | 0.0011 | 0.0000 | 0.0000 | 0.0005 | 0.0000 | 0.0000 | 0.0000 | [10 empty] | 0.00 | 0.00 | 0.00 | 0.00 | 0.00 | 0.00
199354 | 2025-01-03 | 2025-01-04 | 00466 | JIS-S48C- DI | 160X160 | ***** | 11.80 TO 11.90 | MUKAND SUMI SPECIAL STEEL LIMI |  | L+1 | 0.481 | 0.265 | 0.800 | 0.015 | 0.019 | 0.132 | 0.005 | 0.167 | 0.124 | 0.017 | 61 | 0.000 | 10 | 0.0024 | 0 | 0.0024 | 0.0002 | 0.0001 | 0.0026 | 0.0006 | 0.0004 | 0.0001 | 0.0011 | 0.0000 | 0.0000 | 0.0005 | 0.0000 | 0.0000 | 0.0000 | [10 empty] | 0.00 | 0.00 | 0.00 | 0.00 | 0.00 | 0.00
199355 | 2025-01-03 | 2025-01-04 | 00466 | JIS-S48C- DI | 160X160 | ***** | 11.80 TO 11.90 | MUKAND SUMI SPECIAL STEEL LIMI |  | L+2 | 0.482 | 0.278 | 0.828 | 0.016 | 0.017 | 0.134 | 0.010 | 0.182 | 0.123 | 0.019 | 54 | 0.000 | 10 | 0.0030 | 0 | 0.0025 | 0.0001 | 0.0001 | 0.0025 | 0.0005 | 0.0005 | 0.0000 | 0.0011 | 0.0002 | 0.0000 | 0.0004 | 0.0000 | 0.0000 | 0.0000 | [10 empty] | 0.00 | 0.00 | 0.00 | 0.00 | 0.00 | 0.00
199356 | 2025-01-03 | 2025-01-04 | 567 | C38+N2 | 240X280 | 130 ROUND | 4.17 TO 4.20 | BHARAT FORGE LTD | 3.17 OR 3.20 | L | 0.387 | 0.561 | 1.587 | 0.013 | 0.036 | 0.013 | 0.017 | 0.158 | 0.011 | 0.014 | 131 | 0.000 | 11 | 0.0098 | 1 | 0.0101 | 0.0000 | 0.0002 | 0.0027 | 0.0012 | 0.0002 | 0.0000 | 0.0005 | 0.0000 | 0.0000 | 0.0000 | 0.0000 | 0.0000 | 0.0000 | [10 empty] | 0.00 | 0.00 | 130.00 | 2.00 | 20.00 | 170.00
199357 | 2025-01-03 | 2025-01-04 | 567 | C38+N2 | 240X280 | 130 ROUND | 4.17 TO 4.20 | BHARAT FORGE LTD | 3.17 OR 3.20 | L+1 | 0.410 | 0.557 | 1.638 | 0.014 | 0.032 | 0.012 | 0.019 | 0.171 | 0.011 | 0.010 | 148 | 0.000 | 9 | 0.0120 | 0 | 0.0101 | 0.0000 | 0.0001 | 0.0027 | 0.0014 | 0.0003 | 0.0000 | 0.0006 | 0.0000 | 0.0000 | 0.0000 | 0.0000 | 0.0000 | 0.0001 | [10 empty] | 0.00 | 0.00 | 130.00 | 2.00 | 20.00 | 170.00
199358 | 2025-01-03 | 2025-01-04 | 00474 | 54SiCr6 | 160X160 | ****** | 11.80 TO 11.90 | MUKAND SUMI SPECIAL STEEL LIMI | NO SOL | L | 0.550 | 1.529 | 0.701 | 0.009 | 0.003 | 0.018 | 0.009 | 0.633 | 0.010 | 0.012 | 55 | 0.001 | 6 | 0.0039 | 0 | 0.0025 | 0.0005 | 0.0002 | 0.0026 | 0.0013 | 0.0010 | 0.0000 | 0.0017 | 0.0000 | 0.0000 | 0.0006 | 0.0001 | 0.0000 | 0.0000 | [10 empty] | 0.00 | 0.00 | 0.00 | 0.00 | 0.00 | 0.00
199359 | 2025-01-03 | 2025-01-04 | 567 | C38+N2 | 240X280 | 130 ROUND | 4.17 TO 4.20 | BHARAT FORGE LTD | 3.17 OR 3.20 | L+2 | 0.395 | 0.550 | 1.629 | 0.014 | 0.028 | 0.025 | 0.015 | 0.157 | 0.012 | 0.010 | 161 | 0.000 | 10 | 0.0091 | 0 | 0.0105 | 0.0000 | 0.0001 | 0.0026 | 0.0016 | 0.0003 | 0.0000 | 0.0005 | 0.0000 | 0.0000 | 0.0000 | 0.0000 | 0.0000 | 0.0001 | [10 empty] | 0.00 | 0.00 | 130.00 | 2.00 | 20.00 | 170.00
199360 | 2025-01-03 | 2025-01-04 | 00474 | 54SiCr6 | 160X160 | ****** | 11.80 TO 11.90 | MUKAND SUMI SPECIAL STEEL LIMI | NO SOL | L+1 | 0.541 | 1.529 | 0.702 | 0.015 | 0.008 | 0.016 | 0.005 | 0.637 | 0.010 | 0.008 | 76 | 0.001 | 5 | 0.0028 | 0 | 0.0022 | 0.0005 | 0.0001 | 0.0024 | 0.0010 | 0.0003 | 0.0000 | 0.0015 | 0.0000 | 0.0000 | 0.0005 | 0.0000 | 0.0000 | 0.0000 | [10 empty] | 0.00 | 0.00 | 0.00 | 0.00 | 0.00 | 0.00
199361 | 2025-01-03 | 2025-01-04 | 00474 | 54SiCr6 | 160X160 | ****** | 11.80 TO 11.90 | MUKAND SUMI SPECIAL STEEL LIMI | NO SOL | L+2 | 0.542 | 1.522 | 0.672 | 0.009 | 0.005 | 0.018 | 0.005 | 0.646 | 0.011 | 0.009 | 76 | 0.001 | 3 | 0.0030 | 0 | 0.0022 | 0.0005 | 0.0002 | 0.0026 | 0.0012 | 0.0009 | 0.0000 | 0.0016 | 0.0000 | 0.0000 | 0.0006 | 0.0001 | 0.0000 | 0.0001 | [10 empty] | 0.00 | 0.00 | 0.00 | 0.00 | 0.00 | 0.00
199362 | 2025-01-03 | 2025-01-04 | 00445 | S45CP2 | 240X280 | 180 RCS | 3.85 TO 3.90 | MUKAND SUMI SPECIAL STEEL LIMI |  | L | 0.450 | 0.211 | 0.793 | 0.018 | 0.017 | 0.012 | 0.004 | 0.130 | 0.010 | 0.019 | 60 | 0.000 | 6 | 0.0026 | 0 | 0.0024 | 0.0001 | 0.0000 | 0.0024 | 0.0004 | 0.0000 | 0.0000 | 0.0011 | 0.0000 | 0.0000 | 0.0004 | 0.0000 | 0.0000 | 0.0000 | [10 empty] | 0.00 | 0.00 | 0.00 | 0.00 | 0.00 | 0.00
199363 | 2025-01-03 | 2025-01-04 | 00445 | S45CP2 | 240X280 | 180 RCS | 3.85 TO 3.90 | MUKAND SUMI SPECIAL STEEL LIMI |  | L+1 | 0.454 | 0.261 | 0.800 | 0.017 | 0.014 | 0.011 | 0.005 | 0.121 | 0.009 | 0.023 | 79 | 0.000 | 4 | 0.0035 | 1 | 0.0022 | 0.0001 | 0.0001 | 0.0025 | 0.0005 | 0.0000 | 0.0000 | 0.0011 | 0.0000 | 0.0000 | 0.0004 | 0.0000 | 0.0000 | 0.0000 | [10 empty] | 0.00 | 0.00 | 0.00 | 0.00 | 0.00 | 0.00
199364 | 2025-01-03 | 2025-01-04 | 00334 | 16MnCrS5 | 160X160 | ***** | 11.80 TO 11.90 | MUKAND SUMI SPECIAL STEEL LIMI |  | L | 0.171 | 0.192 | 1.234 | 0.017 | 0.016 | 0.018 | 0.008 | 1.004 | 0.011 | 0.019 | 83 | 0.000 | 7 | 0.0020 | 0 | 0.0039 | 0.0000 | 0.0002 | 0.0027 | 0.0018 | 0.0025 | 0.0000 | 0.0010 | 0.0000 | 0.0000 | 0.0003 | 0.0001 | 0.0000 | 0.0001 | [10 empty] | 0.00 | 0.00 | 0.00 | 2.00 | 20.00 | 90.00
199365 | 2025-01-03 | 2025-01-04 | 00445 | S45CP2 | 240X280 | 180 RCS | 3.85 TO 3.90 | MUKAND SUMI SPECIAL STEEL LIMI |  | L+2 | 0.443 | 0.251 | 0.773 | 0.018 | 0.014 | 0.011 | 0.003 | 0.150 | 0.010 | 0.019 | 64 | 0.000 | 4 | 0.0021 | 0 | 0.0022 | 0.0001 | 0.0001 | 0.0025 | 0.0005 | 0.0002 | 0.0000 | 0.0012 | 0.0000 | 0.0000 | 0.0005 | 0.0000 | 0.0000 | 0.0000 | [10 empty] | 0.00 | 0.00 | 0.00 | 0.00 | 0.00 | 0.00
199366 | 2025-01-03 | 2025-01-04 | 00334 | 16MnCrS5 | 160X160 | ***** | 11.80 TO 11.90 | MUKAND SUMI SPECIAL STEEL LIMI |  | L+1 | 0.168 | 0.199 | 1.244 | 0.017 | 0.018 | 0.028 | 0.004 | 1.013 | 0.011 | 0.021 | 81 | 0.000 | 7 | 0.0018 | 0 | 0.0038 | 0.0000 | 0.0002 | 0.0027 | 0.0016 | 0.0027 | 0.0000 | 0.0010 | 0.0000 | 0.0000 | 0.0003 | 0.0001 | 0.0000 | 0.0001 | [10 empty] | 0.00 | 0.00 | 0.00 | 2.00 | 20.00 | 90.00
199367 | 2025-01-03 | 2025-01-04 | 00334 | 16MnCrS5 | 160X160 | ***** | 11.80 TO 11.90 | MUKAND SUMI SPECIAL STEEL LIMI |  | L+2 | 0.166 | 0.221 | 1.248 | 0.018 | 0.017 | 0.018 | 0.006 | 1.022 | 0.012 | 0.023 | 77 | 0.000 | 7 | 0.0017 | 0 | 0.0038 | 0.0000 | 0.0003 | 0.0028 | 0.0017 | 0.0029 | 0.0000 | 0.0009 | 0.0003 | 0.0000 | 0.0003 | 0.0001 | 0.0000 | 0.0001 | [10 empty] | 0.00 | 0.00 | 0.00 | 2.00 | 20.00 | 90.00
199368 | 2025-01-03 | 2025-01-04 | 00362 | SKFGRD3 | 240X280 | 165 RCS | 3.07 TO 3.10 | MUKAND SUMI SPECIAL STEEL LIMI |  | L+1 | 0.992 | 0.251 | 0.365 | 0.017 | 0.003 | 0.043 | 0.010 | 1.474 | 0.004 | 0.014 | 59 | 0.000 | 7 | 0.0017 | 1 | 0.0022 | 0.0000 | 0.0002 | 0.0000 | 0.0000 | 0.0032 | 0.0000 | 0.0019 | 0.0000 | 0.0000 | 0.0007 | 0.0000 | 0.0000 | 0.0000 | [10 empty] | 0.00 | 0.00 | 0.00 | 0.00 | 0.00 | 0.00
199369 | 2025-01-03 | 2025-01-04 | 00362 | SKFGRD3 | 240X280 | 165 RCS | 3.07 TO 3.10 | MUKAND SUMI SPECIAL STEEL LIMI |  | L | 0.977 | 0.261 | 0.402 | 0.017 | 0.003 | 0.031 | 0.005 | 1.457 | 0.004 | 0.028 | 62 | 0.000 | 1 | 0.0024 | 0 | 0.0023 | 0.0000 | 0.0002 | 0.0000 | 0.0000 | 0.0034 | 0.0000 | 0.0018 | 0.0000 | 0.0000 | 0.0007 | 0.0001 | 0.0000 | 0.0000 | [10 empty] | 0.00 | 0.00 | 0.00 | 0.00 | 0.00 | 0.00
199370 | 2025-01-03 | 2025-01-04 | 00387 | 16MnCr5Lsi | 160X160 | ****** | 11.80 TO 11.90 | MUKAND SUMI SPECIAL STEEL LIMI |  | L | 0.169 | 0.103 | 1.233 | 0.015 | 0.016 | 0.020 | 0.006 | 0.981 | 0.012 | 0.030 | 78 | 0.000 | 18 | 0.0014 | 0 | 0.0036 | 0.0000 | 0.0003 | 0.0028 | 0.0017 | 0.0020 | 0.0000 | 0.0008 | 0.0004 | 0.0000 | 0.0003 | 0.0003 | 0.0000 | 0.0002 | [10 empty] | 0.00 | 0.00 | 0.00 | 2.00 | 12.00 | 90.00
199371 | 2025-01-03 | 2025-01-04 | 00362 | SKFGRD3 | 240X280 | 165 RCS | 3.07 TO 3.10 | MUKAND SUMI SPECIAL STEEL LIMI |  | L+2 | 0.978 | 0.211 | 0.395 | 0.021 | 0.002 | 0.029 | 0.008 | 1.463 | 0.004 | 0.013 | 59 | 0.000 | 4 | 0.0025 | 0 | 0.0027 | 0.0000 | 0.0002 | 0.0000 | 0.0000 | 0.0033 | 0.0000 | 0.0017 | 0.0000 | 0.0000 | 0.0007 | 0.0001 | 0.0000 | 0.0000 | [10 empty] | 0.00 | 0.00 | 0.00 | 0.00 | 0.00 | 0.00
199372 | 2025-01-03 | 2025-01-04 | 00387 | 16MnCr5Lsi | 160X160 | ****** | 11.80 TO 11.90 | MUKAND SUMI SPECIAL STEEL LIMI |  | L+1 | 0.172 | 0.077 | 1.231 | 0.014 | 0.020 | 0.021 | 0.006 | 0.987 | 0.011 | 0.029 | 84 | 0.000 | 13 | 0.0014 | 0 | 0.0039 | 0.0000 | 0.0002 | 0.0026 | 0.0017 | 0.0014 | 0.0000 | 0.0009 | 0.0000 | 0.0000 | 0.0003 | 0.0001 | 0.0000 | 0.0001 | [10 empty] | 0.00 | 0.00 | 0.00 | 2.00 | 12.00 | 90.00
199373 | 2025-01-03 | 2025-01-04 | 00387 | 16MnCr5Lsi | 160X160 | ****** | 11.80 TO 11.90 | MUKAND SUMI SPECIAL STEEL LIMI |  | L+2 | 0.162 | 0.081 | 1.280 | 0.013 | 0.017 | 0.021 | 0.005 | 0.984 | 0.011 | 0.029 | 77 | 0.000 | 13 | 0.0010 | 0 | 0.0039 | 0.0000 | 0.0003 | 0.0027 | 0.0017 | 0.0009 | 0.0000 | 0.0009 | 0.0000 | 0.0000 | 0.0003 | 0.0002 | 0.0000 | 0.0001 | [10 empty] | 0.00 | 0.00 | 0.00 | 2.00 | 12.00 | 90.00
199374 | 2025-01-03 | 2025-01-04 | 1306 | SAE 1050(M) | 240X280 | 80 ROUND | 4.20 TO 4.25 | KALYANI TRANSMISSION TECHNOLOG | (A/C BFA - LINAMAR - FORD) ENQUIRY : REV | L | 0.517 | 0.224 | 0.986 | 0.021 | 0.015 | 0.013 | 0.004 | 0.162 | 0.011 | 0.020 | 62 | 0.000 | 7 | 0.0024 | 0 | 0.0030 | 0.0000 | 0.0001 | 0.0025 | 0.0005 | 0.0005 | 0.0000 | 0.0011 | 0.0000 | 0.0000 | 0.0003 | 0.0000 | 0.0000 | 0.0000 | [10 empty] | 0.00 | 0.00 | 0.00 | 2.00 | 20.00 | 90.00
199375 | 2025-01-03 | 2025-01-04 | 1306 | SAE 1050(M) | 240X280 | 80 ROUND | 4.20 TO 4.25 | KALYANI TRANSMISSION TECHNOLOG | (A/C BFA - LINAMAR - FORD) ENQUIRY : REV | L+1 | 0.517 | 0.251 | 1.010 | 0.022 | 0.015 | 0.010 | 0.003 | 0.162 | 0.010 | 0.020 | 68 | 0.000 | 5 | 0.0020 | 0 | 0.0032 | 0.0000 | 0.0000 | 0.0025 | 0.0006 | 0.0006 | 0.0000 | 0.0011 | 0.0000 | 0.0000 | 0.0003 | 0.0000 | 0.0000 | 0.0000 | [10 empty] | 0.00 | 0.00 | 0.00 | 2.00 | 20.00 | 90.00
199376 | 2025-01-04 | 2025-01-04 | 00698 | SAE 9254MU | 160X160 | ****** | 11.80 TO 11.90 | MUKAND SUMI SPECIAL STEEL LIMI |  | L | 0.539 | 1.376 | 0.674 | 0.013 | 0.003 | 0.013 | 0.003 | 0.688 | 0.008 | 0.009 | 48 | 0.001 | 4 | 0.0042 | 0 | 0.0024 | 0.0007 | 0.0002 | 0.0026 | 0.0010 | 0.0010 | 0.0000 | 0.0017 | 0.0000 | 0.0000 | 0.0006 | 0.0000 | 0.0000 | 0.0001 | [10 empty] | 0.00 | 0.00 | 0.00 | 2.00 | 15.00 | 80.00
199377 | 2025-01-04 | 2025-01-04 | 1306 | SAE 1050(M) | 240X280 | 80 ROUND | 4.20 TO 4.25 | KALYANI TRANSMISSION TECHNOLOG | (A/C BFA - LINAMAR - FORD) ENQUIRY : REV | L+2 | 0.512 | 0.251 | 0.994 | 0.018 | 0.015 | 0.028 | 0.005 | 0.166 | 0.009 | 0.024 | 71 | 0.000 | 8 | 0.0021 | 0 | 0.0028 | 0.0000 | 0.0000 | 0.0024 | 0.0003 | 0.0008 | 0.0000 | 0.0010 | 0.0000 | 0.0000 | 0.0003 | 0.0000 | 0.0000 | 0.0000 | [10 empty] | 0.00 | 0.00 | 0.00 | 2.00 | 20.00 | 90.00
199378 | 2025-01-03 | 2025-01-04 | 00698 | SAE 9254MU | 160X160 | ****** | 11.80 TO 11.90 | MUKAND SUMI SPECIAL STEEL LIMI |  | L+1 | 0.551 | 1.388 | 0.681 | 0.012 | 0.002 | 0.054 | 0.004 | 0.680 | 0.009 | 0.012 | 59 | 0.001 | 2 | 0.0047 | 0 | 0.0024 | 0.0004 | 0.0001 | 0.0024 | 0.0009 | 0.0010 | 0.0000 | 0.0015 | 0.0000 | 0.0000 | 0.0005 | 0.0000 | 0.0000 | 0.0000 | [10 empty] | 0.00 | 0.00 | 0.00 | 2.00 | 15.00 | 80.00
199379 | 2025-01-03 | 2025-01-04 | 00698 | SAE 9254MU | 160X160 |  | 11.80 TO 11.90 | MUKAND SUMI SPECIAL STEEL LIMI |  | L+2 | 0.538 | 1.342 | 0.673 | 0.014 | 0.003 | 0.028 | 0.004 | 0.682 | 0.009 | 0.011 | 63 | 0.000 | 10 | 0.0048 | 0 | 0.0023 | 0.0006 | 0.0002 | 0.0025 | 0.0008 | 0.0008 | 0.0000 | 0.0017 | 0.0000 | 0.0000 | 0.0005 | 0.0000 | 0.0000 | 0.0001 | [10 empty] | 0.00 | 0.00 | 0.00 | 2.00 | 15.00 | 80.00
199380 | 2025-01-04 | 2025-01-04 | 609 | ZF7B | 240X280 | 100 RCS/125 RCS | 3.70 TO 3.73 | KALYANI STEELS LTD (LONI) |  | L | 0.159 | 0.280 | 1.219 | 0.015 | 0.018 | 0.194 | 0.060 | 1.184 | 0.105 | 0.029 | 113 | 0.000 | 12 | 0.0030 | 13 | 0.0042 | 0.0000 | 0.0005 | 0.0026 | 0.0020 | 0.0036 | 0.0000 | 0.0011 | 0.0001 | 0.0000 | 0.0003 | 0.0003 | 0.0000 | 0.0001 | [10 empty] | 0.00 | 0.00 | 90.00 | 0.00 | 25.00 | 0.00
199381 | 2025-01-04 | 2025-01-04 | 609 | ZF7B | 240X280 | 100 RCS/125 RCS | 3.70 TO 3.73 | KALYANI STEELS LTD (LONI) |  | L+1 | 0.165 | 0.264 | 1.216 | 0.014 | 0.016 | 0.200 | 0.061 | 1.226 | 0.105 | 0.033 | 124 | 0.000 | 8 | 0.0024 | 13 | 0.0039 | 0.0000 | 0.0005 | 0.0029 | 0.0022 | 0.0040 | 0.0000 | 0.0011 | 0.0001 | 0.0000 | 0.0003 | 0.0005 | 0.0000 | 0.0004 | [10 empty] | 0.00 | 0.00 | 90.00 | 0.00 | 25.00 | 0.00
199382 | 2025-01-04 | 2025-01-04 | 00082 | SAE 4140 | 160X160 | ****** | 10.40 TO 10.45 | MUKAND SUMI SPECIAL STEEL LIMI |  | L | 0.394 | 0.206 | 0.778 | 0.013 | 0.004 | 0.017 | 0.165 | 1.020 | 0.011 | 0.022 | 72 | 0.000 | 18 | 0.0023 | 0 | 0.0028 | 0.0000 | 0.0003 | 0.0024 | 0.0011 | 0.0021 | 0.0000 | 0.0013 | 0.0000 | 0.0000 | 0.0003 | 0.0001 | 0.0000 | 0.0000 | [10 empty] | 0.00 | 0.00 | 0.00 | 2.00 | 15.00 | 90.00
199383 | 2025-01-04 | 2025-01-04 | 609 | ZF7B | 240X280 | 100 RCS/125 RCS | 3.70 TO 3.73 | KALYANI STEELS LTD (LONI) |  | L+2 | 0.164 | 0.260 | 1.235 | 0.018 | 0.017 | 0.188 | 0.061 | 1.193 | 0.105 | 0.031 | 118 | 0.000 | 11 | 0.0023 | 15 | 0.0038 | 0.0000 | 0.0004 | 0.0026 | 0.0021 | 0.0040 | 0.0000 | 0.0010 | 0.0000 | 0.0000 | 0.0003 | 0.0005 | 0.0000 | 0.0002 | [10 empty] | 0.00 | 0.00 | 90.00 | 0.00 | 25.00 | 0.00
199384 | 2025-01-04 | 2025-01-04 | 00082 | SAE 4140 | 160X160 | ****** | 10.40 TO 10.45 | MUKAND SUMI SPECIAL STEEL LIMI |  | L+1 | 0.391 | 0.214 | 0.802 | 0.012 | 0.004 | 0.022 | 0.153 | 1.020 | 0.011 | 0.022 | 80 | 0.000 | 15 | 0.0031 | 0 | 0.0029 | 0.0001 | 0.0003 | 0.0025 | 0.0012 | 0.0024 | 0.0000 | 0.0012 | 0.0000 | 0.0000 | 0.0004 | 0.0001 | 0.0000 | 0.0000 | [10 empty] | 0.00 | 0.00 | 0.00 | 2.00 | 15.00 | 90.00
199385 | 2025-01-04 | 2025-01-04 | 00082 | SAE 4140 | 160X160 | ***** | 10.40 TO 10.45 | MUKAND SUMI SPECIAL STEEL LIMI |  | L+2 | 0.395 | 0.216 | 0.778 | 0.014 | 0.003 | 0.018 | 0.155 | 1.024 | 0.012 | 0.022 | 84 | 0.000 | 10 | 0.0028 | 1 | 0.0029 | 0.0003 | 0.0004 | 0.0025 | 0.0012 | 0.0023 | 0.0000 | 0.0013 | 0.0000 | 0.0000 | 0.0003 | 0.0001 | 0.0000 | 0.0000 | [10 empty] | 0.00 | 0.00 | 0.00 | 2.00 | 15.00 | 90.00
199386 | 2025-01-04 | 2025-01-04 | 00521 | SUJ2S | 240X280 | 165 RCS | 3.20 TO 3.25 | MUKAND SUMI SPECIAL STEEL LIMI | 2.70M TO 3.325M | L | 0.964 | 0.222 | 0.337 | 0.012 | 0.005 | 0.028 | 0.006 | 1.445 | 0.003 | 0.029 | 68 | 0.000 | 1 | 0.0016 | 0 | 0.0021 | 0.0010 | 0.0003 | 0.0000 | 0.0000 | 0.0032 | 0.0000 | 0.0017 | 0.0000 | 0.0000 | 0.0007 | 0.0000 | 0.0000 | 0.0000 | [10 empty] | 0.00 | 0.00 | 0.00 | 0.00 | 0.00 | 0.00
199387 | 2025-01-04 | 2025-01-04 | 00521 | SUJ2S | 240X280 | 165 RCS | 3.20 TO 3.25 | MUKAND SUMI SPECIAL STEEL LIMI | 2.70M TO 3.325M | L+1 | 0.968 | 0.222 | 0.349 | 0.012 | 0.003 | 0.033 | 0.006 | 1.444 | 0.003 | 0.014 | 60 | 0.000 | 5 | 0.0016 | 0 | 0.0020 | 0.0009 | 0.0002 | 0.0000 | 0.0000 | 0.0034 | 0.0000 | 0.0016 | 0.0000 | 0.0000 | 0.0007 | 0.0000 | 0.0000 | 0.0000 | [10 empty] | 0.00 | 0.00 | 0.00 | 0.00 | 0.00 | 0.00
199388 | 2025-01-04 | 2025-01-04 | 00474 | 54SiCr6 | 160X160 | ***** | 11.80 TO 11.90 | MUKAND SUMI SPECIAL STEEL LIMI |  | L | 0.554 | 1.503 | 0.660 | 0.015 | 0.004 | 0.026 | 0.005 | 0.669 | 0.009 | 0.010 | 65 | 0.001 | 3 | 0.0039 | 0 | 0.0022 | 0.0006 | 0.0002 | 0.0025 | 0.0010 | 0.0007 | 0.0000 | 0.0016 | 0.0000 | 0.0000 | 0.0006 | 0.0000 | 0.0000 | 0.0000 | [10 empty] | 0.00 | 0.00 | 0.00 | 0.00 | 0.00 | 0.00
199389 | 2025-01-04 | 2025-01-04 | 00521 | SUJ2S | 240X280 | 165 RCS | 3.20 TO 3.25 | MUKAND SUMI SPECIAL STEEL LIMI | 2.70M TO 3.325M | L+2 | 0.968 | 0.201 | 0.372 | 0.011 | 0.005 | 0.031 | 0.006 | 1.481 | 0.005 | 0.015 | 63 | 0.000 | 5 | 0.0018 | 0 | 0.0022 | 0.0009 | 0.0002 | 0.0000 | 0.0000 | 0.0034 | 0.0000 | 0.0017 | 0.0000 | 0.0000 | 0.0007 | 0.0001 | 0.0000 | 0.0000 | [10 empty] | 0.00 | 0.00 | 0.00 | 0.00 | 0.00 | 0.00
199390 | 2025-01-04 | 2025-01-04 | 00474 | 54SiCr6 | 160X160 | ***** | 11.80 TO 11.90 | MUKAND SUMI SPECIAL STEEL LIMI |  | L+1 | 0.556 | 1.478 | 0.661 | 0.010 | 0.004 | 0.019 | 0.006 | 0.674 | 0.009 | 0.010 | 58 | 0.001 | 2 | 0.0038 | 0 | 0.0022 | 0.0006 | 0.0002 | 0.0025 | 0.0011 | 0.0006 | 0.0000 | 0.0015 | 0.0000 | 0.0000 | 0.0006 | 0.0000 | 0.0000 | 0.0000 | [10 empty] | 0.00 | 0.00 | 0.00 | 0.00 | 0.00 | 0.00
199391 | 2025-01-04 | 2025-01-04 | 00474 | 54SiCr6 | 160X160 | ***** | 11.80 TO 11.90 | MUKAND SUMI SPECIAL STEEL LIMI |  | L+2 | 0.556 | 1.483 | 0.670 | 0.009 | 0.003 | 0.017 | 0.005 | 0.650 | 0.009 | 0.010 | 56 | 0.001 | 4 | 0.0031 | 1 | 0.0021 | 0.0006 | 0.0002 | 0.0026 | 0.0009 | 0.0003 | 0.0000 | 0.0015 | 0.0000 | 0.0000 | 0.0006 | 0.0000 | 0.0000 | 0.0001 | [10 empty] | 0.00 | 0.00 | 0.00 | 0.00 | 0.00 | 0.00
199392 | 2025-01-04 | 2025-01-04 | 1031 | SAE 1538MV | 240X280 | 95 ROUND | 4.00 TO 4.05 | BHARAT FORGE LTD | 4688, REV NO 1,8.4.22 | L | 0.396 | 0.605 | 1.437 | 0.010 | 0.053 | 0.012 | 0.041 | 0.165 | 0.011 | 0.012 | 136 | 0.000 | 9 | 0.0072 | 1 | 0.1005 | 0.0000 | 0.0002 | 0.0028 | 0.0014 | 0.0001 | 0.0000 | 0.0006 | 0.0000 | 0.0000 | 0.0001 | 0.0000 | 0.0000 | 0.0001 | [10 empty] | 0.00 | 0.00 | 130.00 | 2.00 | 20.00 | 170.00
199393 | 2025-01-04 | 2025-01-04 | 1031 | SAE 1538MV | 240X280 | 95 ROUND | 4.00 TO 4.05 | BHARAT FORGE LTD | 4688, REV NO 1,8.4.22 | L+1 | 0.390 | 0.603 | 1.445 | 0.012 | 0.051 | 0.023 | 0.041 | 0.178 | 0.011 | 0.016 | 141 | 0.000 | 8 | 0.0088 | 0 | 0.1047 | 0.0000 | 0.0001 | 0.0027 | 0.0015 | 0.0003 | 0.0000 | 0.0006 | 0.0002 | 0.0000 | 0.0001 | 0.0000 | 0.0000 | 0.0002 | [10 empty] | 0.00 | 0.00 | 130.00 | 2.00 | 20.00 | 170.00
199394 | 2025-01-04 | 2025-01-04 | 00424 | SCM420MH | 160X160 | ****** | 11.80 TO 11.90 | MUKAND SUMI SPECIAL STEEL LIMI |  | L | 0.198 | 0.184 | 0.802 | 0.019 | 0.015 | 0.023 | 0.185 | 1.033 | 0.012 | 0.023 | 85 | 0.000 | 10 | 0.0016 | 0 | 0.0034 | 0.0000 | 0.0004 | 0.0026 | 0.0016 | 0.0014 | 0.0000 | 0.0011 | 0.0003 | 0.0000 | 0.0003 | 0.0002 | 0.0000 | 0.0000 | [10 empty] | 0.00 | 0.00 | 0.00 | 0.00 | 0.00 | 0.00
199395 | 2025-01-04 | 2025-01-04 | 1031 | SAE 1538MV | 240X280 | 95 ROUND | 4.00 TO 4.05 | BHARAT FORGE LTD | 4688, REV NO 1,8.4.22 | L+2 | 0.393 | 0.565 | 1.420 | 0.013 | 0.055 | 0.013 | 0.041 | 0.182 | 0.011 | 0.015 | 153 | 0.000 | 9 | 0.0087 | 0 | 0.1053 | 0.0000 | 0.0002 | 0.0027 | 0.0016 | 0.0003 | 0.0000 | 0.0007 | 0.0001 | 0.0000 | 0.0001 | 0.0001 | 0.0000 | 0.0001 | [10 empty] | 0.00 | 0.00 | 130.00 | 2.00 | 20.00 | 170.00
199396 | 2025-01-04 | 2025-01-04 | 00424 | SCM420MH | 160X160 | ****** | 11.80 TO 11.90 | MUKAND SUMI SPECIAL STEEL LIMI |  | L+1 | 0.199 | 0.181 | 0.831 | 0.012 | 0.019 | 0.022 | 0.181 | 1.093 | 0.012 | 0.025 | 73 | 0.000 | 15 | 0.0015 | 0 | 0.0031 | 0.0000 | 0.0003 | 0.0026 | 0.0019 | 0.0020 | 0.0000 | 0.0012 | 0.0000 | 0.0000 | 0.0003 | 0.0002 | 0.0000 | 0.0000 | [10 empty] | 0.00 | 0.00 | 0.00 | 0.00 | 0.00 | 0.00
199397 | 2025-01-04 | 2025-01-04 | 00424 | SCM420MH | 160X160 | ****** | 11.80 TO 11.90 | MUKAND SUMI SPECIAL STEEL LIMI |  | L+2 | 0.198 | 0.209 | 0.819 | 0.012 | 0.017 | 0.020 | 0.186 | 1.037 | 0.013 | 0.024 | 75 | 0.000 | 13 | 0.0018 | 0 | 0.0031 | 0.0000 | 0.0004 | 0.0025 | 0.0019 | 0.0018 | 0.0000 | 0.0012 | 0.0000 | 0.0000 | 0.0003 | 0.0003 | 0.0000 | 0.0000 | [10 empty] | 0.00 | 0.00 | 0.00 | 0.00 | 0.00 | 0.00
199398 | 2025-01-04 | 2025-01-04 | 1337 | 44MnSiVS6 | 240X280 | 120 ROUND | 3.97 TO 4.00 | BHARAT FORGE LTD | 4215, REV NO 1, 5.1.18 | L | 0.430 | 0.640 | 1.460 | 0.018 | 0.026 | 0.014 | 0.021 | 0.217 | 0.012 | 0.014 | 150 | 0.000 | 12 | 0.0131 | 2 | 0.1350 | 0.0000 | 0.0006 | 0.0030 | 0.0017 | 0.0009 | 0.0000 | 0.0007 | 0.0001 | 0.0000 | 0.0002 | 0.0000 | 0.0000 | 0.0003 | [10 empty] | 0.00 | 0.00 | 140.00 | 2.00 | 18.00 | 200.00
199399 | 2025-01-04 | 2025-01-05 | 1337 | 44MnSiVS6 | 240X280 | 95 ROUND | 4.00 TO 4.05 | BHARAT FORGE LTD |  | L+1 | 0.440 | 0.600 | 1.494 | 0.013 | 0.031 | 0.020 | 0.023 | 0.209 | 0.012 | 0.013 | 135 | 0.000 | 11 | 0.0136 | 1 | 0.1465 | 0.0000 | 0.0003 | 0.0028 | 0.0015 | 0.0013 | 0.0000 | 0.0007 | 0.0000 | 0.0000 | 0.0001 | 0.0001 | 0.0000 | 0.0000 | [10 empty] | 0.00 | 0.00 | 140.00 | 2.00 | 18.00 | 200.00
199400 | 2025-01-04 | 2025-01-05 | 1655 | 20MnCr5 HH | 160X160 | 45 ROUND | 2.98 TO 3.01 | KALYANI TECHNOFORGE LTD MUNDHW |  | L | 0.201 | 0.238 | 1.295 | 0.013 | 0.025 | 0.019 | 0.006 | 1.242 | 0.014 | 0.026 | 82 | 0.000 | 16 | 0.0029 | 2 | 0.0042 | 0.0000 | 0.0006 | 0.0028 | 0.0022 | 0.0035 | 0.0000 | 0.0009 | 0.0000 | 0.0000 | 0.0003 | 0.0003 | 0.0000 | 0.0002 | [10 empty] | 0.00 | 0.00 | 0.00 | 2.00 | 20.00 | 75.00
199401 | 2025-01-04 | 2025-01-05 | 1337 | 44MnSiVS6 | 240X280 | 95 ROUND | 4.00 TO 4.05 | BHARAT FORGE LTD |  | L+2 | 0.433 | 0.639 | 1.485 | 0.015 | 0.027 | 0.014 | 0.023 | 0.213 | 0.011 | 0.012 | 146 | 0.000 | 11 | 0.0124 | 1 | 0.1380 | 0.0000 | 0.0003 | 0.0028 | 0.0016 | 0.0015 | 0.0000 | 0.0007 | 0.0000 | 0.0000 | 0.0001 | 0.0000 | 0.0000 | 0.0001 | [10 empty] | 0.00 | 0.00 | 140.00 | 2.00 | 18.00 | 200.00
199402 | 2025-01-04 | 2025-01-05 | 1655 | 20MnCr5 HH | 160X160 | 45 ROUND | 2.98 TO 3.01 | KALYANI TECHNOFORGE LTD MUNDHW |  | L+1 | 0.185 | 0.213 | 1.286 | 0.015 | 0.023 | 0.023 | 0.006 | 1.270 | 0.012 | 0.024 | 75 | 0.000 | 0 | 0.0025 | 1 | 0.0043 | 0.0000 | 0.0005 | 0.0027 | 0.0021 | 0.0034 | 0.0000 | 0.0009 | 0.0003 | 0.0000 | 0.0003 | 0.0004 | 0.0000 | 0.0002 | [10 empty] | 0.00 | 0.00 | 0.00 | 2.00 | 20.00 | 75.00
199403 | 2025-01-04 | 2025-01-05 | 2326 | 20MnCr5 HH | 160X160 | 45 ROUND | 2.66 TO 2.69 | HIRSCHVOGEL COMPONENTS INDIA |  | L+2 | 0.190 | 0.230 | 1.302 | 0.013 | 0.015 | 0.020 | 0.007 | 1.249 | 0.012 | 0.025 | 100 | 0.000 | 13 | 0.0039 | 1 | 0.0057 | 0.0000 | 0.0005 | 0.0028 | 0.0020 | 0.0033 | 0.0000 | 0.0010 | 0.0002 | 0.0000 | 0.0003 | 0.0003 | 0.0000 | 0.0003 | [10 empty] | 0.00 | 0.00 | 90.00 | 2.00 | 25.00 | 150.00
199404 | 2025-01-04 | 2025-01-05 | 993 | 42CrMo4 | 240X280 | 80 ROUND/95 ROUND | 4.20 TO 4.25 | SIDDHI FORGE PVT.LTD. |  | L | 0.437 | 0.192 | 0.824 | 0.013 | 0.022 | 0.019 | 0.203 | 1.088 | 0.012 | 0.023 | 78 | 0.000 | 10 | 0.0031 | 0 | 0.0032 | 0.0000 | 0.0006 | 0.0026 | 0.0017 | 0.0028 | 0.0000 | 0.0011 | 0.0002 | 0.0000 | 0.0003 | 0.0001 | 0.0000 | 0.0000 | [10 empty] | 0.00 | 0.00 | 0.00 | 2.00 | 15.00 | 80.00
199405 | 2025-01-04 | 2025-01-05 | 993 | 42CrMo4 | 240X280 | 85 ROUND | 4.20 TO 4.23 | SIDDHI FORGE PVT.LTD. |  | L+1 | 0.438 | 0.185 | 0.856 | 0.014 | 0.021 | 0.030 | 0.206 | 1.120 | 0.014 | 0.016 | 92 | 0.000 | 9 | 0.0027 | 0 | 0.0041 | 0.0000 | 0.0004 | 0.0025 | 0.0016 | 0.0029 | 0.0000 | 0.0011 | 0.0000 | 0.0000 | 0.0002 | 0.0002 | 0.0000 | 0.0000 | [10 empty] | 0.00 | 0.00 | 0.00 | 2.00 | 15.00 | 80.00
199406 | 2025-01-04 | 2025-01-05 | 985 | 100Cr6 | 160X160 | ***** | 11.80 TO 11.90 | MUKAND SUMI SPECIAL STEEL LIMI |  | L | 0.964 | 0.226 | 0.391 | 0.018 | 0.003 | 0.029 | 0.005 | 1.462 | 0.004 | 0.012 | 54 | 0.000 | 6 | 0.0022 | 0 | 0.0034 | 0.0009 | 0.0003 | 0.0000 | 0.0000 | 0.0033 | 0.0000 | 0.0017 | 0.0000 | 0.0000 | 0.0007 | 0.0000 | 0.0000 | 0.0000 | [10 empty] | 0.00 | 0.00 | 0.00 | 2.00 | 12.00 | 90.00
199407 | 2025-01-04 | 2025-01-05 | 993 | 42CrMo4 | 240X280 | 85 ROUND | 4.20 TO 4.23 | SIDDHI FORGE PVT.LTD. |  | L+2 | 0.428 | 0.182 | 0.841 | 0.026 | 0.024 | 0.024 | 0.206 | 1.142 | 0.014 | 0.026 | 85 | 0.000 | 10 | 0.0039 | 0 | 0.0038 | 0.0000 | 0.0005 | 0.0024 | 0.0017 | 0.0028 | 0.0000 | 0.0011 | 0.0000 | 0.0000 | 0.0002 | 0.0002 | 0.0000 | 0.0000 | [10 empty] | 0.00 | 0.00 | 0.00 | 2.00 | 15.00 | 80.00
199408 | 2025-01-04 | 2025-01-05 | 985 | 100Cr6 | 160X160 | ***** | 11.80 TO 11.90 | MUKAND SUMI SPECIAL STEEL LIMI |  | L+1 | 0.960 | 0.219 | 0.390 | 0.012 | 0.003 | 0.028 | 0.006 | 1.454 | 0.004 | 0.009 | 51 | 0.000 | 3 | 0.0019 | 0 | 0.0034 | 0.0009 | 0.0003 | 0.0000 | 0.0000 | 0.0033 | 0.0000 | 0.0017 | 0.0000 | 0.0000 | 0.0007 | 0.0000 | 0.0000 | 0.0000 | [10 empty] | 0.00 | 0.00 | 0.00 | 2.00 | 12.00 | 90.00
199409 | 2025-01-04 | 2025-01-05 | 985 | 100Cr6 | 160X160 | ***** | 11.80 TO 11.90 | MUKAND SUMI SPECIAL STEEL LIMI |  | L+2 | 0.985 | 0.193 | 0.392 | 0.016 | 0.002 | 0.030 | 0.005 | 1.457 | 0.004 | 0.010 | 65 | 0.000 | 6 | 0.0015 | 0 | 0.0024 | 0.0010 | 0.0003 | 0.0000 | 0.0000 | 0.0034 | 0.0000 | 0.0018 | 0.0000 | 0.0000 | 0.0007 | 0.0001 | 0.0000 | 0.0000 | [10 empty] | 0.00 | 0.00 | 0.00 | 2.00 | 12.00 | 90.00
199410 | 2025-01-04 | 2025-01-05 | 2189 | S55C-LS | 240X280 | 180 RCS | 3.85 TO 3.90 | MUKAND SUMI SPECIAL STEEL LIMI |  | L | 0.565 | 0.190 | 0.782 | 0.010 | 0.008 | 0.013 | 0.005 | 0.146 | 0.009 | 0.019 | 70 | 0.000 | 8 | 0.0014 | 0 | 0.0023 | 0.0002 | 0.0000 | 0.0024 | 0.0001 | 0.0002 | 0.0000 | 0.0012 | 0.0000 | 0.0000 | 0.0004 | 0.0000 | 0.0000 | 0.0000 | [10 empty] | 0.00 | 0.00 | 0.00 | 2.00 | 15.00 | 80.00
199411 | 2025-01-04 | 2025-01-05 | 2189 | S55C-LS | 240X280 | 180 RCS | 3.85 TO 3.90 | MUKAND SUMI SPECIAL STEEL LIMI |  | L+1 | 0.562 | 0.197 | 0.774 | 0.011 | 0.003 | 0.013 | 0.005 | 0.156 | 0.009 | 0.016 | 63 | 0.000 | 2 | 0.0017 | 0 | 0.0022 | 0.0002 | 0.0000 | 0.0026 | 0.0003 | 0.0004 | 0.0000 | 0.0011 | 0.0001 | 0.0000 | 0.0004 | 0.0000 | 0.0000 | 0.0000 | [10 empty] | 0.00 | 0.00 | 0.00 | 2.00 | 15.00 | 80.00
199412 | 2025-01-04 | 2025-01-05 | 1913 | SKFGRD3 | 160X160 | 45 ROUND | 2.95 TO 3.00 | AGRASEN ENGINEERING INDUSTRIES | 11H 2342 792, EDITION. 03, 2023-05-15 11 | L | 0.965 | 0.257 | 0.393 | 0.015 | 0.003 | 0.029 | 0.006 | 1.469 | 0.005 | 0.014 | 54 | 0.000 | 4 | 0.0022 | 0 | 0.0026 | 0.0009 | 0.0003 | 0.0000 | 0.0000 | 0.0034 | 0.0000 | 0.0018 | 0.0000 | 0.0000 | 0.0007 | 0.0000 | 0.0000 | 0.0000 | [10 empty] | 0.00 | 0.00 | 0.00 | 2.00 | 12.00 | 80.00
199413 | 2025-01-04 | 2025-01-05 | 2189 | S55C-LS | 240X280 | 180 RCS | 3.85 TO 3.90 | MUKAND SUMI SPECIAL STEEL LIMI |  | L+2 | 0.572 | 0.204 | 0.771 | 0.011 | 0.004 | 0.017 | 0.005 | 0.144 | 0.009 | 0.019 | 75 | 0.000 | 3 | 0.0016 | 0 | 0.0022 | 0.0003 | 0.0001 | 0.0025 | 0.0001 | 0.0003 | 0.0000 | 0.0012 | 0.0000 | 0.0000 | 0.0004 | 0.0000 | 0.0000 | 0.0000 | [10 empty] | 0.00 | 0.00 | 0.00 | 2.00 | 15.00 | 80.00
199414 | 2025-01-04 | 2025-01-05 | 1913 | SKFGRD3 | 160X160 | 45 ROUND | 2.95 TO 3.00 | AGRASEN ENGINEERING INDUSTRIES | 11H 2342 792, EDITION. 03, 2023-05-15 11 | L+1 | 1.012 | 0.258 | 0.379 | 0.022 | 0.004 | 0.029 | 0.007 | 1.474 | 0.004 | 0.026 | 93 | 0.000 | 5 | 0.0031 | 1 | 0.0028 | 0.0009 | 0.0004 | 0.0000 | 0.0000 | 0.0033 | 0.0000 | 0.0018 | 0.0000 | 0.0000 | 0.0007 | 0.0001 | 0.0000 | 0.0000 | [10 empty] | 0.00 | 0.00 | 0.00 | 2.00 | 12.00 | 80.00
199415 | 2025-01-04 | 2025-01-05 | 1913 | SKFGRD3 | 160X160 | 45 ROUND | 2.95 TO 3.00 | AGRASEN ENGINEERING INDUSTRIES | 11H 2342 792, EDITION. 03, 2023-05-15 11 | L+2 | 0.965 | 0.261 | 0.399 | 0.013 | 0.002 | 0.030 | 0.005 | 1.498 | 0.004 | 0.014 | 74 | 0.000 | 4 | 0.0021 | 0 | 0.0028 | 0.0009 | 0.0003 | 0.0000 | 0.0000 | 0.0035 | 0.0001 | 0.0018 | 0.0000 | 0.0000 | 0.0007 | 0.0000 | 0.0000 | 0.0000 | [10 empty] | 0.00 | 0.00 | 0.00 | 2.00 | 12.00 | 80.00
199418 | 2025-01-05 | 2025-01-05 | 00031 | SCM420H | 160X160 | ***** | 11.80 TO 11.90 | MUKAND SUMI SPECIAL STEEL LIMI |  | L | 0.205 | 0.170 | 0.707 | 0.015 | 0.017 | 0.022 | 0.179 | 1.018 | 0.011 | 0.023 | 87 | 0.000 | 11 | 0.0016 | 0 | 0.0027 | 0.0000 | 0.0003 | 0.0026 | 0.0014 | 0.0018 | 0.0000 | 0.0011 | 0.0004 | 0.0000 | 0.0004 | 0.0002 | 0.0000 | 0.0001 | [10 empty] | 0.00 | 0.00 | 0.00 | 0.00 | 16.00 | 90.00
199419 | 2025-01-05 | 2025-01-05 | 2180 | S55CR | 240X280 | 65 ROUND | 3.20 TO 3.23 | HIRSCHVOGEL COMPONENTS INDIA |  | L+2 | 0.556 | 0.186 | 0.789 | 0.013 | 0.002 | 0.013 | 0.005 | 0.147 | 0.009 | 0.020 | 61 | 0.000 | 4 | 0.0014 | 0 | 0.0020 | 0.0000 | 0.0000 | 0.0026 | 0.0003 | 0.0003 | 0.0000 | 0.0013 | 0.0004 | 0.0000 | 0.0004 | 0.0000 | 0.0000 | 0.0000 | [10 empty] | 0.00 | 0.00 | 0.00 | 2.00 | 15.00 | 90.00
199420 | 2025-01-05 | 2025-01-05 | 00031 | SCM420H | 160X160 | ***** | 11.80 TO 11.90 | MUKAND SUMI SPECIAL STEEL LIMI |  | L+1 | 0.195 | 0.168 | 0.722 | 0.014 | 0.019 | 0.018 | 0.173 | 1.033 | 0.011 | 0.025 | 67 | 0.000 | 13 | 0.0019 | 0 | 0.0030 | 0.0000 | 0.0004 | 0.0024 | 0.0013 | 0.0021 | 0.0000 | 0.0013 | 0.0001 | 0.0000 | 0.0004 | 0.0003 | 0.0000 | 0.0000 | [10 empty] | 0.00 | 0.00 | 0.00 | 0.00 | 16.00 | 90.00
199421 | 2025-01-05 | 2025-01-05 | 00031 | SCM420H | 160X160 | ***** | 11.80 TO 11.90 | MUKAND SUMI SPECIAL STEEL LIMI |  | L+2 | 0.200 | 0.158 | 0.718 | 0.015 | 0.018 | 0.020 | 0.183 | 1.042 | 0.011 | 0.027 | 83 | 0.000 | 13 | 0.0016 | 0 | 0.0028 | 0.0000 | 0.0004 | 0.0025 | 0.0014 | 0.0016 | 0.0000 | 0.0011 | 0.0005 | 0.0000 | 0.0004 | 0.0002 | 0.0000 | 0.0000 | [10 empty] | 0.00 | 0.00 | 0.00 | 0.00 | 16.00 | 90.00
199422 | 2025-01-05 | 2025-01-05 | 00362 | SKFGRD3 | 240X280 | 165 RCS | 3.07 TO 3.10 | MUKAND SUMI SPECIAL STEEL LIMI |  | L | 0.982 | 0.225 | 0.369 | 0.013 | 0.005 | 0.027 | 0.005 | 1.480 | 0.004 | 0.022 | 68 | 0.000 | 6 | 0.0020 | 0 | 0.0030 | 0.0010 | 0.0001 | 0.0000 | 0.0000 | 0.0035 | 0.0000 | 0.0017 | 0.0000 | 0.0000 | 0.0007 | 0.0001 | 0.0000 | 0.0000 | [10 empty] | 0.00 | 0.00 | 0.00 | 0.00 | 0.00 | 0.00
199423 | 2025-01-05 | 2025-01-05 | 00362 | SKFGRD3 | 240X280 | 165 RCS | 3.07 TO 3.10 | MUKAND SUMI SPECIAL STEEL LIMI |  | L+1 | 0.978 | 0.218 | 0.389 | 0.013 | 0.003 | 0.029 | 0.006 | 1.452 | 0.003 | 0.020 | 75 | 0.000 | 4 | 0.0019 | 0 | 0.0023 | 0.0009 | 0.0002 | 0.0000 | 0.0000 | 0.0035 | 0.0000 | 0.0017 | 0.0000 | 0.0000 | 0.0007 | 0.0001 | 0.0000 | 0.0000 | [10 empty] | 0.00 | 0.00 | 0.00 | 0.00 | 0.00 | 0.00
199424 | 2025-01-05 | 2025-01-05 | 00387 | 16MnCr5Lsi | 160X160 | ***** | 11.80 TO 11.90 | MUKAND SUMI SPECIAL STEEL LIMI |  | L | 0.178 | 0.079 | 1.233 | 0.014 | 0.018 | 0.019 | 0.006 | 0.998 | 0.011 | 0.028 | 69 | 0.000 | 20 | 0.0011 | 0 | 0.0040 | 0.0000 | 0.0003 | 0.0026 | 0.0014 | 0.0017 | 0.0000 | 0.0009 | 0.0005 | 0.0000 | 0.0003 | 0.0002 | 0.0000 | 0.0002 | [10 empty] | 0.00 | 0.00 | 0.00 | 2.00 | 12.00 | 90.00
199425 | 2025-01-05 | 2025-01-05 | 00362 | SKFGRD3 | 240X280 | 165 RCS | 3.07 TO 3.10 | MUKAND SUMI SPECIAL STEEL LIMI |  | L+2 | 0.988 | 0.241 | 0.371 | 0.015 | 0.003 | 0.028 | 0.008 | 1.409 | 0.004 | 0.028 | 65 | 0.000 | 2 | 0.0020 | 0 | 0.0024 | 0.0007 | 0.0002 | 0.0000 | 0.0000 | 0.0036 | 0.0000 | 0.0018 | 0.0000 | 0.0000 | 0.0007 | 0.0000 | 0.0000 | 0.0000 | [10 empty] | 0.00 | 0.00 | 0.00 | 0.00 | 0.00 | 0.00
199426 | 2025-01-05 | 2025-01-05 | 00387 | 16MnCr5Lsi | 160X160 | ***** | 11.80 TO 11.90 | MUKAND SUMI SPECIAL STEEL LIMI |  | L+1 | 0.167 | 0.076 | 1.246 | 0.012 | 0.020 | 0.021 | 0.008 | 1.028 | 0.011 | 0.026 | 74 | 0.000 | 22 | 0.0009 | 0 | 0.0037 | 0.0000 | 0.0004 | 0.0027 | 0.0017 | 0.0018 | 0.0000 | 0.0008 | 0.0007 | 0.0000 | 0.0002 | 0.0002 | 0.0000 | 0.0001 | [10 empty] | 0.00 | 0.00 | 0.00 | 2.00 | 12.00 | 90.00
199427 | 2025-01-05 | 2025-01-05 | 00387 | 16MnCr5Lsi | 160X160 | ***** | 11.80 TO 11.90 | MUKAND SUMI SPECIAL STEEL LIMI |  | L+2 | 0.165 | 0.066 | 1.249 | 0.019 | 0.018 | 0.039 | 0.007 | 0.984 | 0.011 | 0.027 | 90 | 0.000 | 19 | 0.0010 | 0 | 0.0038 | 0.0000 | 0.0003 | 0.0025 | 0.0015 | 0.0017 | 0.0000 | 0.0007 | 0.0001 | 0.0000 | 0.0002 | 0.0002 | 0.0000 | 0.0000 | [10 empty] | 0.00 | 0.00 | 0.00 | 2.00 | 12.00 | 90.00
199428 | 2025-01-05 | 2025-01-05 | 00362 | SKFGRD3 | 240X280 | 165 RCS | 3.07 TO 3.10 | MUKAND SUMI SPECIAL STEEL LIMI |  | L | 1.003 | 0.225 | 0.397 | 0.012 | 0.002 | 0.031 | 0.007 | 1.494 | 0.004 | 0.020 | 52 | 0.000 | 2 | 0.0023 | 0 | 0.0031 | 0.0008 | 0.0002 | 0.0000 | 0.0000 | 0.0034 | 0.0000 | 0.0017 | 0.0000 | 0.0000 | 0.0007 | 0.0001 | 0.0000 | 0.0000 | [10 empty] | 0.00 | 0.00 | 0.00 | 0.00 | 0.00 | 0.00
199429 | 2025-01-05 | 2025-01-05 | 00362 | SKFGRD3 | 240X280 | 165 RCS | 3.07 TO 3.10 | MUKAND SUMI SPECIAL STEEL LIMI |  | L+1 | 1.009 | 0.215 | 0.401 | 0.012 | 0.003 | 0.029 | 0.008 | 1.509 | 0.004 | 0.018 | 62 | 0.000 | 3 | 0.0023 | 1 | 0.0026 | 0.0008 | 0.0003 | 0.0000 | 0.0000 | 0.0035 | 0.0000 | 0.0016 | 0.0000 | 0.0000 | 0.0007 | 0.0001 | 0.0000 | 0.0000 | [10 empty] | 0.00 | 0.00 | 0.00 | 0.00 | 0.00 | 0.00
199430 | 2025-01-05 | 2025-01-05 | 00474 | 54SiCr6 | 160X160 | ****** | 11.80 TO 11.90 | MUKAND SUMI SPECIAL STEEL LIMI |  | L | 0.557 | 1.516 | 0.685 | 0.014 | 0.002 | 0.018 | 0.006 | 0.662 | 0.010 | 0.014 | 56 | 0.001 | 11 | 0.0046 | 0 | 0.0027 | 0.0005 | 0.0003 | 0.0026 | 0.0011 | 0.0008 | 0.0000 | 0.0014 | 0.0003 | 0.0000 | 0.0006 | 0.0000 | 0.0000 | 0.0000 | [10 empty] | 0.00 | 0.00 | 0.00 | 0.00 | 0.00 | 0.00
199431 | 2025-01-05 | 2025-01-05 | 00362 | SKFGRD3 | 240X280 | 165 RCS | 3.07 TO 3.10 | MUKAND SUMI SPECIAL STEEL LIMI |  | L+2 | 0.983 | 0.218 | 0.402 | 0.017 | 0.003 | 0.027 | 0.006 | 1.460 | 0.004 | 0.020 | 63 | 0.000 | 3 | 0.0018 | 0 | 0.0026 | 0.0009 | 0.0003 | 0.0000 | 0.0000 | 0.0034 | 0.0000 | 0.0015 | 0.0000 | 0.0000 | 0.0007 | 0.0001 | 0.0000 | 0.0000 | [10 empty] | 0.00 | 0.00 | 0.00 | 0.00 | 0.00 | 0.00
199432 | 2025-01-05 | 2025-01-05 | 00474 | 54SiCr6 | 160X160 | ****** | 11.80 TO 11.90 | MUKAND SUMI SPECIAL STEEL LIMI |  | L+1 | 0.551 | 1.493 | 0.690 | 0.009 | 0.003 | 0.017 | 0.006 | 0.649 | 0.009 | 0.011 | 63 | 0.000 | 5 | 0.0032 | 0 | 0.0021 | 0.0005 | 0.0002 | 0.0026 | 0.0010 | 0.0002 | 0.0000 | 0.0015 | 0.0000 | 0.0000 | 0.0005 | 0.0000 | 0.0000 | 0.0001 | [10 empty] | 0.00 | 0.00 | 0.00 | 0.00 | 0.00 | 0.00
199433 | 2025-01-05 | 2025-01-05 | 00474 | 54SiCr6 | 160X160 | ****** | 11.80 TO 11.90 | MUKAND SUMI SPECIAL STEEL LIMI |  | L+2 | 0.554 | 1.509 | 0.690 | 0.014 | 0.006 | 0.017 | 0.006 | 0.640 | 0.009 | 0.010 | 60 | 0.000 | 8 | 0.0024 | 0 | 0.0027 | 0.0006 | 0.0002 | 0.0027 | 0.0011 | 0.0003 | 0.0000 | 0.0015 | 0.0002 | 0.0000 | 0.0006 | 0.0000 | 0.0000 | 0.0001 | [10 empty] | 0.00 | 0.00 | 0.00 | 0.00 | 0.00 | 0.00
199434 | 2025-01-05 | 2025-01-06 | 1987 | SAE 8620(H) | 240X280 | 90 ROUND/100 RCS | 4.15 TO 4.20 | G S B FORGE PVT LTD | 3.15M ONLY | L | 0.215 | 0.199 | 0.866 | 0.014 | 0.022 | 0.411 | 0.166 | 0.573 | 0.011 | 0.022 | 60 | 0.000 | 19 | 0.0027 | 1 | 0.0030 | 0.0000 | 0.0005 | 0.0024 | 0.0017 | 0.0013 | 0.0001 | 0.0008 | 0.0015 | 0.0000 | 0.0003 | 0.0001 | 0.0000 | 0.0000 | [10 empty] | 0.00 | 0.00 | 0.00 | 2.00 | 20.00 | 100.00
199435 | 2025-01-05 | 2025-01-06 | 1975 | SAE 8620(H) | 240X280 | 80 ROUND | 4.20 TO 4.23 | KALYANI STEELS LTD (LONI) | 3.20M ONLY | L+1 | 0.192 | 0.258 | 0.850 | 0.017 | 0.027 | 0.414 | 0.174 | 0.565 | 0.011 | 0.023 | 72 | 0.000 | 15 | 0.0029 | 1 | 0.0034 | 0.0000 | 0.0005 | 0.0024 | 0.0017 | 0.0013 | 0.0003 | 0.0008 | 0.0016 | 0.0000 | 0.0003 | 0.0001 | 0.0000 | 0.0000 | [10 empty] | 0.00 | 0.00 | 0.00 | 2.00 | 20.00 | 90.00
199436 | 2025-01-05 | 2025-01-05 | 00635 | SCM435CHQ | 160X160 | ****** | 11.80 TO 11.90 | MUKAND SUMI SPECIAL STEEL LIMI |  | L | 0.371 | 0.180 | 0.772 | 0.014 | 0.003 | 0.017 | 0.165 | 0.941 | 0.012 | 0.027 | 57 | 0.000 | 14 | 0.0028 | 0 | 0.0031 | 0.0002 | 0.0004 | 0.0026 | 0.0015 | 0.0021 | 0.0000 | 0.0012 | 0.0011 | 0.0000 | 0.0003 | 0.0001 | 0.0000 | 0.0000 | [10 empty] | 0.00 | 0.00 | 0.00 | 2.00 | 20.00 | 90.00
199437 | 2025-01-05 | 2025-01-06 | 1975 | SAE 8620(H) | 240X280 | 80 ROUND | 4.20 TO 4.23 | KALYANI STEELS LTD (LONI) | 3.20M ONLY | L+2 | 0.192 | 0.253 | 0.869 | 0.016 | 0.029 | 0.418 | 0.180 | 0.567 | 0.011 | 0.019 | 60 | 0.000 | 10 | 0.0026 | 0 | 0.0031 | 0.0000 | 0.0004 | 0.0023 | 0.0017 | 0.0016 | 0.0003 | 0.0009 | 0.0006 | 0.0000 | 0.0002 | 0.0002 | 0.0000 | 0.0000 | [10 empty] | 0.00 | 0.00 | 0.00 | 2.00 | 20.00 | 90.00
199438 | 2025-01-05 | 2025-01-06 | 00635 | SCM435CHQ | 160X160 | ****** | 11.80 TO 11.90 | MUKAND SUMI SPECIAL STEEL LIMI |  | L+1 | 0.368 | 0.193 | 0.773 | 0.014 | 0.003 | 0.018 | 0.158 | 0.937 | 0.011 | 0.025 | 76 | 0.000 | 11 | 0.0026 | 0 | 0.0030 | 0.0002 | 0.0004 | 0.0026 | 0.0013 | 0.0019 | 0.0000 | 0.0011 | 0.0000 | 0.0000 | 0.0003 | 0.0001 | 0.0000 | 0.0000 | [10 empty] | 0.00 | 0.00 | 0.00 | 2.00 | 20.00 | 90.00
199439 | 2025-01-05 | 2025-01-06 | 00635 | SCM435CHQ | 160X160 | ****** | 11.80 TO 11.90 | MUKAND SUMI SPECIAL STEEL LIMI |  | L+2 | 0.365 | 0.188 | 0.773 | 0.012 | 0.006 | 0.017 | 0.158 | 0.915 | 0.011 | 0.026 | 75 | 0.000 | 15 | 0.0026 | 0 | 0.0027 | 0.0001 | 0.0004 | 0.0026 | 0.0012 | 0.0020 | 0.0000 | 0.0011 | 0.0005 | 0.0000 | 0.0003 | 0.0001 | 0.0000 | 0.0000 | [10 empty] | 0.00 | 0.00 | 0.00 | 2.00 | 20.00 | 90.00
199440 | 2025-01-05 | 2025-01-06 | 1223 | 20MnCrS5LH | 240X280 | 90 ROUND | 4.15 TO 4.20 | MUKAND SUMI SPECIAL STEEL LIMI | 3.20M ONLY | L | 0.189 | 0.180 | 1.180 | 0.016 | 0.023 | 0.112 | 0.005 | 1.098 | 0.011 | 0.025 | 90 | 0.000 | 11 | 0.0018 | 0 | 0.0041 | 0.0000 | 0.0005 | 0.0026 | 0.0017 | 0.0029 | 0.0000 | 0.0008 | 0.0001 | 0.0000 | 0.0003 | 0.0002 | 0.0000 | 0.0001 | [10 empty] | 0.00 | 0.00 | 80.00 | 2.50 | 2500.00 | 140.00
199441 | 2025-01-05 | 2025-01-06 | 1223 | 20MnCrS5LH | 240X280 | 90 ROUND | 4.15 TO 4.20 | MUKAND SUMI SPECIAL STEEL LIMI | 3.20M ONLY | L+1 | 0.189 | 0.179 | 1.205 | 0.019 | 0.020 | 0.119 | 0.009 | 1.085 | 0.011 | 0.024 | 106 | 0.000 | 11 | 0.0023 | 0 | 0.0039 | 0.0000 | 0.0006 | 0.0027 | 0.0018 | 0.0030 | 0.0000 | 0.0008 | 0.0008 | 0.0000 | 0.0003 | 0.0002 | 0.0000 | 0.0002 | [10 empty] | 0.00 | 0.00 | 80.00 | 2.50 | 2500.00 | 140.00
199442 | 2025-01-05 | 2025-01-06 | 1655 | 20MnCr5 HH | 200X200 | 56 ROUND | 3.35 TO 3.38 | KALYANI TECHNOFORGE LTD MUNDHW | 3.01 TO 3.04 | L | 0.190 | 0.225 | 1.278 | 0.020 | 0.022 | 0.019 | 0.010 | 1.298 | 0.012 | 0.022 | 88 | 0.000 | 12 | 0.0024 | 2 | 0.0041 | 0.0000 | 0.0005 | 0.0026 | 0.0019 | 0.0040 | 0.0000 | 0.0008 | 0.0000 | 0.0000 | 0.0003 | 0.0003 | 0.0000 | 0.0002 | [10 empty] | 0.00 | 0.00 | 0.00 | 2.00 | 20.00 | 75.00
199443 | 2025-01-05 | 2025-01-06 | 1223 | 20MnCrS5LH | 240X280 | 90 ROUND | 4.15 TO 4.20 | MUKAND SUMI SPECIAL STEEL LIMI | 3.20M ONLY | L+2 | 0.172 | 0.203 | 1.181 | 0.014 | 0.019 | 0.118 | 0.008 | 1.083 | 0.012 | 0.026 | 113 | 0.000 | 11 | 0.0026 | 1 | 0.0037 | 0.0000 | 0.0005 | 0.0028 | 0.0020 | 0.0034 | 0.0000 | 0.0010 | 0.0005 | 0.0000 | 0.0003 | 0.0002 | 0.0000 | 0.0003 | [10 empty] | 0.00 | 0.00 | 80.00 | 2.50 | 2500.00 | 140.00
199444 | 2025-01-05 | 2025-01-06 | 1655 | 20MnCr5 HH | 200X200 | 56 ROUND | 3.35 TO 3.38 | KALYANI TECHNOFORGE LTD MUNDHW | 3.01 TO 3.04 | L+1 | 0.191 | 0.241 | 1.275 | 0.015 | 0.030 | 0.019 | 0.007 | 1.284 | 0.013 | 0.025 | 78 | 0.000 | 10 | 0.0027 | 2 | 0.0041 | 0.0000 | 0.0006 | 0.0026 | 0.0020 | 0.0037 | 0.0000 | 0.0010 | 0.0000 | 0.0000 | 0.0003 | 0.0002 | 0.0000 | 0.0000 | [10 empty] | 0.00 | 0.00 | 0.00 | 2.00 | 20.00 | 75.00
199445 | 2025-01-05 | 2025-01-06 | 1655 | 20MnCr5 HH | 200X200 | 56 ROUND | 3.35 TO 3.38 | KALYANI TECHNOFORGE LTD MUNDHW | 3.01 TO 3.04 | L+2 | 0.195 | 0.246 | 1.275 | 0.017 | 0.026 | 0.017 | 0.007 | 1.255 | 0.012 | 0.023 | 83 | 0.000 | 11 | 0.0028 | 2 | 0.0043 | 0.0000 | 0.0007 | 0.0026 | 0.0023 | 0.0034 | 0.0000 | 0.0009 | 0.0000 | 0.0000 | 0.0003 | 0.0003 | 0.0000 | 0.0000 | [10 empty] | 0.00 | 0.00 | 0.00 | 2.00 | 20.00 | 75.00
199446 | 2025-01-05 | 2025-01-06 | 876 | S53CG | 240X280 | 56 ROUND | 2.52 TO 2.55 | MUKAND SUMI SPECIAL STEEL LIMI | NO SOL | L | 0.540 | 0.233 | 0.819 | 0.011 | 0.011 | 0.011 | 0.006 | 0.142 | 0.009 | 0.018 | 61 | 0.000 | 7 | 0.0014 | 0 | 0.0022 | 0.0001 | 0.0000 | 0.0024 | 0.0006 | 0.0003 | 0.0000 | 0.0011 | 0.0000 | 0.0000 | 0.0004 | 0.0000 | 0.0000 | 0.0000 | [10 empty] | 0.00 | 0.00 | 0.00 | 2.00 | 12.00 | 80.00
199447 | 2025-01-05 | 2025-01-06 | 876 | S53CG | 240X280 | 56 ROUND | 2.52 TO 2.55 | MUKAND SUMI SPECIAL STEEL LIMI | NO SOL | L+1 | 0.541 | 0.234 | 0.815 | 0.011 | 0.011 | 0.011 | 0.006 | 0.145 | 0.009 | 0.018 | 58 | 0.000 | 8 | 0.0014 | 0 | 0.0022 | 0.0001 | 0.0000 | 0.0023 | 0.0004 | 0.0003 | 0.0000 | 0.0011 | 0.0000 | 0.0000 | 0.0004 | 0.0000 | 0.0000 | 0.0000 | [10 empty] | 0.00 | 0.00 | 0.00 | 2.00 | 12.00 | 80.00
199448 | 2025-01-05 | 2025-01-06 | 876 | S53CG | 240X280 | 56 ROUND | 2.52 TO 2.55 | MUKAND SUMI SPECIAL STEEL LIMI | NO SOL | L+2 | 0.555 | 0.266 | 0.833 | 0.008 | 0.013 | 0.013 | 0.004 | 0.149 | 0.008 | 0.020 | 61 | 0.000 | 7 | 0.0016 | 0 | 0.0022 | 0.0001 | 0.0001 | 0.0024 | 0.0004 | 0.0003 | 0.0000 | 0.0010 | 0.0001 | 0.0000 | 0.0004 | 0.0000 | 0.0000 | 0.0000 | [10 empty] | 0.00 | 0.00 | 0.00 | 2.00 | 12.00 | 80.00
199449 | 2025-01-05 | 2025-01-06 | 1745 | 20MnCr5(H) | 200X200 | 56 ROUND | 3.40 TO 3.45 | KALYANI TECHNOFORGE LTD MUNDHW | 2.65M TO 3.45M | L | 0.179 | 0.292 | 1.240 | 0.015 | 0.028 | 0.019 | 0.005 | 1.256 | 0.011 | 0.026 | 75 | 0.000 | 12 | 0.0032 | 1 | 0.0040 | 0.0000 | 0.0007 | 0.0027 | 0.0019 | 0.0034 | 0.0000 | 0.0008 | 0.0002 | 0.0000 | 0.0003 | 0.0004 | 0.0000 | 0.0002 | [10 empty] | 0.00 | 0.00 | 0.00 | 1.50 | 20.00 | 75.00
199450 | 2025-01-05 | 2025-01-06 | 1745 | 20MnCr5(H) | 200X200 | 56 ROUND | 3.40 TO 3.45 | KALYANI TECHNOFORGE LTD MUNDHW | 2.65M TO 3.45M | L+1 | 0.184 | 0.272 | 1.252 | 0.017 | 0.030 | 0.019 | 0.007 | 1.259 | 0.013 | 0.031 | 79 | 0.000 | 9 | 0.0034 | 1 | 0.0043 | 0.0000 | 0.0007 | 0.0027 | 0.0019 | 0.0035 | 0.0000 | 0.0007 | 0.0003 | 0.0000 | 0.0003 | 0.0004 | 0.0000 | 0.0001 | [10 empty] | 0.00 | 0.00 | 0.00 | 1.50 | 20.00 | 75.00
199451 | 2025-01-05 | 2025-01-06 | 2039 | SAE 1548-LS | 240X280 | 128 ROUND | 3.74 TO 3.77 | MUKAND SUMI SPECIAL STEEL LIMI |  | L | 0.474 | 0.216 | 1.164 | 0.020 | 0.005 | 0.013 | 0.005 | 0.172 | 0.011 | 0.022 | 62 | 0.000 | 15 | 0.0120 | 0 | 0.0039 | 0.0000 | 0.0002 | 0.0025 | 0.0006 | 0.0007 | 0.0000 | 0.0009 | 0.0000 | 0.0000 | 0.0002 | 0.0000 | 0.0000 | 0.0000 | [10 empty] | 0.00 | 0.00 | 0.00 | 2.00 | 15.00 | 80.00
199452 | 2025-01-05 | 2025-01-06 | 1745 | 20MnCr5(H) | 200X200 | 56 ROUND | 3.40 TO 3.45 | KALYANI TECHNOFORGE LTD MUNDHW | 2.65M TO 3.45M | L+2 | 0.184 | 0.303 | 1.243 | 0.020 | 0.020 | 0.019 | 0.006 | 1.268 | 0.011 | 0.032 | 85 | 0.000 | 6 | 0.0035 | 1 | 0.0043 | 0.0000 | 0.0007 | 0.0027 | 0.0019 | 0.0035 | 0.0000 | 0.0009 | 0.0000 | 0.0000 | 0.0003 | 0.0002 | 0.0000 | 0.0002 | [10 empty] | 0.00 | 0.00 | 0.00 | 1.50 | 20.00 | 75.00
199453 | 2025-01-05 | 2025-01-06 | 2039 | SAE 1548-LS | 240X280 | 128 ROUND | 3.74 TO 3.77 | MUKAND SUMI SPECIAL STEEL LIMI |  | L+1 | 0.481 | 0.304 | 1.198 | 0.023 | 0.003 | 0.016 | 0.005 | 0.157 | 0.014 | 0.026 | 66 | 0.000 | 20 | 0.0136 | 1 | 0.0044 | 0.0000 | 0.0003 | 0.0027 | 0.0008 | 0.0008 | 0.0000 | 0.0009 | 0.0000 | 0.0000 | 0.0002 | 0.0000 | 0.0000 | 0.0000 | [10 empty] | 0.00 | 0.00 | 0.00 | 2.00 | 15.00 | 80.00
199454 | 2025-01-05 | 2025-01-06 | 2039 | SAE 1548-LS | 240X280 | 128 ROUND | 3.74 TO 3.77 | MUKAND SUMI SPECIAL STEEL LIMI |  | L+2 | 0.478 | 0.266 | 1.201 | 0.019 | 0.004 | 0.014 | 0.006 | 0.163 | 0.011 | 0.027 | 65 | 0.000 | 13 | 0.0167 | 0 | 0.0041 | 0.0000 | 0.0002 | 0.0024 | 0.0007 | 0.0007 | 0.0000 | 0.0007 | 0.0000 | 0.0000 | 0.0002 | 0.0000 | 0.0000 | 0.0000 | [10 empty] | 0.00 | 0.00 | 0.00 | 2.00 | 15.00 | 80.00
199455 | 2025-01-06 | 2025-01-06 | 1493 | DIN 1.1213M | 200X200 | 56 ROUND | 3.39 TO 3.42 | HIRSCHVOGEL COMPONENTS INDIA | 3.05 TO 3.08 | F | 0.536 | 0.240 | 0.864 | 0.015 | 0.002 | 0.016 | 0.004 | 0.172 | 0.009 | 0.021 | 58 | 0.000 | 11 | 0.0024 | 0 | 0.0024 | 0.0000 | 0.0002 | 0.0025 | 0.0001 | 0.0002 | 0.0000 | 0.0010 | 0.0000 | 0.0000 | 0.0004 | 0.0000 | 0.0000 | 0.0000 | [10 empty] | 0.00 | 0.00 | 0.00 | 2.00 | 15.00 | 0.00
199456 | 2025-01-06 | 2025-01-06 | 2039 | SAE 1548-LS | 240X280 | 128 ROUND | 3.74 TO 3.77 | MUKAND SUMI SPECIAL STEEL LIMI |  | L+3 | 0.471 | 0.226 | 1.199 | 0.016 | 0.003 | 0.014 | 0.005 | 0.161 | 0.010 | 0.028 | 64 | 0.000 | 14 | 0.0117 | 0 | 0.0039 | 0.0000 | 0.0002 | 0.0023 | 0.0008 | 0.0007 | 0.0000 | 0.0008 | 0.0000 | 0.0000 | 0.0002 | 0.0000 | 0.0000 | 0.0000 | [10 empty] | 0.00 | 0.00 | 0.00 | 2.00 | 15.00 | 80.00
199457 | 2025-01-06 | 2025-01-06 | 1493 | DIN 1.1213M | 200X200 | 56 ROUND | 3.39 TO 3.42 | HIRSCHVOGEL COMPONENTS INDIA | 3.05 TO 3.08 | L+1 | 0.538 | 0.218 | 0.856 | 0.015 | 0.007 | 0.012 | 0.004 | 0.167 | 0.009 | 0.018 | 85 | 0.000 | 12 | 0.0022 | 0 | 0.0025 | 0.0001 | 0.0001 | 0.0024 | 0.0004 | 0.0004 | 0.0000 | 0.0010 | 0.0000 | 0.0000 | 0.0004 | 0.0000 | 0.0000 | 0.0000 | [10 empty] | 0.00 | 0.00 | 0.00 | 2.00 | 15.00 | 0.00
199458 | 2025-01-06 | 2025-01-06 | 1493 | DIN 1.1213M | 200X200 | 56 ROUND | 3.39 TO 3.42 | HIRSCHVOGEL COMPONENTS INDIA | 3.05 TO 3.08 | L+2 | 0.532 | 0.255 | 0.860 | 0.015 | 0.003 | 0.012 | 0.005 | 0.162 | 0.010 | 0.021 | 79 | 0.000 | 10 | 0.0034 | 1 | 0.0027 | 0.0003 | 0.0002 | 0.0024 | 0.0004 | 0.0003 | 0.0000 | 0.0014 | 0.0000 | 0.0000 | 0.0004 | 0.0000 | 0.0000 | 0.0000 | [10 empty] | 0.00 | 0.00 | 0.00 | 2.00 | 15.00 | 0.00
199459 | 2025-01-06 | 2025-01-06 | 1820 | DIN 1.1213M | 240X280 | 60 ROUND | 2.92 TO 2.95 | MUKAND SUMI SPECIAL STEEL LIMI | NO SOL | L | 0.528 | 0.223 | 0.838 | 0.013 | 0.006 | 0.012 | 0.004 | 0.173 | 0.009 | 0.022 | 76 | 0.000 | 12 | 0.0018 | 0 | 0.0023 | 0.0001 | 0.0000 | 0.0024 | 0.0002 | 0.0004 | 0.0000 | 0.0011 | 0.0000 | 0.0000 | 0.0004 | 0.0000 | 0.0000 | 0.0000 | [10 empty] | 0.00 | 0.00 | 0.00 | 2.00 | 15.00 | 80.00
199460 | 2025-01-06 | 2025-01-06 | 1820 | DIN 1.1213M | 240X280 | 56 ROUND | 2.52 TO 2.55 | MUKAND SUMI SPECIAL STEEL LIMI | NO SOL | L+1 | 0.533 | 0.238 | 0.847 | 0.016 | 0.004 | 0.013 | 0.006 | 0.164 | 0.009 | 0.026 | 78 | 0.000 | 10 | 0.0030 | 0 | 0.0022 | 0.0004 | 0.0000 | 0.0025 | 0.0000 | 0.0000 | 0.0000 | 0.0012 | 0.0000 | 0.0000 | 0.0004 | 0.0000 | 0.0000 | 0.0001 | [10 empty] | 0.00 | 0.00 | 0.00 | 2.00 | 15.00 | 80.00
199461 | 2025-01-06 | 2025-01-06 | 1867 | S53C | 200X200 | 50 ROUND | 2.60 TO 2.65 | CIE AUTOMOTIVE INDIA LIMITED. | 2.35 TO 2.38 | L | 0.532 | 0.233 | 0.864 | 0.013 | 0.002 | 0.013 | 0.005 | 0.171 | 0.010 | 0.026 | 68 | 0.000 | 11 | 0.0027 | 0 | 0.0022 | 0.0000 | 0.0000 | 0.0024 | 0.0001 | 0.0004 | 0.0000 | 0.0011 | 0.0000 | 0.0000 | 0.0004 | 0.0000 | 0.0000 | 0.0000 | [10 empty] | 0.00 | 0.00 | 0.00 | 2.00 | 15.00 | 80.00
199462 | 2025-01-06 | 2025-01-06 | 1820 | DIN 1.1213M | 240X280 | 56 ROUND | 2.52 TO 2.55 | MUKAND SUMI SPECIAL STEEL LIMI | NO SOL | L+2 | 0.519 | 0.216 | 0.851 | 0.015 | 0.006 | 0.012 | 0.004 | 0.166 | 0.009 | 0.026 | 80 | 0.000 | 8 | 0.0020 | 0 | 0.0024 | 0.0002 | 0.0001 | 0.0024 | 0.0002 | 0.0004 | 0.0000 | 0.0011 | 0.0000 | 0.0000 | 0.0004 | 0.0000 | 0.0000 | 0.0000 | [10 empty] | 0.00 | 0.00 | 0.00 | 2.00 | 15.00 | 80.00
199463 | 2025-01-06 | 2025-01-06 | 1493 | DIN 1.1213M | 200X200 | 56 ROUND | 3.39 TO 3.42 | HIRSCHVOGEL COMPONENTS INDIA | 3.05 TO 3.08 | L+3 | 0.536 | 0.232 | 0.870 | 0.016 | 0.005 | 0.021 | 0.007 | 0.163 | 0.008 | 0.021 | 78 | 0.000 | 9 | 0.0025 | 0 | 0.0024 | 0.0001 | 0.0001 | 0.0025 | 0.0001 | 0.0003 | 0.0000 | 0.0011 | 0.0000 | 0.0000 | 0.0004 | 0.0000 | 0.0000 | 0.0001 | [10 empty] | 0.00 | 0.00 | 0.00 | 2.00 | 15.00 | 0.00
199464 | 2025-01-06 | 2025-01-07 | 1938 | S53C | 200X200 | 60 ROUND | 3.52 TO 3.55 | BARAMATI SPECIALITY STEELS LTD | 2.65M TO 3.55M | L+2 | 0.542 | 0.246 | 0.861 | 0.013 | 0.004 | 0.016 | 0.007 | 0.171 | 0.010 | 0.022 | 84 | 0.000 | 15 | 0.0028 | 0 | 0.0024 | 0.0000 | 0.0000 | 0.0024 | 0.0003 | 0.0004 | 0.0000 | 0.0010 | 0.0000 | 0.0000 | 0.0004 | 0.0000 | 0.0000 | 0.0000 | [10 empty] | 0.00 | 0.00 | 0.00 | 2.00 | 20.00 | 90.00
199465 | 2025-01-06 | 2025-01-06 | 00536 | SCM-440 | 240X280 | 180 RCS | 3.85 TO 3.90 | MUKAND SUMI SPECIAL STEEL LIMI | 3.25M TO 3.90M | L | 0.393 | 0.165 | 0.777 | 0.014 | 0.008 | 0.018 | 0.164 | 0.943 | 0.012 | 0.034 | 81 | 0.000 | 9 | 0.0033 | 0 | 0.0030 | 0.0000 | 0.0004 | 0.0024 | 0.0013 | 0.0022 | 0.0000 | 0.0012 | 0.0000 | 0.0000 | 0.0004 | 0.0001 | 0.0000 | 0.0000 | [10 empty] | 0.00 | 0.00 | 0.00 | 2.00 | 15.00 | 90.00
199466 | 2025-01-06 | 2025-01-06 | 00536 | SCM-440 | 240X280 | 180 RCS | 3.85 TO 3.90 | MUKAND SUMI SPECIAL STEEL LIMI | 3.25M TO 3.90M | L+1 | 0.387 | 0.197 | 0.779 | 0.016 | 0.004 | 0.017 | 0.166 | 0.942 | 0.012 | 0.027 | 93 | 0.000 | 9 | 0.0028 | 0 | 0.0029 | 0.0000 | 0.0004 | 0.0024 | 0.0012 | 0.0016 | 0.0000 | 0.0011 | 0.0000 | 0.0000 | 0.0003 | 0.0001 | 0.0000 | 0.0000 | [10 empty] | 0.00 | 0.00 | 0.00 | 2.00 | 15.00 | 90.00
199467 | 2025-01-06 | 2025-01-06 | 2019 | S53C | 200X200 | 56 ROUND | 3.37 TO 3.40 | HIGHWAY INDUSTRIES LIMITED | 3.05 TO 3.08 | L | 0.534 | 0.255 | 0.861 | 0.014 | 0.024 | 0.012 | 0.008 | 0.162 | 0.010 | 0.026 | 77 | 0.000 | 5 | 0.0034 | 1 | 0.0024 | 0.0000 | 0.0001 | 0.0024 | 0.0004 | 0.0003 | 0.0000 | 0.0010 | 0.0000 | 0.0000 | 0.0004 | 0.0000 | 0.0000 | 0.0000 | [10 empty] | 0.00 | 0.00 | 0.00 | 2.00 | 20.00 | 90.00
199468 | 2025-01-06 | 2025-01-06 | 00536 | SCM-440 | 240X280 | 180 RCS | 3.85 TO 3.90 | MUKAND SUMI SPECIAL STEEL LIMI | 3.25M TO 3.90M | L+2 | 0.374 | 0.183 | 0.781 | 0.013 | 0.004 | 0.018 | 0.167 | 0.931 | 0.012 | 0.029 | 76 | 0.000 | 10 | 0.0028 | 0 | 0.0030 | 0.0000 | 0.0002 | 0.0023 | 0.0012 | 0.0022 | 0.0000 | 0.0012 | 0.0000 | 0.0000 | 0.0003 | 0.0001 | 0.0000 | 0.0000 | [10 empty] | 0.00 | 0.00 | 0.00 | 2.00 | 15.00 | 90.00
199469 | 2025-01-06 | 2025-01-06 | 2019 | S53C | 200X200 | 56 ROUND | 3.37 TO 3.40 | HIGHWAY INDUSTRIES LIMITED | 3.05 TO 3.08 | L+1 | 0.545 | 0.244 | 0.845 | 0.017 | 0.028 | 0.012 | 0.008 | 0.159 | 0.009 | 0.024 | 73 | 0.000 | 5 | 0.0022 | 0 | 0.0027 | 0.0000 | 0.0001 | 0.0023 | 0.0003 | 0.0003 | 0.0000 | 0.0009 | 0.0000 | 0.0000 | 0.0004 | 0.0000 | 0.0000 | 0.0000 | [10 empty] | 0.00 | 0.00 | 0.00 | 2.00 | 20.00 | 90.00
199470 | 2025-01-06 | 2025-01-06 | 2019 | S53C | 200X200 | 56 ROUND | 3.37 TO 3.40 | HIGHWAY INDUSTRIES LIMITED | 3.05 TO 3.08 | L+2 | 0.546 | 0.255 | 0.856 | 0.017 | 0.022 | 0.014 | 0.005 | 0.168 | 0.010 | 0.023 | 75 | 0.000 | 7 | 0.0016 | 0 | 0.0025 | 0.0001 | 0.0000 | 0.0023 | 0.0004 | 0.0000 | 0.0000 | 0.0009 | 0.0000 | 0.0000 | 0.0004 | 0.0000 | 0.0000 | 0.0000 | [10 empty] | 0.00 | 0.00 | 0.00 | 2.00 | 20.00 | 90.00
199471 | 2025-01-06 | 2025-01-06 | 2019 | SAE 1053 | 200X200 | 56 ROUND | 3.40 TO 3.45 | HIGHWAY INDUSTRIES LIMITED | 2.65M TO 3.45M | L+2 | 0.542 | 0.241 | 0.861 | 0.014 | 0.022 | 0.012 | 0.004 | 0.158 | 0.009 | 0.024 | 93 | 0.000 | 3 | 0.0027 | 1 | 0.0023 | 0.0001 | 0.0002 | 0.0024 | 0.0003 | 0.0002 | 0.0000 | 0.0009 | 0.0001 | 0.0000 | 0.0004 | 0.0001 | 0.0000 | 0.0000 | [10 empty] | 0.00 | 0.00 | 0.00 | 2.00 | 20.00 | 90.00
199472 | 2025-01-06 | 2025-01-06 | 00698 | SAE 9254MU | 160X160 | ***** | 10.40 TO 10.50 | MUKAND SUMI SPECIAL STEEL LIMI |  | L | 0.562 | 1.410 | 0.692 | 0.009 | 0.010 | 0.018 | 0.005 | 0.658 | 0.009 | 0.007 | 65 | 0.001 | 4 | 0.0027 | 0 | 0.0022 | 0.0006 | 0.0001 | 0.0022 | 0.0009 | 0.0003 | 0.0000 | 0.0013 | 0.0000 | 0.0000 | 0.0005 | 0.0000 | 0.0000 | 0.0000 | [10 empty] | 0.00 | 0.00 | 0.00 | 2.00 | 15.00 | 80.00
199473 | 2025-01-06 | 2025-01-06 | 00698 | SAE 9254MU | 160X160 | ***** | 10.40 TO 10.50 | MUKAND SUMI SPECIAL STEEL LIMI |  | L+1 | 0.567 | 1.368 | 0.673 | 0.008 | 0.009 | 0.017 | 0.005 | 0.675 | 0.010 | 0.006 | 73 | 0.001 | 3 | 0.0022 | 0 | 0.0022 | 0.0005 | 0.0001 | 0.0024 | 0.0011 | 0.0003 | 0.0000 | 0.0014 | 0.0000 | 0.0000 | 0.0005 | 0.0000 | 0.0000 | 0.0000 | [10 empty] | 0.00 | 0.00 | 0.00 | 2.00 | 15.00 | 80.00
199474 | 2025-01-06 | 2025-01-06 | 2178 | S55CR | 200X200 | 50 ROUND | 2.60 TO 2.65 | KALYANI TRANSMISSION TECHNOLOG | 2.33 TO 2.36 | L | 0.556 | 0.186 | 0.784 | 0.010 | 0.003 | 0.011 | 0.007 | 0.161 | 0.009 | 0.021 | 77 | 0.000 | 6 | 0.0019 | 0 | 0.0021 | 0.0002 | 0.0000 | 0.0023 | 0.0003 | 0.0002 | 0.0000 | 0.0010 | 0.0003 | 0.0000 | 0.0004 | 0.0000 | 0.0000 | 0.0000 | [10 empty] | 0.00 | 0.00 | 0.00 | 2.00 | 15.00 | 90.00
199475 | 2025-01-06 | 2025-01-06 | 00698 | SAE 9254MU | 160X160 | ***** | 10.40 TO 10.50 | MUKAND SUMI SPECIAL STEEL LIMI |  | L+2 | 0.553 | 1.379 | 0.689 | 0.009 | 0.006 | 0.015 | 0.005 | 0.664 | 0.009 | 0.007 | 73 | 0.001 | 7 | 0.0034 | 0 | 0.0022 | 0.0005 | 0.0002 | 0.0025 | 0.0010 | 0.0007 | 0.0000 | 0.0014 | 0.0002 | 0.0000 | 0.0006 | 0.0000 | 0.0000 | 0.0000 | [10 empty] | 0.00 | 0.00 | 0.00 | 2.00 | 15.00 | 80.00
199476 | 2025-01-06 | 2025-01-06 | 2178 | S55CR | 200X200 | 50 ROUND | 2.60 TO 2.65 | KALYANI TRANSMISSION TECHNOLOG | 2.33 TO 2.36 | L+1 | 0.554 | 0.193 | 0.789 | 0.011 | 0.006 | 0.015 | 0.005 | 0.149 | 0.008 | 0.023 | 87 | 0.000 | 7 | 0.0014 | 0 | 0.0021 | 0.0003 | 0.0001 | 0.0024 | 0.0004 | 0.0003 | 0.0000 | 0.0012 | 0.0000 | 0.0000 | 0.0004 | 0.0000 | 0.0000 | 0.0000 | [10 empty] | 0.00 | 0.00 | 0.00 | 2.00 | 15.00 | 90.00
199477 | 2025-01-06 | 2025-01-06 | 2178 | S55CR | 200X200 | 50 ROUND | 2.60 TO 2.65 | KALYANI TRANSMISSION TECHNOLOG | 2.33 TO 2.36 | L+2 | 0.570 | 0.194 | 0.790 | 0.013 | 0.004 | 0.012 | 0.003 | 0.155 | 0.009 | 0.023 | 75 | 0.000 | 9 | 0.0015 | 0 | 0.0022 | 0.0002 | 0.0001 | 0.0024 | 0.0002 | 0.0003 | 0.0000 | 0.0011 | 0.0000 | 0.0000 | 0.0004 | 0.0000 | 0.0000 | 0.0000 | [10 empty] | 0.00 | 0.00 | 0.00 | 2.00 | 15.00 | 90.00
199478 | 2025-01-06 | 2025-01-06 | 00160 | 16MnCr5SAF | 160X160 | ***** | 10.40 TO 10.50 | MUKAND SUMI SPECIAL STEEL LIMI |  | L | 0.168 | 0.206 | 1.227 | 0.013 | 0.015 | 0.021 | 0.006 | 1.022 | 0.011 | 0.030 | 113 | 0.000 | 10 | 0.0016 | 0 | 0.0039 | 0.0000 | 0.0003 | 0.0026 | 0.0017 | 0.0017 | 0.0000 | 0.0009 | 0.0003 | 0.0000 | 0.0003 | 0.0004 | 0.0000 | 0.0001 | [10 empty] | 0.00 | 0.00 | 0.00 | 0.00 | 0.00 | 0.00
199479 | 2025-01-06 | 2025-01-06 | 00160 | 16MnCr5SAF | 160X160 | ***** | 10.40 TO 10.50 | MUKAND SUMI SPECIAL STEEL LIMI |  | L+1 | 0.168 | 0.187 | 1.222 | 0.015 | 0.019 | 0.019 | 0.005 | 1.022 | 0.011 | 0.026 | 122 | 0.000 | 9 | 0.0013 | 0 | 0.0040 | 0.0000 | 0.0003 | 0.0024 | 0.0016 | 0.0018 | 0.0000 | 0.0008 | 0.0000 | 0.0000 | 0.0003 | 0.0005 | 0.0000 | 0.0000 | [10 empty] | 0.00 | 0.00 | 0.00 | 0.00 | 0.00 | 0.00
199480 | 2025-01-06 | 2025-01-08 | 2178 | S55CR | 200X200 | 50 ROUND | 2.60 TO 2.65 | KALYANI TRANSMISSION TECHNOLOG | 2.33 TO 2.36 | L | 0.566 | 0.200 | 0.793 | 0.016 | 0.005 | 0.012 | 0.004 | 0.196 | 0.010 | 0.019 | 92 | 0.000 | 6 | 0.0017 | 0 | 0.0024 | 0.0002 | 0.0001 | 0.0026 | 0.0007 | 0.0004 | 0.0000 | 0.0012 | 0.0005 | 0.0000 | 0.0004 | 0.0000 | 0.0000 | 0.0000 | [10 empty] | 0.00 | 0.00 | 0.00 | 2.00 | 15.00 | 90.00
199481 | 2025-01-06 | 2025-01-06 | 00160 | 16MnCr5SAF | 160X160 | ***** | 10.40 TO 10.50 | MUKAND SUMI SPECIAL STEEL LIMI |  | L+2 | 0.177 | 0.181 | 1.234 | 0.012 | 0.019 | 0.020 | 0.005 | 1.009 | 0.012 | 0.033 | 103 | 0.000 | 10 | 0.0015 | 0 | 0.0039 | 0.0000 | 0.0004 | 0.0026 | 0.0020 | 0.0017 | 0.0000 | 0.0008 | 0.0000 | 0.0000 | 0.0003 | 0.0002 | 0.0000 | 0.0002 | [10 empty] | 0.00 | 0.00 | 0.00 | 0.00 | 0.00 | 0.00
199482 | 2025-01-06 | 2025-01-07 | 2178 | S55CR | 200X200 | 50 ROUND | 2.60 TO 2.65 | KALYANI TRANSMISSION TECHNOLOG | 2.33 TO 2.36 | L+1 | 0.574 | 0.222 | 0.793 | 0.013 | 0.005 | 0.013 | 0.005 | 0.167 | 0.009 | 0.020 | 77 | 0.000 | 10 | 0.0012 | 0 | 0.0020 | 0.0001 | 0.0000 | 0.0023 | 0.0001 | 0.0003 | 0.0000 | 0.0011 | 0.0000 | 0.0000 | 0.0004 | 0.0000 | 0.0000 | 0.0000 | [10 empty] | 0.00 | 0.00 | 0.00 | 2.00 | 15.00 | 90.00
199483 | 2025-01-06 | 2025-01-07 | 1898 | S55CR | 200X200 | 50 ROUND | 2.60 TO 2.65 | JINABAKUL FORGE PRIVATE LTD UN |  | L+2 | 0.565 | 0.208 | 0.803 | 0.012 | 0.003 | 0.014 | 0.004 | 0.161 | 0.009 | 0.016 | 77 | 0.000 | 8 | 0.0014 | 0 | 0.0020 | 0.0001 | 0.0000 | 0.0023 | 0.0001 | 0.0004 | 0.0000 | 0.0010 | 0.0000 | 0.0000 | 0.0004 | 0.0000 | 0.0000 | 0.0000 | [10 empty] | 0.00 | 0.00 | 0.00 | 2.00 | 15.00 | 90.00
199504 | 2025-01-06 | 2025-01-08 | 00474 | 54SiCr6 | 160X160 | ***** | 10.40 TO 10.50 | MUKAND SUMI SPECIAL STEEL LIMI |  | L | 0.534 | 1.476 | 0.676 | 0.012 | 0.004 | 0.022 | 0.006 | 0.642 | 0.010 | 0.009 | 66 | 0.001 | 9 | 0.0032 | 0 | 0.0024 | 0.0006 | 0.0002 | 0.0024 | 0.0011 | 0.0002 | 0.0000 | 0.0016 | 0.0000 | 0.0000 | 0.0005 | 0.0000 | 0.0000 | 0.0000 | [10 empty] | 0.00 | 0.00 | 0.00 | 0.00 | 0.00 | 0.00
199505 | 2025-01-06 | 2025-01-07 | 00474 | 54SiCr6 | 160X160 | ***** | 10.40 TO 10.50 | MUKAND SUMI SPECIAL STEEL LIMI |  | L+1 | 0.524 | 1.474 | 0.681 | 0.012 | 0.006 | 0.017 | 0.005 | 0.673 | 0.009 | 0.008 | 56 | 0.001 | 2 | 0.0023 | 0 | 0.0021 | 0.0005 | 0.0003 | 0.0025 | 0.0011 | 0.0002 | 0.0000 | 0.0015 | 0.0000 | 0.0000 | 0.0006 | 0.0000 | 0.0000 | 0.0001 | [10 empty] | 0.00 | 0.00 | 0.00 | 0.00 | 0.00 | 0.00
199506 | 2025-01-06 | 2025-01-07 | 716 | SAE52100 | 200X200 | 56 ROUND | 3.35 TO 3.38 | MICROTECH SEAMLESS TUBE PRIVAT | 3.01 TO 3.04 | L | 0.956 | 0.242 | 0.408 | 0.013 | 0.003 | 0.027 | 0.007 | 1.455 | 0.004 | 0.012 | 59 | 0.000 | 5 | 0.0016 | 0 | 0.0023 | 0.0008 | 0.0002 | 0.0000 | 0.0000 | 0.0033 | 0.0000 | 0.0017 | 0.0000 | 0.0000 | 0.0007 | 0.0000 | 0.0000 | 0.0000 | [10 empty] | 0.00 | 0.00 | 0.00 | 0.00 | 15.00 | 80.00
199507 | 2025-01-06 | 2025-01-07 | 00474 | 54SiCr6 | 160X160 | ***** | 10.40 TO 10.50 | MUKAND SUMI SPECIAL STEEL LIMI |  | L+2 | 0.530 | 1.469 | 0.675 | 0.015 | 0.003 | 0.021 | 0.007 | 0.664 | 0.010 | 0.010 | 54 | 0.000 | 3 | 0.0046 | 0 | 0.0026 | 0.0006 | 0.0001 | 0.0025 | 0.0011 | 0.0004 | 0.0000 | 0.0017 | 0.0000 | 0.0000 | 0.0005 | 0.0000 | 0.0000 | 0.0000 | [10 empty] | 0.00 | 0.00 | 0.00 | 0.00 | 0.00 | 0.00
199508 | 2025-01-06 | 2025-01-07 | 716 | SAE52100 | 200X200 | 56 ROUND | 3.35 TO 3.38 | MICROTECH SEAMLESS TUBE PRIVAT | 3.01 TO 3.04 | L+1 | 0.958 | 0.247 | 0.409 | 0.015 | 0.003 | 0.030 | 0.007 | 1.460 | 0.004 | 0.016 | 71 | 0.000 | 6 | 0.0017 | 0 | 0.0025 | 0.0009 | 0.0002 | 0.0000 | 0.0000 | 0.0033 | 0.0000 | 0.0018 | 0.0000 | 0.0000 | 0.0007 | 0.0000 | 0.0000 | 0.0000 | [10 empty] | 0.00 | 0.00 | 0.00 | 0.00 | 15.00 | 80.00
199509 | 2025-01-06 | 2025-01-07 | 716 | SAE52100 | 200X200 | 56 ROUND | 3.35 TO 3.38 | MICROTECH SEAMLESS TUBE PRIVAT |  | L+2 | 0.956 | 0.263 | 0.391 | 0.016 | 0.003 | 0.028 | 0.006 | 1.442 | 0.005 | 0.017 | 70 | 0.000 | 5 | 0.0020 | 0 | 0.0024 | 0.0009 | 0.0003 | 0.0000 | 0.0000 | 0.0032 | 0.0000 | 0.0018 | 0.0000 | 0.0000 | 0.0007 | 0.0000 | 0.0000 | 0.0000 | [10 empty] | 0.00 | 0.00 | 0.00 | 0.00 | 15.00 | 80.00
199510 | 2025-01-06 | 2025-01-07 | SNA1 | JIS-S35C | 160X160 | ***** | 10.40 TO 10.50 | MUKAND SUMI SPECIAL STEEL LIMI |  | L | 0.356 | 0.231 | 0.802 | 0.017 | 0.016 | 0.013 | 0.004 | 0.118 | 0.009 | 0.022 | 80 | 0.000 | 12 | 0.0022 | 0 | 0.0024 | 0.0002 | 0.0001 | 0.0025 | 0.0004 | 0.0000 | 0.0000 | 0.0011 | 0.0001 | 0.0000 | 0.0005 | 0.0000 | 0.0000 | 0.0000 | [10 empty] | 0.00 | 0.00 | 0.00 | 0.00 | 0.00 | 0.00
199511 | 2025-01-06 | 2025-01-07 | SNA1 | JIS-S35C | 160X160 | ***** | 10.40 TO 10.50 | MUKAND SUMI SPECIAL STEEL LIMI |  | L+1 | 0.348 | 0.249 | 0.776 | 0.012 | 0.017 | 0.014 | 0.005 | 0.131 | 0.011 | 0.024 | 67 | 0.000 | 11 | 0.0021 | 0 | 0.0022 | 0.0002 | 0.0000 | 0.0024 | 0.0005 | 0.0002 | 0.0000 | 0.0011 | 0.0000 | 0.0000 | 0.0004 | 0.0000 | 0.0000 | 0.0000 | [10 empty] | 0.00 | 0.00 | 0.00 | 0.00 | 0.00 | 0.00
199512 | 2025-01-07 | 2025-01-07 | 1913 | SKFGRD3 | 200X200 | 50 ROUND/56 ROUND | 2.60 TO 2.65/3.40 TO 3.45 | YENKAYS ENGINEERING PVT. LTD. |  | L | 0.996 | 0.284 | 0.400 | 0.011 | 0.003 | 0.032 | 0.007 | 1.492 | 0.005 | 0.014 | 56 | 0.000 | 4 | 0.0016 | 0 | 0.0025 | 0.0009 | 0.0003 | 0.0000 | 0.0000 | 0.0037 | 0.0000 | 0.0018 | 0.0000 | 0.0000 | 0.0006 | 0.0000 | 0.0000 | 0.0000 | [10 empty] | 0.00 | 0.00 | 0.00 | 2.00 | 12.00 | 80.00
199513 | 2025-01-07 | 2025-01-07 | SNA1 | JIS-S35C | 160X160 | ***** | 10.40 TO 10.50 | MUKAND SUMI SPECIAL STEEL LIMI |  | L+2 | 0.357 | 0.224 | 0.776 | 0.011 | 0.018 | 0.013 | 0.005 | 0.128 | 0.011 | 0.025 | 66 | 0.000 | 12 | 0.0018 | 0 | 0.0021 | 0.0002 | 0.0000 | 0.0026 | 0.0003 | 0.0003 | 0.0000 | 0.0011 | 0.0000 | 0.0000 | 0.0004 | 0.0000 | 0.0000 | 0.0000 | [10 empty] | 0.00 | 0.00 | 0.00 | 0.00 | 0.00 | 0.00
199514 | 2025-01-07 | 2025-01-08 | 1913 | SKFGRD3 | 200X200 | 56 ROUND | 3.40 TO 3.45 | JINABAKUL FORGE PVT. LTD. | 11H 2342 792,EDITION .02,2022-11-0111H 2 | L+1 | 0.988 | 0.291 | 0.409 | 0.011 | 0.003 | 0.027 | 0.005 | 1.483 | 0.005 | 0.013 | 68 | 0.000 | 9 | 0.0017 | 0 | 0.0026 | 0.0008 | 0.0003 | 0.0000 | 0.0000 | 0.0032 | 0.0000 | 0.0019 | 0.0000 | 0.0000 | 0.0006 | 0.0000 | 0.0000 | 0.0000 | [10 empty] | 0.00 | 0.00 | 0.00 | 2.00 | 12.00 | 80.00
199515 | 2025-01-07 | 2025-01-08 | 1913 | SKFGRD3 | 200X200 | 56 ROUND | 3.40 TO 3.45 | JINABAKUL FORGE PVT. LTD. | 11H 2342 792,EDITION .02,2022-11-0111H 2 | L+2 | 0.971 | 0.278 | 0.411 | 0.011 | 0.003 | 0.030 | 0.004 | 1.494 | 0.004 | 0.023 | 69 | 0.000 | 13 | 0.0017 | 0 | 0.0023 | 0.0008 | 0.0002 | 0.0000 | 0.0000 | 0.0032 | 0.0000 | 0.0018 | 0.0001 | 0.0000 | 0.0007 | 0.0001 | 0.0000 | 0.0000 | [10 empty] | 0.00 | 0.00 | 0.00 | 2.00 | 12.00 | 80.00
199516 | 2025-01-07 | 2025-01-07 | AKS73 | SCM435H | 160X160 | ***** | 10.40 TO 10.50 | MUKAND SUMI SPECIAL STEEL LIMI |  | L | 0.364 | 0.174 | 0.829 | 0.012 | 0.019 | 0.022 | 0.214 | 1.068 | 0.012 | 0.023 | 87 | 0.000 | 15 | 0.0016 | 0 | 0.0031 | 0.0001 | 0.0004 | 0.0024 | 0.0015 | 0.0013 | 0.0000 | 0.0012 | 0.0000 | 0.0000 | 0.0002 | 0.0001 | 0.0000 | 0.0000 | [10 empty] | 0.00 | 0.00 | 0.00 | 0.00 | 0.00 | 0.00
199517 | 2025-01-07 | 2025-01-07 | AKS73 | SCM435H | 160X160 | ***** | 10.40 TO 10.50 | MUKAND SUMI SPECIAL STEEL LIMI |  | L+2 | 0.347 | 0.154 | 0.819 | 0.010 | 0.021 | 0.021 | 0.208 | 1.048 | 0.012 | 0.024 | 86 | 0.000 | 16 | 0.0014 | 0 | 0.0028 | 0.0000 | 0.0003 | 0.0022 | 0.0016 | 0.0011 | 0.0000 | 0.0011 | 0.0000 | 0.0000 | 0.0002 | 0.0001 | 0.0000 | 0.0000 | [10 empty] | 0.00 | 0.00 | 0.00 | 0.00 | 0.00 | 0.00
199518 | 2025-01-07 | 2025-01-07 | 1893 | C70S6 | 200X200 | 58 ROUND/53 ROUND | 3.42 TO 3.45/2.98 TO 3.01 | SOUTHERN STEELS & FORGINGS BAN |  | L | 0.692 | 0.200 | 0.574 | 0.017 | 0.062 | 0.041 | 0.006 | 0.170 | 0.009 | 0.004 | 129 | 0.000 | 16 | 0.0022 | 0 | 0.0431 | 0.0007 | 0.0001 | 0.0022 | 0.0001 | 0.0000 | 0.0000 | 0.0014 | 0.0000 | 0.0000 | 0.0005 | 0.0000 | 0.0000 | 0.0000 | [10 empty] | 0.00 | 0.00 | 120.00 | 2.00 | 20.00 | 160.00
199519 | 2025-01-07 | 2025-01-07 | AKS73 | SCM435H | 160X160 | ***** | 10.40 TO 10.50 | MUKAND SUMI SPECIAL STEEL LIMI |  | L+1 | 0.372 | 0.166 | 0.843 | 0.013 | 0.019 | 0.020 | 0.215 | 1.050 | 0.012 | 0.025 | 89 | 0.000 | 10 | 0.0020 | 0 | 0.0030 | 0.0000 | 0.0002 | 0.0024 | 0.0017 | 0.0007 | 0.0000 | 0.0011 | 0.0000 | 0.0000 | 0.0002 | 0.0001 | 0.0000 | 0.0000 | [10 empty] | 0.00 | 0.00 | 0.00 | 0.00 | 0.00 | 0.00
199520 | 2025-01-07 | 2025-01-07 | 1893 | C70S6 | 200X200 | 56 ROUND | 3.43 TO 3.46 | SOUTHERN STEELS & FORGINGS BAN | NO SOL | L+1 | 0.701 | 0.209 | 0.563 | 0.017 | 0.068 | 0.041 | 0.006 | 0.173 | 0.009 | 0.005 | 122 | 0.000 | 15 | 0.0025 | 0 | 0.0435 | 0.0007 | 0.0001 | 0.0023 | 0.0004 | 0.0000 | 0.0000 | 0.0013 | 0.0000 | 0.0000 | 0.0005 | 0.0000 | 0.0000 | 0.0000 | [10 empty] | 0.00 | 0.00 | 120.00 | 2.00 | 20.00 | 160.00
199521 | 2025-01-07 | 2025-01-07 | 1893 | C70S6 | 200X200 | 56 ROUND | 3.43 TO 3.46 | SOUTHERN STEELS & FORGINGS BAN | NO SOL | L+2 | 0.705 | 0.181 | 0.550 | 0.014 | 0.068 | 0.042 | 0.006 | 0.181 | 0.009 | 0.003 | 129 | 0.000 | 16 | 0.0014 | 0 | 0.0427 | 0.0008 | 0.0001 | 0.0023 | 0.0002 | 0.0001 | 0.0000 | 0.0014 | 0.0000 | 0.0000 | 0.0005 | 0.0000 | 0.0000 | 0.0000 | [10 empty] | 0.00 | 0.00 | 120.00 | 2.00 | 20.00 | 160.00
199522 | 2025-01-07 | 2025-01-07 | 00082 | SAE 4140 | 160X160 | ***** | 10.40 TO 10.50 | MUKAND SUMI SPECIAL STEEL LIMI |  | L | 0.384 | 0.210 | 0.768 | 0.011 | 0.006 | 0.020 | 0.156 | 1.009 | 0.011 | 0.023 | 79 | 0.000 | 16 | 0.0028 | 0 | 0.0028 | 0.0002 | 0.0004 | 0.0025 | 0.0017 | 0.0016 | 0.0000 | 0.0013 | 0.0008 | 0.0000 | 0.0004 | 0.0001 | 0.0000 | 0.0000 | [10 empty] | 0.00 | 0.00 | 0.00 | 2.00 | 15.00 | 90.00
199523 | 2025-01-07 | 2025-01-07 | 00082 | SAE 4140 | 160X160 | ***** | 10.40 TO 10.50 | MUKAND SUMI SPECIAL STEEL LIMI |  | L+1 | 0.385 | 0.231 | 0.797 | 0.012 | 0.002 | 0.020 | 0.160 | 1.033 | 0.011 | 0.026 | 67 | 0.000 | 16 | 0.0022 | 0 | 0.0032 | 0.0001 | 0.0003 | 0.0025 | 0.0016 | 0.0008 | 0.0000 | 0.0012 | 0.0006 | 0.0000 | 0.0003 | 0.0001 | 0.0000 | 0.0001 | [10 empty] | 0.00 | 0.00 | 0.00 | 2.00 | 15.00 | 90.00
199524 | 2025-01-07 | 2025-01-07 | 00082 | SAE 4140 | 160X160 | ***** | 10.40 TO 10.50 | MUKAND SUMI SPECIAL STEEL LIMI |  | L+2 | 0.394 | 0.200 | 0.771 | 0.011 | 0.007 | 0.019 | 0.150 | 1.035 | 0.012 | 0.021 | 81 | 0.000 | 16 | 0.0017 | 0 | 0.0031 | 0.0001 | 0.0003 | 0.0021 | 0.0012 | 0.0012 | 0.0000 | 0.0012 | 0.0000 | 0.0000 | 0.0003 | 0.0002 | 0.0000 | 0.0000 | [10 empty] | 0.00 | 0.00 | 0.00 | 2.00 | 15.00 | 90.00
199525 | 2025-01-07 | 2025-01-07 | 1951 | C70S6 | 200X200 | 60 ROUND | 3.52 TO 3.55 | KALYANI FORGE LIMITED | KFL1315-1323, REF. STD.: SATA DRG.# 4891 | L+1 | 0.696 | 0.183 | 0.549 | 0.015 | 0.073 | 0.046 | 0.006 | 0.107 | 0.009 | 0.003 | 130 | 0.000 | 23 | 0.0015 | 0 | 0.0345 | 0.0007 | 0.0000 | 0.0023 | 0.0001 | 0.0000 | 0.0000 | 0.0013 | 0.0000 | 0.0000 | 0.0005 | 0.0000 | 0.0000 | 0.0000 | [10 empty] | 0.00 | 0.00 | 120.00 | 2.00 | 15.00 | 160.00
199526 | 2025-01-07 | 2025-01-08 | 1951 | C70S6 | 200X200 | 60 ROUND | 3.52 TO 3.55 | KALYANI FORGE LIMITED | KFL1315-1323, REF. STD.: SATA DRG.# 4891 | L+2 | 0.688 | 0.220 | 0.579 | 0.013 | 0.067 | 0.041 | 0.005 | 0.112 | 0.009 | 0.006 | 139 | 0.000 | 11 | 0.0022 | 0 | 0.0352 | 0.0009 | 0.0002 | 0.0023 | 0.0004 | 0.0000 | 0.0000 | 0.0017 | 0.0000 | 0.0000 | 0.0005 | 0.0000 | 0.0000 | 0.0000 | [10 empty] | 0.00 | 0.00 | 120.00 | 2.00 | 15.00 | 160.00
199527 | 2025-01-07 | 2025-01-08 | 00136 | SCM415HV | 160X160 | ***** | 10.40 TO 10.50 | MUKAND SUMI SPECIAL STEEL LIMI |  | L | 0.164 | 0.169 | 0.815 | 0.012 | 0.015 | 0.017 | 0.176 | 1.052 | 0.013 | 0.025 | 80 | 0.000 | 9 | 0.0018 | 0 | 0.0033 | 0.0001 | 0.0004 | 0.0027 | 0.0020 | 0.0026 | 0.0000 | 0.0013 | 0.0004 | 0.0000 | 0.0003 | 0.0003 | 0.0000 | 0.0001 | [10 empty] | 0.00 | 0.00 | 60.00 | 0.00 | 0.00 | 90.00
199528 | 2025-01-07 | 2025-01-07 | 1951 | C70S6 | 200X200 | 60 ROUND | 3.52 TO 3.55 | KALYANI FORGE LIMITED | KFL1315-1323, REF. STD.: SATA DRG.# 4891 | L | 0.706 | 0.165 | 0.557 | 0.015 | 0.066 | 0.046 | 0.006 | 0.121 | 0.009 | 0.003 | 133 | 0.000 | 13 | 0.0016 | 0 | 0.0454 | 0.0006 | 0.0000 | 0.0021 | 0.0001 | 0.0000 | 0.0000 | 0.0012 | 0.0000 | 0.0000 | 0.0005 | 0.0000 | 0.0000 | 0.0000 | [10 empty] | 0.00 | 0.00 | 120.00 | 2.00 | 15.00 | 160.00
199529 | 2025-01-07 | 2025-01-07 | 00136 | SCM415HV | 160X160 | ***** | 10.40 TO 10.50 | MUKAND SUMI SPECIAL STEEL LIMI |  | L+1 | 0.157 | 0.200 | 0.830 | 0.017 | 0.015 | 0.016 | 0.177 | 1.050 | 0.012 | 0.024 | 73 | 0.000 | 12 | 0.0017 | 0 | 0.0034 | 0.0000 | 0.0004 | 0.0026 | 0.0021 | 0.0024 | 0.0000 | 0.0012 | 0.0005 | 0.0000 | 0.0002 | 0.0002 | 0.0000 | 0.0000 | [10 empty] | 0.00 | 0.00 | 60.00 | 0.00 | 0.00 | 90.00
199530 | 2025-01-07 | 2025-01-07 | 00136 | SCM415HV | 160X160 | ***** | 10.40 TO 10.50 | MUKAND SUMI SPECIAL STEEL LIMI |  | L+2 | 0.161 | 0.173 | 0.807 | 0.016 | 0.016 | 0.021 | 0.178 | 1.041 | 0.013 | 0.023 | 85 | 0.000 | 8 | 0.0019 | 0 | 0.0032 | 0.0000 | 0.0006 | 0.0026 | 0.0022 | 0.0025 | 0.0000 | 0.0012 | 0.0000 | 0.0000 | 0.0003 | 0.0002 | 0.0000 | 0.0000 | [10 empty] | 0.00 | 0.00 | 60.00 | 0.00 | 0.00 | 90.00
199531 | 2025-01-07 | 2025-01-07 | 989 | C70 | 200X200 | 60 ROUND | 3.55 TO 3.58 | BHARAT FORGE LTD | 3.12 TO 3.15 | L | 0.723 | 0.159 | 0.661 | 0.016 | 0.050 | 0.013 | 0.021 | 0.165 | 0.010 | 0.003 | 119 | 0.000 | 9 | 0.0016 | 0 | 0.0383 | 0.0004 | 0.0001 | 0.0026 | 0.0009 | 0.0001 | 0.0000 | 0.0014 | 0.0004 | 0.0000 | 0.0004 | 0.0000 | 0.0000 | 0.0000 | [10 empty] | 0.00 | 0.00 | 100.00 | 2.00 | 20.00 | 170.00
199532 | 2025-01-07 | 2025-01-10 | 989 | C70 | 200X200 | 60 ROUND | 3.55 TO 3.58 | BHARAT FORGE LTD | 3.12 TO 3.15 | L+1 | 0.716 | 0.206 | 0.653 | 0.015 | 0.054 | 0.014 | 0.023 | 0.151 | 0.009 | 0.005 | 154 | 0.000 | 7 | 0.0032 | 0 | 0.0374 | 0.0004 | 0.0001 | 0.0023 | 0.0008 | 0.0000 | 0.0002 | 0.0012 | 0.0000 | 0.0000 | 0.0004 | 0.0000 | 0.0000 | 0.0000 | [10 empty] | 0.00 | 0.00 | 100.00 | 2.00 | 20.00 | 170.00
199533 | 2025-01-07 | 2025-01-07 | 00136 | SCM415HV | 160X160 | ***** | 10.40 TO 10.50 | MUKAND SUMI SPECIAL STEEL LIMI |  | L+2 | 0.156 | 0.200 | 0.842 | 0.016 | 0.016 | 0.017 | 0.176 | 1.048 | 0.012 | 0.027 | 83 | 0.000 | 10 | 0.0022 | 0 | 0.0040 | 0.0000 | 0.0005 | 0.0027 | 0.0022 | 0.0026 | 0.0000 | 0.0013 | 0.0003 | 0.0000 | 0.0003 | 0.0002 | 0.0000 | 0.0000 | [10 empty] | 0.00 | 0.00 | 60.00 | 0.00 | 0.00 | 90.00
199534 | 2025-01-07 | 2025-01-10 | 989 | C70 | 200X200 | 60 ROUND | 3.55 TO 3.58 | BHARAT FORGE LTD | 3.12 TO 3.15 | L+2 | 0.732 | 0.177 | 0.671 | 0.016 | 0.056 | 0.012 | 0.023 | 0.172 | 0.009 | 0.003 | 149 | 0.000 | 14 | 0.0023 | 0 | 0.0422 | 0.0004 | 0.0001 | 0.0022 | 0.0006 | 0.0000 | 0.0000 | 0.0012 | 0.0000 | 0.0000 | 0.0004 | 0.0000 | 0.0000 | 0.0000 | [10 empty] | 0.00 | 0.00 | 100.00 | 2.00 | 20.00 | 170.00
199535 | 2025-01-07 | 2025-01-08 | 00659 | 15B25PRF | 160X160 | ***** | 10.40 TO 10.50 | MUKAND SUMI SPECIAL STEEL LIMI |  | L | 0.237 | 0.153 | 0.935 | 0.013 | 0.004 | 0.016 | 0.005 | 0.186 | 0.010 | 0.031 | 63 | 0.000 | 18 | 0.0405 | 22 | 0.0054 | 0.0000 | 0.0001 | 0.0024 | 0.0013 | 0.0006 | 0.0000 | 0.0012 | 0.0003 | 0.0000 | 0.0003 | 0.0001 | 0.0000 | 0.0000 | [10 empty] | 0.00 | 0.00 | 0.00 | 2.00 | 20.00 | 75.00
199536 | 2025-01-07 | 2025-01-08 | 00659 | 15B25PRF | 160X160 | ***** | 10.40 TO 10.50 | MUKAND SUMI SPECIAL STEEL LIMI |  | L+1 | 0.239 | 0.111 | 0.926 | 0.013 | 0.006 | 0.014 | 0.006 | 0.156 | 0.010 | 0.025 | 94 | 0.000 | 17 | 0.0327 | 21 | 0.0046 | 0.0000 | 0.0001 | 0.0025 | 0.0009 | 0.0005 | 0.0000 | 0.0010 | 0.0002 | 0.0000 | 0.0003 | 0.0001 | 0.0000 | 0.0000 | [10 empty] | 0.00 | 0.00 | 0.00 | 2.00 | 20.00 | 75.00
199537 | 2025-01-07 | 2025-01-08 | 2191 | 20MnCr5 HH | 200X200 | 53 ROUND | 3.60 TO 3.63 | MUKAND SUMI SPECIAL STEEL LIMI | 2.90 ONLY | L | 0.201 | 0.247 | 1.305 | 0.016 | 0.023 | 0.020 | 0.007 | 1.242 | 0.014 | 0.028 | 87 | 0.000 | 11 | 0.0024 | 2 | 0.0043 | 0.0000 | 0.0007 | 0.0027 | 0.0022 | 0.0030 | 0.0000 | 0.0009 | 0.0000 | 0.0000 | 0.0002 | 0.0004 | 0.0000 | 0.0002 | [10 empty] | 0.00 | 0.00 | 80.00 | 2.70 | 25.00 | 160.00
199538 | 2025-01-07 | 2025-01-08 | 00659 | 15B25PRF | 160X160 | ***** | 10.40 TO 10.50 | MUKAND SUMI SPECIAL STEEL LIMI |  | L+2 | 0.238 | 0.153 | 0.943 | 0.014 | 0.007 | 0.012 | 0.005 | 0.148 | 0.010 | 0.031 | 85 | 0.000 | 26 | 0.0412 | 27 | 0.0043 | 0.0000 | 0.0001 | 0.0025 | 0.0009 | 0.0006 | 0.0000 | 0.0009 | 0.0002 | 0.0000 | 0.0003 | 0.0000 | 0.0000 | 0.0000 | [10 empty] | 0.00 | 0.00 | 0.00 | 2.00 | 20.00 | 75.00
199539 | 2025-01-07 | 2025-01-08 | 2191 | 20MnCr5 HH | 200X200 | 53 ROUND | 3.60 TO 3.63 | MUKAND SUMI SPECIAL STEEL LIMI | 2.90 ONLY | L+1 | 0.198 | 0.223 | 1.305 | 0.017 | 0.023 | 0.018 | 0.005 | 1.243 | 0.013 | 0.031 | 97 | 0.000 | 7 | 0.0027 | 0 | 0.0048 | 0.0000 | 0.0005 | 0.0027 | 0.0023 | 0.0028 | 0.0000 | 0.0008 | 0.0004 | 0.0000 | 0.0002 | 0.0005 | 0.0000 | 0.0001 | [10 empty] | 0.00 | 0.00 | 80.00 | 2.70 | 25.00 | 160.00
199540 | 2025-01-07 | 2025-01-08 | 2191 | 20MnCr5 HH | 200X200 | 53 ROUND | 3.60 TO 3.63 | MUKAND SUMI SPECIAL STEEL LIMI | 2.90 ONLY | L+2 | 0.199 | 0.233 | 1.298 | 0.017 | 0.024 | 0.019 | 0.005 | 1.236 | 0.015 | 0.028 | 91 | 0.000 | 6 | 0.0026 | 1 | 0.0045 | 0.0000 | 0.0005 | 0.0026 | 0.0025 | 0.0031 | 0.0000 | 0.0010 | 0.0000 | 0.0000 | 0.0002 | 0.0006 | 0.0000 | 0.0001 | [10 empty] | 0.00 | 0.00 | 80.00 | 2.70 | 25.00 | 160.00
199541 | 2025-01-07 | 2025-01-08 | 00419 | SAE 10B21 RTF | 160X160 | ***** | 10.40 TO 10.50 | MUKAND SUMI SPECIAL STEEL LIMI |  | L | 0.200 | 0.098 | 0.821 | 0.017 | 0.004 | 0.013 | 0.005 | 0.070 | 0.012 | 0.030 | 58 | 0.000 | 22 | 0.0356 | 22 | 0.0055 | 0.0001 | 0.0000 | 0.0024 | 0.0009 | 0.0004 | 0.0000 | 0.0011 | 0.0002 | 0.0000 | 0.0003 | 0.0000 | 0.0000 | 0.0000 | [10 empty] | 0.00 | 0.00 | 0.00 | 0.00 | 0.00 | 0.00
199542 | 2025-01-07 | 2025-01-08 | 00419 | SAE 10B21 RTF | 160X160 | ***** | 10.40 TO 10.50 | MUKAND SUMI SPECIAL STEEL LIMI |  | L+1 | 0.209 | 0.154 | 0.821 | 0.017 | 0.004 | 0.012 | 0.005 | 0.064 | 0.011 | 0.029 | 71 | 0.000 | 22 | 0.0300 | 20 | 0.0041 | 0.0001 | 0.0000 | 0.0025 | 0.0008 | 0.0003 | 0.0000 | 0.0012 | 0.0005 | 0.0000 | 0.0004 | 0.0000 | 0.0000 | 0.0000 | [10 empty] | 0.00 | 0.00 | 0.00 | 0.00 | 0.00 | 0.00
199543 | 2025-01-07 | 2025-01-08 | 609 | ZF7B | 200X200 | 48 ROUND/63 ROUND | 2.54 TO 2.57 | SUNDARAM FASTENERS LIMITED UNI | ZF 7B ISSUE 2019-06LENGTH WILL BE 5 TO 6 | L | 0.158 | 0.244 | 1.229 | 0.021 | 0.021 | 0.188 | 0.058 | 1.225 | 0.107 | 0.029 | 124 | 0.000 | 9 | 0.0029 | 15 | 0.0040 | 0.0000 | 0.0006 | 0.0026 | 0.0024 | 0.0045 | 0.0000 | 0.0010 | 0.0001 | 0.0000 | 0.0002 | 0.0004 | 0.0000 | 0.0001 | [10 empty] | 0.00 | 0.00 | 90.00 | 0.00 | 25.00 | 0.00
199544 | 2025-01-07 | 2025-01-08 | 00419 | SAE 10B21 RTF | 160X160 | ***** | 10.40 TO 10.50 | MUKAND SUMI SPECIAL STEEL LIMI |  | L+2 | 0.207 | 0.111 | 0.815 | 0.014 | 0.005 | 0.013 | 0.005 | 0.092 | 0.009 | 0.033 | 81 | 0.000 | 17 | 0.0367 | 22 | 0.0043 | 0.0002 | 0.0000 | 0.0026 | 0.0008 | 0.0002 | 0.0000 | 0.0012 | 0.0001 | 0.0000 | 0.0004 | 0.0001 | 0.0000 | 0.0000 | [10 empty] | 0.00 | 0.00 | 0.00 | 0.00 | 0.00 | 0.00
199545 | 2025-01-07 | 2025-01-08 | 609 | ZF7B | 200X200 | 63 ROUND | 3.52 TO 3.55 | SUNDARAM FASTENERS LIMITED UNI |  | L+1 | 0.158 | 0.252 | 1.233 | 0.019 | 0.017 | 0.198 | 0.063 | 1.192 | 0.100 | 0.038 | 116 | 0.000 | 10 | 0.0027 | 14 | 0.0039 | 0.0000 | 0.0005 | 0.0026 | 0.0025 | 0.0049 | 0.0000 | 0.0010 | 0.0000 | 0.0000 | 0.0002 | 0.0007 | 0.0000 | 0.0001 | [10 empty] | 0.00 | 0.00 | 90.00 | 0.00 | 25.00 | 0.00
199546 | 2025-01-07 | 2025-01-08 | 609 | ZF7B | 200X200 | 65 ROUND | 3.52 TO 3.55 | SANJEEV AUTO PARTS MANUFACTURE |  | L+2 | 0.160 | 0.251 | 1.230 | 0.018 | 0.016 | 0.191 | 0.059 | 1.238 | 0.102 | 0.031 | 110 | 0.000 | 16 | 0.0019 | 17 | 0.0043 | 0.0000 | 0.0006 | 0.0027 | 0.0026 | 0.0062 | 0.0000 | 0.0011 | 0.0007 | 0.0000 | 0.0003 | 0.0005 | 0.0000 | 0.0002 | [10 empty] | 0.00 | 0.00 | 90.00 | 0.00 | 25.00 | 0.00
199547 | 2025-01-07 | 2025-01-08 | 00605 | 38MnVS6-HT | 160X160 | ***** | 10.40 TO 10.50 | MUKAND SUMI SPECIAL STEEL LIMI |  | L | 0.371 | 0.582 | 1.511 | 0.019 | 0.041 | 0.014 | 0.006 | 0.160 | 0.013 | 0.028 | 127 | 0.000 | 10 | 0.0134 | 1 | 0.0924 | 0.0000 | 0.0003 | 0.0026 | 0.0016 | 0.0011 | 0.0000 | 0.0006 | 0.0000 | 0.0000 | 0.0001 | 0.0000 | 0.0000 | 0.0000 | [10 empty] | 0.00 | 0.00 | 120.00 | 2.00 | 15.00 | 140.00
199548 | 2025-01-07 | 2025-01-08 | 00605 | 38MnVS6-HT | 160X160 | ***** | 10.40 TO 10.50 | MUKAND SUMI SPECIAL STEEL LIMI |  | L+1 | 0.410 | 0.568 | 1.525 | 0.017 | 0.036 | 0.014 | 0.005 | 0.169 | 0.034 | 0.030 | 116 | 0.003 | 5 | 0.0128 | 1 | 0.0937 | 0.0000 | 0.0004 | 0.0028 | 0.0018 | 0.0009 | 0.0000 | 0.0008 | 0.0000 | 0.0000 | 0.0001 | 0.0000 | 0.0000 | 0.0001 | [10 empty] | 0.00 | 0.00 | 120.00 | 2.00 | 15.00 | 140.00
199549 | 2025-01-07 | 2025-01-08 | 147 | SAE 8620(H) | 200X200 | 75 RCS | 3.33 TO 3.36 | M.M.FORGINGS LIMITED |  | L | 0.194 | 0.195 | 0.813 | 0.017 | 0.036 | 0.380 | 0.159 | 0.547 | 0.013 | 0.029 | 84 | 0.000 | 9 | 0.0027 | 0 | 0.0029 | 0.0001 | 0.0003 | 0.0023 | 0.0018 | 0.0039 | 0.0000 | 0.0012 | 0.0004 | 0.0000 | 0.0003 | 0.0001 | 0.0000 | 0.0000 | [10 empty] | 0.00 | 0.00 | 80.00 | 2.00 | 20.00 | 100.00
199550 | 2025-01-07 | 2025-01-08 | 147 | SAE 8620(H) | 200X200 | 75 RCS | 3.33 TO 3.36 | M.M.FORGINGS LIMITED |  | L+1 | 0.200 | 0.200 | 0.814 | 0.015 | 0.031 | 0.392 | 0.163 | 0.525 | 0.011 | 0.027 | 86 | 0.000 | 9 | 0.0025 | 0 | 0.0030 | 0.0000 | 0.0003 | 0.0022 | 0.0016 | 0.0046 | 0.0001 | 0.0010 | 0.0000 | 0.0000 | 0.0002 | 0.0001 | 0.0000 | 0.0000 | [10 empty] | 0.00 | 0.00 | 80.00 | 2.00 | 20.00 | 100.00
199551 | 2025-01-07 | 2025-01-08 | 00704 | 10B35SKS1 | 160X160 | ***** | 10.40 TO 10.50 | MUKAND SUMI SPECIAL STEEL LIMI |  | L | 0.335 | 0.153 | 0.772 | 0.021 | 0.003 | 0.018 | 0.007 | 0.213 | 0.012 | 0.031 | 66 | 0.000 | 11 | 0.0385 | 22 | 0.0049 | 0.0002 | 0.0001 | 0.0024 | 0.0008 | 0.0004 | 0.0000 | 0.0011 | 0.0000 | 0.0000 | 0.0004 | 0.0000 | 0.0000 | 0.0000 | [10 empty] | 0.00 | 0.00 | 0.00 | 2.00 | 20.00 | 70.00
199552 | 2025-01-07 | 2025-01-08 | 147 | SAE 8620(H) | 200X200 | 75 RCS | 3.33 TO 3.36 | M.M.FORGINGS LIMITED |  | L+2 | 0.195 | 0.206 | 0.836 | 0.016 | 0.033 | 0.383 | 0.163 | 0.517 | 0.013 | 0.035 | 92 | 0.000 | 6 | 0.0026 | 1 | 0.0029 | 0.0000 | 0.0005 | 0.0023 | 0.0018 | 0.0016 | 0.0000 | 0.0011 | 0.0000 | 0.0000 | 0.0003 | 0.0001 | 0.0000 | 0.0000 | [10 empty] | 0.00 | 0.00 | 80.00 | 2.00 | 20.00 | 100.00
199553 | 2025-01-07 | 2025-01-08 | 00704 | 10B35SKS1 | 160X160 | ***** | 10.40 TO 10.50 | MUKAND SUMI SPECIAL STEEL LIMI |  | L+1 | 0.335 | 0.152 | 0.770 | 0.014 | 0.004 | 0.016 | 0.005 | 0.211 | 0.012 | 0.032 | 75 | 0.000 | 15 | 0.0396 | 24 | 0.0040 | 0.0003 | 0.0001 | 0.0023 | 0.0005 | 0.0005 | 0.0000 | 0.0012 | 0.0001 | 0.0000 | 0.0004 | 0.0000 | 0.0000 | 0.0000 | [10 empty] | 0.00 | 0.00 | 0.00 | 2.00 | 20.00 | 70.00
199554 | 2025-01-07 | 2025-01-08 | 00704 | 10B35SKS1 | 160X160 | ***** | 10.40 TO 10.50 | MUKAND SUMI SPECIAL STEEL LIMI |  | L+2 | 0.338 | 0.108 | 0.780 | 0.017 | 0.004 | 0.014 | 0.005 | 0.210 | 0.020 | 0.031 | 74 | 0.001 | 13 | 0.0404 | 18 | 0.0042 | 0.0001 | 0.0001 | 0.0023 | 0.0007 | 0.0007 | 0.0000 | 0.0011 | 0.0000 | 0.0000 | 0.0003 | 0.0000 | 0.0000 | 0.0000 | [10 empty] | 0.00 | 0.00 | 0.00 | 2.00 | 20.00 | 70.00
199555 | 2025-01-07 | 2025-01-08 | 2375 | 20MnCr5 | 200X200 | 48 ROUND | 2.61 TO 2.64 | KNL DRIVELINE PARTS PVT LTD |  | L | 0.209 | 0.150 | 1.271 | 0.019 | 0.026 | 0.021 | 0.008 | 1.163 | 0.012 | 0.025 | 89 | 0.000 | 11 | 0.0025 | 0 | 0.0043 | 0.0000 | 0.0005 | 0.0024 | 0.0022 | 0.0027 | 0.0000 | 0.0009 | 0.0000 | 0.0000 | 0.0002 | 0.0003 | 0.0000 | 0.0000 | [10 empty] | 0.00 | 0.00 | 0.00 | 2.00 | 20.00 | 90.00
199556 | 2025-01-07 | 2025-01-08 | 2375 | 20MnCr5 | 200X200 | 48 ROUND | 2.61 TO 2.64 | KNL DRIVELINE PARTS PVT LTD |  | L+1 | 0.197 | 0.186 | 1.246 | 0.018 | 0.021 | 0.021 | 0.007 | 1.186 | 0.012 | 0.024 | 85 | 0.000 | 8 | 0.0025 | 0 | 0.0041 | 0.0000 | 0.0004 | 0.0027 | 0.0021 | 0.0032 | 0.0000 | 0.0010 | 0.0009 | 0.0000 | 0.0002 | 0.0003 | 0.0000 | 0.0002 | [10 empty] | 0.00 | 0.00 | 0.00 | 2.00 | 20.00 | 90.00
199557 | 2025-01-07 | 2025-01-08 | 00604 | 30MNVS6 | 160X160 | ***** | 10.40 TO 10.50 | MUKAND SUMI SPECIAL STEEL LIMI |  | S | 0.328 | 0.558 | 1.506 | 0.017 | 0.040 | 0.012 | 0.006 | 0.168 | 0.011 | 0.031 | 127 | 0.000 | 11 | 0.0149 | 0 | 0.0913 | 0.0000 | 0.0003 | 0.0027 | 0.0018 | 0.0002 | 0.0000 | 0.0008 | 0.0001 | 0.0000 | 0.0001 | 0.0001 | 0.0000 | 0.0001 | [10 empty] | 0.00 | 0.00 | 120.00 | 2.00 | 15.00 | 140.00
199558 | 2025-01-07 | 2025-01-08 | 1600 | 20MnCr5 | 200X200 | 75 RCS | 3.24 TO 3.27 | GNA GEARS LIMITED |  | L+2 | 0.194 | 0.237 | 1.213 | 0.019 | 0.023 | 0.018 | 0.007 | 1.167 | 0.012 | 0.027 | 87 | 0.000 | 7 | 0.0021 | 0 | 0.0041 | 0.0000 | 0.0004 | 0.0025 | 0.0021 | 0.0034 | 0.0000 | 0.0011 | 0.0000 | 0.0000 | 0.0003 | 0.0003 | 0.0000 | 0.0003 | [10 empty] | 0.00 | 0.00 | 0.00 | 2.00 | 25.00 | 80.00
199559 | 2025-01-07 | 2025-01-08 | 1600 | 20MnCr5 | 200X200 | 75 RCS | 3.24 TO 3.27 | GNA GEARS LIMITED |  | L+3 | 0.184 | 0.232 | 1.203 | 0.016 | 0.018 | 0.020 | 0.006 | 1.186 | 0.013 | 0.026 | 82 | 0.000 | 11 | 0.0023 | 0 | 0.0041 | 0.0000 | 0.0005 | 0.0026 | 0.0022 | 0.0027 | 0.0000 | 0.0013 | 0.0000 | 0.0000 | 0.0003 | 0.0004 | 0.0000 | 0.0003 | [10 empty] | 0.00 | 0.00 | 0.00 | 2.00 | 25.00 | 80.00
199560 | 2025-01-07 | 2025-01-08 | 00542 | SAE 5140M | 160X160 | ***** | 10.40 TO 10.50 | MUKAND SUMI SPECIAL STEEL LIMI |  | L | 0.400 | 0.195 | 0.834 | 0.014 | 0.004 | 0.017 | 0.005 | 0.798 | 0.010 | 0.024 | 75 | 0.000 | 15 | 0.0026 | 0 | 0.0030 | 0.0002 | 0.0002 | 0.0023 | 0.0010 | 0.0012 | 0.0000 | 0.0015 | 0.0000 | 0.0000 | 0.0004 | 0.0000 | 0.0000 | 0.0000 | [10 empty] | 0.00 | 0.00 | 0.00 | 2.00 | 20.00 | 90.00
199561 | 2025-01-07 | 2025-01-08 | 00542 | SAE 5140M | 160X160 | ***** | 10.40 TO 10.50 | MUKAND SUMI SPECIAL STEEL LIMI |  | L+1 | 0.407 | 0.195 | 0.840 | 0.011 | 0.003 | 0.016 | 0.004 | 0.799 | 0.009 | 0.021 | 81 | 0.000 | 12 | 0.0024 | 0 | 0.0027 | 0.0001 | 0.0002 | 0.0023 | 0.0009 | 0.0013 | 0.0000 | 0.0013 | 0.0000 | 0.0000 | 0.0003 | 0.0001 | 0.0000 | 0.0000 | [10 empty] | 0.00 | 0.00 | 0.00 | 2.00 | 20.00 | 90.00
199562 | 2025-01-07 | 2025-01-08 | 00542 | SAE 5140M | 160X160 | ***** | 10.40 TO 10.50 | MUKAND SUMI SPECIAL STEEL LIMI |  | L+2 | 0.390 | 0.192 | 0.814 | 0.012 | 0.005 | 0.018 | 0.006 | 0.804 | 0.012 | 0.022 | 91 | 0.000 | 15 | 0.0024 | 0 | 0.0025 | 0.0001 | 0.0002 | 0.0023 | 0.0011 | 0.0009 | 0.0000 | 0.0015 | 0.0000 | 0.0000 | 0.0004 | 0.0001 | 0.0000 | 0.0000 | [10 empty] | 0.00 | 0.00 | 0.00 | 2.00 | 20.00 | 90.00
199563 | 2025-01-07 | 2025-01-08 | 236 | SAE 5120(H) | 200X200 | 75 RCS | 3.37 TO 3.40 | M.M.FORGINGS LIMITED |  | L | 0.175 | 0.242 | 0.919 | 0.016 | 0.032 | 0.016 | 0.004 | 0.923 | 0.011 | 0.033 | 89 | 0.000 | 10 | 0.0026 | 0 | 0.0065 | 0.0000 | 0.0003 | 0.0026 | 0.0017 | 0.0022 | 0.0000 | 0.0012 | 0.0002 | 0.0000 | 0.0004 | 0.0003 | 0.0000 | 0.0000 | [10 empty] | 0.00 | 0.00 | 70.00 | 2.00 | 20.00 | 100.00
199564 | 2025-01-07 | 2025-01-08 | 236 | SAE 5120(H) | 200X200 | 63 RCS | 3.02 TO 3.05 | M.M.FORGINGS LIMITED |  | L+1 | 0.180 | 0.204 | 0.944 | 0.013 | 0.031 | 0.019 | 0.006 | 0.908 | 0.012 | 0.029 | 77 | 0.000 | 8 | 0.0021 | 0 | 0.0035 | 0.0000 | 0.0003 | 0.0024 | 0.0016 | 0.0016 | 0.0000 | 0.0011 | 0.0000 | 0.0000 | 0.0004 | 0.0003 | 0.0000 | 0.0000 | [10 empty] | 0.00 | 0.00 | 70.00 | 2.00 | 20.00 | 100.00
199565 | 2025-01-07 | 2025-01-08 | 236 | SAE 5120(H) | 200X200 | 63 RCS | 3.02 TO 3.05 | M.M.FORGINGS LIMITED |  | L+2 | 0.188 | 0.193 | 0.923 | 0.012 | 0.029 | 0.016 | 0.005 | 0.927 | 0.011 | 0.027 | 85 | 0.000 | 6 | 0.0018 | 0 | 0.0027 | 0.0000 | 0.0004 | 0.0026 | 0.0017 | 0.0026 | 0.0000 | 0.0012 | 0.0002 | 0.0000 | 0.0004 | 0.0003 | 0.0000 | 0.0001 | [10 empty] | 0.00 | 0.00 | 70.00 | 2.00 | 20.00 | 100.00
199566 | 2025-01-07 | 2025-01-08 | 00528 | JIS S45CLO | 160X160 | ***** | 10.40 TO 10.50 | MUKAND SUMI SPECIAL STEEL LIMI |  | L | 0.468 | 0.185 | 0.825 | 0.019 | 0.016 | 0.014 | 0.005 | 0.172 | 0.009 | 0.021 | 67 | 0.000 | 10 | 0.0023 | 0 | 0.0022 | 0.0000 | 0.0001 | 0.0023 | 0.0007 | 0.0003 | 0.0000 | 0.0010 | 0.0000 | 0.0000 | 0.0003 | 0.0000 | 0.0000 | 0.0000 | [10 empty] | 0.00 | 0.00 | 0.00 | 2.00 | 10.00 | 90.00
199567 | 2025-01-07 | 2025-01-08 | 00528 | JIS S45CLO | 160X160 | ***** | 10.40 TO 10.50 | MUKAND SUMI SPECIAL STEEL LIMI |  | L+1 | 0.461 | 0.186 | 0.837 | 0.016 | 0.015 | 0.013 | 0.005 | 0.163 | 0.010 | 0.024 | 75 | 0.000 | 7 | 0.0020 | 0 | 0.0022 | 0.0000 | 0.0000 | 0.0023 | 0.0008 | 0.0002 | 0.0000 | 0.0011 | 0.0000 | 0.0000 | 0.0003 | 0.0001 | 0.0000 | 0.0000 | [10 empty] | 0.00 | 0.00 | 0.00 | 2.00 | 10.00 | 90.00
199568 | 2025-01-07 | 2025-01-08 | 00528 | JIS S45CLO | 160X160 | ***** | 10.40 TO 10.50 | MUKAND SUMI SPECIAL STEEL LIMI |  | L+2 | 0.459 | 0.175 | 0.836 | 0.016 | 0.014 | 0.012 | 0.005 | 0.163 | 0.009 | 0.019 | 66 | 0.000 | 9 | 0.0016 | 0 | 0.0022 | 0.0000 | 0.0001 | 0.0025 | 0.0007 | 0.0000 | 0.0000 | 0.0010 | 0.0008 | 0.0000 | 0.0004 | 0.0000 | 0.0000 | 0.0000 | [10 empty] | 0.00 | 0.00 | 0.00 | 2.00 | 10.00 | 90.00
199569 | 2025-01-07 | 2025-01-08 | 2018 | S48C | 200X200 | 56 ROUND | 3.40 TO 3.45 | GAMO FORGINGS PRIVATE LIMITED |  | L | 0.481 | 0.223 | 0.862 | 0.016 | 0.015 | 0.012 | 0.005 | 0.199 | 0.009 | 0.024 | 70 | 0.000 | 5 | 0.0037 | 0 | 0.0025 | 0.0000 | 0.0002 | 0.0024 | 0.0008 | 0.0002 | 0.0000 | 0.0010 | 0.0003 | 0.0000 | 0.0004 | 0.0000 | 0.0000 | 0.0000 | [10 empty] | 0.00 | 0.00 | 0.00 | 2.00 | 15.00 | 90.00
199570 | 2025-01-07 | 2025-01-08 | 2018 | S48C | 200X200 | 50 ROUND | 2.60 TO 2.65 | HIGHWAY INDUSTRIES LIMITED | IS-HT-63, REV.08, DATE: 08.01.2021.PD-CS | L+1 | 0.496 | 0.196 | 0.891 | 0.014 | 0.014 | 0.012 | 0.005 | 0.234 | 0.009 | 0.023 | 74 | 0.000 | 6 | 0.0031 | 1 | 0.0024 | 0.0000 | 0.0003 | 0.0024 | 0.0007 | 0.0003 | 0.0000 | 0.0009 | 0.0001 | 0.0000 | 0.0003 | 0.0001 | 0.0000 | 0.0000 | [10 empty] | 0.00 | 0.00 | 0.00 | 2.00 | 15.00 | 90.00
199571 | 2025-01-07 | 2025-01-08 | 2018 | S48C | 200X200 | 50 ROUND | 2.60 TO 2.65 | HIGHWAY INDUSTRIES LIMITED | IS-HT-63, REV.08, DATE: 08.01.2021.PD-CS | L+2 | 0.496 | 0.232 | 0.868 | 0.016 | 0.014 | 0.014 | 0.005 | 0.217 | 0.010 | 0.018 | 75 | 0.000 | 6 | 0.0031 | 0 | 0.0043 | 0.0000 | 0.0002 | 0.0023 | 0.0006 | 0.0003 | 0.0000 | 0.0010 | 0.0000 | 0.0000 | 0.0003 | 0.0000 | 0.0000 | 0.0000 | [10 empty] | 0.00 | 0.00 | 0.00 | 2.00 | 15.00 | 90.00
199572 | 2025-01-08 | 2025-01-08 | 00393 | SCM435BF | 240X280 | 180 RCS | 3.85 TO 3.90 | MUKAND SUMI SPECIAL STEEL LIMI | 3.25M TO 3.90M | L | 0.326 | 0.163 | 0.654 | 0.011 | 0.005 | 0.018 | 0.157 | 0.867 | 0.012 | 0.024 | 75 | 0.000 | 13 | 0.0027 | 0 | 0.0025 | 0.0004 | 0.0004 | 0.0025 | 0.0015 | 0.0018 | 0.0000 | 0.0013 | 0.0001 | 0.0000 | 0.0004 | 0.0002 | 0.0000 | 0.0000 | [10 empty] | 0.00 | 0.00 | 0.00 | 0.00 | 0.00 | 0.00
199573 | 2025-01-08 | 2025-01-08 | 00393 | SCM435BF | 240X280 | 180 RCS | 3.85 TO 3.90 | MUKAND SUMI SPECIAL STEEL LIMI | 3.25M TO 3.90M | L+1 | 0.328 | 0.183 | 0.687 | 0.014 | 0.006 | 0.020 | 0.158 | 0.887 | 0.011 | 0.022 | 84 | 0.000 | 16 | 0.0029 | 0 | 0.0026 | 0.0004 | 0.0004 | 0.0024 | 0.0015 | 0.0018 | 0.0000 | 0.0013 | 0.0005 | 0.0000 | 0.0003 | 0.0003 | 0.0000 | 0.0000 | [10 empty] | 0.00 | 0.00 | 0.00 | 0.00 | 0.00 | 0.00
199574 | 2025-01-08 | 2025-01-08 | 2000 | SAE 4140 | 200X200 | 60 ROUND | 3.53 TO 3.56 | BHARAT FORGE LTD |  | S | 0.434 | 0.249 | 0.899 | 0.020 | 0.004 | 0.020 | 0.193 | 1.091 | 0.012 | 0.015 | 68 | 0.000 | 15 | 0.0034 | 0 | 0.0039 | 0.0000 | 0.0005 | 0.0024 | 0.0018 | 0.0017 | 0.0000 | 0.0011 | 0.0001 | 0.0000 | 0.0002 | 0.0002 | 0.0000 | 0.0000 | [10 empty] | 0.00 | 0.00 | 0.00 | 2.00 | 20.00 | 100.00
199575 | 2025-01-08 | 2025-01-08 | 00393 | SCM435BF | 240X280 | 180 RCS | 3.85 TO 3.90 | MUKAND SUMI SPECIAL STEEL LIMI | 3.25M TO 3.90M | L+2 | 0.322 | 0.178 | 0.674 | 0.013 | 0.005 | 0.020 | 0.156 | 0.881 | 0.011 | 0.021 | 76 | 0.000 | 15 | 0.0027 | 0 | 0.0026 | 0.0005 | 0.0003 | 0.0025 | 0.0014 | 0.0016 | 0.0000 | 0.0013 | 0.0007 | 0.0000 | 0.0004 | 0.0002 | 0.0000 | 0.0000 | [10 empty] | 0.00 | 0.00 | 0.00 | 0.00 | 0.00 | 0.00
199576 | 2025-01-08 | 2025-01-09 | 2201 | EN9 | 200X200 | 56 ROUND | 3.37 TO 3.40 | SUNSTAR PRECISION FORGE LIMITE |  | L | 0.546 | 0.246 | 0.876 | 0.022 | 0.027 | 0.017 | 0.005 | 0.168 | 0.013 | 0.024 | 68 | 0.000 | 8 | 0.0030 | 1 | 0.0028 | 0.0000 | 0.0002 | 0.0024 | 0.0009 | 0.0003 | 0.0000 | 0.0010 | 0.0005 | 0.0000 | 0.0004 | 0.0001 | 0.0000 | 0.0000 | [10 empty] | 0.00 | 0.00 | 0.00 | 2.00 | 15.00 | 90.00
199577 | 2025-01-08 | 2025-01-09 | 2201 | EN9 | 200X200 | 56 ROUND | 3.37 TO 3.40 | SUNSTAR PRECISION FORGE LIMITE |  | L+1 | 0.534 | 0.230 | 0.844 | 0.019 | 0.032 | 0.013 | 0.004 | 0.166 | 0.010 | 0.024 | 73 | 0.000 | 6 | 0.0029 | 0 | 0.0026 | 0.0000 | 0.0001 | 0.0023 | 0.0006 | 0.0004 | 0.0000 | 0.0009 | 0.0000 | 0.0000 | 0.0004 | 0.0000 | 0.0000 | 0.0000 | [10 empty] | 0.00 | 0.00 | 0.00 | 2.00 | 15.00 | 90.00
199578 | 2025-01-08 | 2025-01-09 | 00613 | S55CR | 240X280 | ******* | 3.20 TO 3.25 | MUKAND SUMI SPECIAL STEEL LIMI | 2.70M TO 3.25M | L | 0.573 | 0.202 | 0.785 | 0.013 | 0.004 | 0.013 | 0.007 | 0.149 | 0.010 | 0.026 | 70 | 0.000 | 5 | 0.0018 | 0 | 0.0023 | 0.0003 | 0.0000 | 0.0024 | 0.0005 | 0.0004 | 0.0000 | 0.0012 | 0.0000 | 0.0000 | 0.0004 | 0.0001 | 0.0000 | 0.0000 | [10 empty] | 0.00 | 0.00 | 0.00 | 0.00 | 0.00 | 0.00
199579 | 2025-01-08 | 2025-01-09 | 2019 | SAE 1053 | 200X200 | 56 ROUND | 3.37 TO 3.40 | HIGHWAY INDUSTRIES LIMITED | 3.05 TO 3.08 | L+2 | 0.554 | 0.257 | 0.872 | 0.019 | 0.028 | 0.012 | 0.006 | 0.163 | 0.010 | 0.025 | 72 | 0.000 | 5 | 0.0032 | 0 | 0.0026 | 0.0000 | 0.0001 | 0.0024 | 0.0007 | 0.0003 | 0.0000 | 0.0010 | 0.0001 | 0.0000 | 0.0003 | 0.0001 | 0.0000 | 0.0000 | [10 empty] | 0.00 | 0.00 | 0.00 | 2.00 | 20.00 | 90.00
199580 | 2025-01-08 | 2025-01-09 | 00613 | S55CR | 240X280 | ******* | 3.20 TO 3.25 | MUKAND SUMI SPECIAL STEEL LIMI | 2.70M TO 3.25M | L+1 | 0.561 | 0.198 | 0.780 | 0.011 | 0.006 | 0.013 | 0.007 | 0.156 | 0.009 | 0.028 | 77 | 0.000 | 3 | 0.0019 | 0 | 0.0022 | 0.0002 | 0.0000 | 0.0024 | 0.0005 | 0.0005 | 0.0000 | 0.0012 | 0.0002 | 0.0000 | 0.0004 | 0.0001 | 0.0000 | 0.0000 | [10 empty] | 0.00 | 0.00 | 0.00 | 0.00 | 0.00 | 0.00
199581 | 2025-01-08 | 2025-01-09 | 00613 | S55CR | 240X280 | ******* | 3.20 TO 3.25 | MUKAND SUMI SPECIAL STEEL LIMI | 2.70M TO 3.25M | L+2 | 0.569 | 0.204 | 0.761 | 0.013 | 0.005 | 0.015 | 0.005 | 0.150 | 0.009 | 0.028 | 91 | 0.000 | 7 | 0.0021 | 0 | 0.0020 | 0.0002 | 0.0000 | 0.0025 | 0.0004 | 0.0004 | 0.0000 | 0.0011 | 0.0005 | 0.0000 | 0.0004 | 0.0000 | 0.0000 | 0.0000 | [10 empty] | 0.00 | 0.00 | 0.00 | 0.00 | 0.00 | 0.00
199582 | 2025-01-08 | 2025-01-09 | 00694 | SWRCH8A | 160X160 | ****** | 11.80 TO 11.90 | MUKAND SUMI SPECIAL STEEL LIMI | NO SOL | L | 0.067 | 0.085 | 0.248 | 0.009 | 0.004 | 0.009 | 0.003 | 0.049 | 0.008 | 0.034 | 88 | 0.000 | 27 | 0.0014 | 0 | 0.0007 | 0.0014 | 0.0000 | 0.0026 | 0.0002 | 0.0000 | 0.0003 | 0.0015 | 0.0016 | 0.0000 | 0.0007 | 0.0000 | 0.0000 | 0.0000
199583 | 2025-01-08 | 2025-01-09 | 00694 | SWRCH8A | 160X160 | ****** | 11.80 TO 11.90 | MUKAND SUMI SPECIAL STEEL LIMI | NO SOL | L+1 | 0.067 | 0.045 | 0.255 | 0.016 | 0.007 | 0.010 | 0.003 | 0.040 | 0.008 | 0.027 | 83 | 0.000 | 30 | 0.0006 | 0 | 0.0012 | 0.0013 | 0.0000 | 0.0024 | 0.0001 | 0.0000 | 0.0005 | 0.0015 | 0.0005 | 0.0000 | 0.0007 | 0.0001 | 0.0000 | 0.0000
199584 | 2025-01-08 | 2025-01-09 | 00362 | SKFGRD3 | 240X280 | 165 RCS | 3.07 TO 3.10 | MUKAND SUMI SPECIAL STEEL LIMI | 2.70M TO 3.05M | L | 0.975 | 0.235 | 0.388 | 0.019 | 0.003 | 0.024 | 0.004 | 1.446 | 0.003 | 0.021 | 61 | 0.000 | 4 | 0.0026 | 1 | 0.0025 | 0.0009 | 0.0001 | 0.0000 | 0.0000 | 0.0032 | 0.0000 | 0.0017 | 0.0000 | 0.0000 | 0.0006 | 0.0001 | 0.0000 | 0.0000 | [10 empty] | 0.00 | 0.00 | 0.00 | 0.00 | 0.00 | 0.00
199585 | 2025-01-08 | 2025-01-09 | 00694 | SWRCH8A | 160X160 | ****** | 11.80 TO 11.90 | MUKAND SUMI SPECIAL STEEL LIMI | NO SOL | L+2 | 0.072 | 0.085 | 0.261 | 0.011 | 0.004 | 0.009 | 0.003 | 0.039 | 0.008 | 0.034 | 110 | 0.000 | 29 | 0.0012 | 0 | 0.0009 | 0.0014 | 0.0000 | 0.0026 | 0.0005 | 0.0000 | 0.0004 | 0.0016 | 0.0029 | 0.0000 | 0.0006 | 0.0001 | 0.0000 | 0.0000
199586 | 2025-01-08 | 2025-01-09 | 00362 | SKFGRD3 | 240X280 | 165 RCS | 3.07 TO 3.10 | MUKAND SUMI SPECIAL STEEL LIMI | 2.70M TO 3.05M | L+1 | 0.991 | 0.213 | 0.382 | 0.017 | 0.003 | 0.030 | 0.007 | 1.475 | 0.004 | 0.018 | 59 | 0.000 | 7 | 0.0028 | 0 | 0.0026 | 0.0009 | 0.0002 | 0.0000 | 0.0000 | 0.0035 | 0.0000 | 0.0017 | 0.0000 | 0.0000 | 0.0006 | 0.0000 | 0.0000 | 0.0000 | [10 empty] | 0.00 | 0.00 | 0.00 | 0.00 | 0.00 | 0.00
199587 | 2025-01-08 | 2025-01-09 | 00362 | SKFGRD3 | 240X280 | 165 RCS | 3.07 TO 3.10 | MUKAND SUMI SPECIAL STEEL LIMI | 2.70M TO 3.05M | L+2 | 0.987 | 0.232 | 0.380 | 0.021 | 0.006 | 0.030 | 0.007 | 1.473 | 0.010 | 0.024 | 76 | 0.000 | 2 | 0.0023 | 0 | 0.0025 | 0.0009 | 0.0002 | 0.0000 | 0.0000 | 0.0033 | 0.0000 | 0.0017 | 0.0000 | 0.0000 | 0.0006 | 0.0000 | 0.0000 | 0.0000 | [10 empty] | 0.00 | 0.00 | 0.00 | 0.00 | 0.00 | 0.00
199588 | 2025-01-08 | 2025-01-09 | 00474 | 54SiCr6 | 160X160 | ****** | 11.80 TO 11.90 | MUKAND SUMI SPECIAL STEEL LIMI | NO SOL | L | 0.544 | 1.488 | 0.673 | 0.018 | 0.009 | 0.018 | 0.005 | 0.681 | 0.010 | 0.006 | 65 | 0.001 | 6 | 0.0046 | 0 | 0.0029 | 0.0005 | 0.0002 | 0.0025 | 0.0014 | 0.0004 | 0.0000 | 0.0015 | 0.0000 | 0.0000 | 0.0005 | 0.0000 | 0.0000 | 0.0001 | [10 empty] | 0.00 | 0.00 | 0.00 | 0.00 | 0.00 | 0.00
199589 | 2025-01-08 | 2025-01-09 | 00474 | 54SiCr6 | 160X160 | ****** | 11.80 TO 11.90 | MUKAND SUMI SPECIAL STEEL LIMI | NO SOL | L+1 | 0.548 | 1.488 | 0.682 | 0.016 | 0.004 | 0.017 | 0.005 | 0.649 | 0.010 | 0.012 | 73 | 0.001 | 8 | 0.0040 | 0 | 0.0027 | 0.0006 | 0.0002 | 0.0025 | 0.0014 | 0.0004 | 0.0000 | 0.0015 | 0.0000 | 0.0000 | 0.0005 | 0.0000 | 0.0000 | 0.0000 | [10 empty] | 0.00 | 0.00 | 0.00 | 0.00 | 0.00 | 0.00
199590 | 2025-01-08 | 2025-01-09 | 00474 | 54SiCr6 | 160X160 | ****** | 11.80 TO 11.90 | MUKAND SUMI SPECIAL STEEL LIMI | NO SOL | L+2 | 0.548 | 1.490 | 0.676 | 0.010 | 0.004 | 0.016 | 0.006 | 0.660 | 0.008 | 0.011 | 82 | 0.001 | 5 | 0.0037 | 0 | 0.0024 | 0.0005 | 0.0002 | 0.0023 | 0.0013 | 0.0005 | 0.0000 | 0.0016 | 0.0000 | 0.0000 | 0.0005 | 0.0000 | 0.0000 | 0.0000 | [10 empty] | 0.00 | 0.00 | 0.00 | 0.00 | 0.00 | 0.00
199591 | 2025-01-08 | 2025-01-09 | 00362 | SKFGRD3 | 240X280 | 165 RCS | 3.07 TO 3.10 | MUKAND SUMI SPECIAL STEEL LIMI | 2.70M TO 3.05M | L | 1.034 | 0.216 | 0.363 | 0.017 | 0.003 | 0.027 | 0.006 | 1.569 | 0.004 | 0.018 | 62 | 0.000 | 3 | 0.0019 | 0 | 0.0027 | 0.0010 | 0.0003 | 0.0000 | 0.0000 | 0.0034 | 0.0000 | 0.0018 | 0.0000 | 0.0000 | 0.0007 | 0.0000 | 0.0000 | 0.0000 | [10 empty] | 0.00 | 0.00 | 0.00 | 0.00 | 0.00 | 0.00
199592 | 2025-01-08 | 2025-01-09 | 00362 | SKFGRD3 | 240X280 | 165 RCS | 3.07 TO 3.10 | MUKAND SUMI SPECIAL STEEL LIMI | 2.70M TO 3.05M | L+1 | 0.974 | 0.215 | 0.380 | 0.014 | 0.003 | 0.026 | 0.005 | 1.451 | 0.004 | 0.016 | 59 | 0.000 | 6 | 0.0020 | 0 | 0.0023 | 0.0010 | 0.0002 | 0.0000 | 0.0000 | 0.0033 | 0.0000 | 0.0017 | 0.0002 | 0.0000 | 0.0007 | 0.0001 | 0.0000 | 0.0000 | [10 empty] | 0.00 | 0.00 | 0.00 | 0.00 | 0.00 | 0.00
199593 | 2025-01-09 | 2025-01-09 | 00635 | SCM435CHQ | 160X160 | ****** | 11.80 TO 11.90 | MUKAND SUMI SPECIAL STEEL LIMI | NO SOL | L | 0.372 | 0.190 | 0.770 | 0.021 | 0.003 | 0.020 | 0.161 | 0.915 | 0.012 | 0.026 | 84 | 0.000 | 11 | 0.0024 | 0 | 0.0027 | 0.0002 | 0.0003 | 0.0024 | 0.0013 | 0.0021 | 0.0000 | 0.0011 | 0.0000 | 0.0000 | 0.0003 | 0.0001 | 0.0000 | 0.0000 | [10 empty] | 0.00 | 0.00 | 0.00 | 2.00 | 20.00 | 90.00
199594 | 2025-01-09 | 2025-01-09 | 00362 | SKFGRD3 | 240X280 | 165 RCS | 3.07 TO 3.10 | MUKAND SUMI SPECIAL STEEL LIMI | 2.70M TO 3.05M | L+2 | 0.995 | 0.233 | 0.382 | 0.013 | 0.003 | 0.030 | 0.006 | 1.472 | 0.006 | 0.019 | 65 | 0.000 | 7 | 0.0016 | 0 | 0.0024 | 0.0009 | 0.0002 | 0.0000 | 0.0000 | 0.0036 | 0.0000 | 0.0018 | 0.0000 | 0.0000 | 0.0007 | 0.0001 | 0.0000 | 0.0000 | [10 empty] | 0.00 | 0.00 | 0.00 | 0.00 | 0.00 | 0.00
199595 | 2025-01-09 | 2025-01-09 | 00635 | SCM435CHQ | 160X160 | ****** | 11.80 TO 11.90 | MUKAND SUMI SPECIAL STEEL LIMI | NO SOL | L+1 | 0.353 | 0.160 | 0.766 | 0.014 | 0.004 | 0.018 | 0.157 | 0.917 | 0.012 | 0.025 | 84 | 0.000 | 13 | 0.0021 | 0 | 0.0030 | 0.0003 | 0.0003 | 0.0024 | 0.0017 | 0.0019 | 0.0000 | 0.0014 | 0.0000 | 0.0000 | 0.0003 | 0.0001 | 0.0000 | 0.0000 | [10 empty] | 0.00 | 0.00 | 0.00 | 2.00 | 20.00 | 90.00
199596 | 2025-01-09 | 2025-01-09 | 00635 | SCM435CHQ | 160X160 | ****** | 11.80 TO 11.90 | MUKAND SUMI SPECIAL STEEL LIMI | NO SOL | L+2 | 0.368 | 0.191 | 0.786 | 0.016 | 0.003 | 0.018 | 0.153 | 0.928 | 0.011 | 0.026 | 81 | 0.000 | 17 | 0.0024 | 0 | 0.0032 | 0.0002 | 0.0004 | 0.0023 | 0.0018 | 0.0019 | 0.0000 | 0.0013 | 0.0000 | 0.0000 | 0.0002 | 0.0002 | 0.0000 | 0.0000 | [10 empty] | 0.00 | 0.00 | 0.00 | 2.00 | 20.00 | 90.00
199597 | 2025-01-09 | 2025-01-09 | 2254 | SAE 1538MV | 240X280 | 115 ROUND | 3.92 TO 3.96 | BHARAT FORGE LTD | 4753, REV NO 1, 07.11.22 | L | 0.405 | 0.569 | 1.420 | 0.010 | 0.055 | 0.014 | 0.040 | 0.168 | 0.012 | 0.014 | 150 | 0.000 | 13 | 0.0079 | 0 | 0.1036 | 0.0000 | 0.0003 | 0.0027 | 0.0021 | 0.0002 | 0.0000 | 0.0007 | 0.0004 | 0.0000 | 0.0001 | 0.0000 | 0.0000 | 0.0002 | [10 empty] | 0.00 | 0.00 | 130.00 | 2.00 | 20.00 | 170.00
199598 | 2025-01-09 | 2025-01-09 | 2254 | SAE 1538MV | 240X280 | 115 ROUND | 3.92 TO 3.96 | BHARAT FORGE LTD | 4753, REV NO 1, 07.11.22 | L+1 | 0.395 | 0.582 | 1.431 | 0.015 | 0.055 | 0.011 | 0.035 | 0.173 | 0.013 | 0.016 | 139 | 0.000 | 12 | 0.0101 | 0 | 0.1109 | 0.0000 | 0.0001 | 0.0027 | 0.0019 | 0.0000 | 0.0000 | 0.0007 | 0.0002 | 0.0001 | 0.0001 | 0.0000 | 0.0000 | 0.0002 | [10 empty] | 0.00 | 0.00 | 130.00 | 2.00 | 20.00 | 170.00
199599 | 2025-01-09 | 2025-01-09 | 2244 | CMA1 | 240X280 | 90 ROUND | 4.15 TO 4.20 | BHARAT FORGE LTD | 4728, REV NO 0, 22.3.22 | L+2 | 0.383 | 0.561 | 1.403 | 0.018 | 0.062 | 0.010 | 0.006 | 0.169 | 0.011 | 0.013 | 150 | 0.000 | 11 | 0.0095 | 0 | 0.1306 | 0.0000 | 0.0001 | 0.0026 | 0.0020 | 0.0000 | 0.0000 | 0.0006 | 0.0004 | 0.0001 | 0.0001 | 0.0000 | 0.0000 | 0.0002 | [10 empty] | 0.00 | 0.00 | 130.00 | 2.00 | 20.00 | 200.00
199600 | 2025-01-09 | 2025-01-09 | 00031 | SCM420H | 160X160 | ****** | 11.80 TO 11.90 | MUKAND SUMI SPECIAL STEEL LIMI | NO SOL | L | 0.194 | 0.153 | 0.733 | 0.017 | 0.019 | 0.018 | 0.168 | 1.025 | 0.012 | 0.024 | 80 | 0.000 | 10 | 0.0013 | 0 | 0.0033 | 0.0001 | 0.0002 | 0.0024 | 0.0019 | 0.0010 | 0.0000 | 0.0012 | 0.0002 | 0.0000 | 0.0003 | 0.0002 | 0.0000 | 0.0000 | [10 empty] | 0.00 | 0.00 | 0.00 | 0.00 | 16.00 | 90.00
199601 | 2025-01-09 | 2025-01-09 | 00031 | SCM420H | 160X160 | ****** | 11.80 TO 11.90 | MUKAND SUMI SPECIAL STEEL LIMI | NO SOL | L+1 | 0.193 | 0.157 | 0.717 | 0.013 | 0.017 | 0.019 | 0.171 | 1.025 | 0.012 | 0.026 | 88 | 0.000 | 13 | 0.0015 | 0 | 0.0030 | 0.0002 | 0.0003 | 0.0025 | 0.0020 | 0.0013 | 0.0000 | 0.0012 | 0.0004 | 0.0000 | 0.0003 | 0.0003 | 0.0000 | 0.0000 | [10 empty] | 0.00 | 0.00 | 0.00 | 0.00 | 16.00 | 90.00
199602 | 2025-01-09 | 2025-01-09 | 569 | SAE 1046M | 240X280 | ***** | 3.69 TO 3.73 | SAARLOHA ADVANCED MATERIALS PV | 3398, REV NO 5, 7.12.17 * | L | 0.459 | 0.327 | 1.254 | 0.018 | 0.025 | 0.013 | 0.005 | 0.310 | 0.011 | 0.025 | 93 | 0.000 | 6 | 0.0147 | 1 | 0.0041 | 0.0000 | 0.0005 | 0.0026 | 0.0019 | 0.0008 | 0.0000 | 0.0009 | 0.0006 | 0.0000 | 0.0001 | 0.0001 | 0.0000 | 0.0000 | [10 empty] | 0.00 | 0.00 | 0.00 | 2.00 | 20.00 | 100.00
199603 | 2025-01-09 | 2025-01-09 | 00031 | SCM420H | 160X160 | ****** | 11.80 TO 11.90 | MUKAND SUMI SPECIAL STEEL LIMI | NO SOL | L+2 | 0.195 | 0.150 | 0.712 | 0.013 | 0.018 | 0.019 | 0.167 | 1.029 | 0.012 | 0.026 | 67 | 0.000 | 8 | 0.0014 | 0 | 0.0035 | 0.0001 | 0.0003 | 0.0025 | 0.0021 | 0.0013 | 0.0000 | 0.0012 | 0.0006 | 0.0000 | 0.0003 | 0.0003 | 0.0000 | 0.0000 | [10 empty] | 0.00 | 0.00 | 0.00 | 0.00 | 16.00 | 90.00
199604 | 2025-01-09 | 2025-01-09 | 569 | SAE 1046M | 240X280 | ***** | 3.69 TO 3.73 | SAARLOHA ADVANCED MATERIALS PV | 3398, REV NO 5, 7.12.17 * | L+1 | 0.451 | 0.340 | 1.254 | 0.018 | 0.022 | 0.012 | 0.004 | 0.307 | 0.011 | 0.024 | 67 | 0.000 | 8 | 0.0048 | 0 | 0.0048 | 0.0000 | 0.0002 | 0.0025 | 0.0016 | 0.0007 | 0.0000 | 0.0008 | 0.0003 | 0.0000 | 0.0001 | 0.0000 | 0.0000 | 0.0000 | [10 empty] | 0.00 | 0.00 | 0.00 | 2.00 | 20.00 | 100.00
199605 | 2025-01-09 | 2025-01-09 | 569 | SAE 1046M | 240X280 | ***** | 3.69 TO 3.73 | SAARLOHA ADVANCED MATERIALS PV | 3398, REV NO 5, 7.12.17 * | L+2 | 0.449 | 0.328 | 1.267 | 0.022 | 0.023 | 0.014 | 0.006 | 0.303 | 0.011 | 0.029 | 65 | 0.000 | 6 | 0.0170 | 1 | 0.0049 | 0.0000 | 0.0004 | 0.0026 | 0.0017 | 0.0008 | 0.0000 | 0.0006 | 0.0004 | 0.0000 | 0.0001 | 0.0001 | 0.0000 | 0.0000 | [10 empty] | 0.00 | 0.00 | 0.00 | 2.00 | 20.00 | 100.00
199606 | 2025-01-09 | 2025-01-09 | 00474 | 54SiCr6 | 160X160 | ****** | 11.80 TO 11.90 | MUKAND SUMI SPECIAL STEEL LIMI | NO SOL | L | 0.552 | 1.510 | 0.692 | 0.017 | 0.003 | 0.018 | 0.007 | 0.658 | 0.009 | 0.009 | 62 | 0.001 | 8 | 0.0036 | 0 | 0.0028 | 0.0006 | 0.0002 | 0.0025 | 0.0015 | 0.0002 | 0.0000 | 0.0016 | 0.0000 | 0.0000 | 0.0005 | 0.0000 | 0.0000 | 0.0000 | [10 empty] | 0.00 | 0.00 | 0.00 | 0.00 | 0.00 | 0.00
199607 | 2025-01-09 | 2025-01-09 | 00474 | 54SiCr6 | 160X160 | ****** | 11.80 TO 11.90 | MUKAND SUMI SPECIAL STEEL LIMI | NO SOL | L+1 | 0.550 | 1.518 | 0.720 | 0.011 | 0.005 | 0.017 | 0.007 | 0.651 | 0.009 | 0.008 | 62 | 0.001 | 7 | 0.0031 | 0 | 0.0025 | 0.0005 | 0.0002 | 0.0024 | 0.0014 | 0.0003 | 0.0000 | 0.0015 | 0.0000 | 0.0000 | 0.0005 | 0.0000 | 0.0000 | 0.0000 | [10 empty] | 0.00 | 0.00 | 0.00 | 0.00 | 0.00 | 0.00
199608 | 2025-01-09 | 2025-01-09 | 1337 | 44MnSiVS6 | 240X280 | 85 ROUND | 4.20 TO 4.25 | BHARAT FORGE LTD | 3.20M ONLY | L | 0.426 | 0.613 | 1.466 | 0.017 | 0.039 | 0.012 | 0.027 | 0.212 | 0.011 | 0.015 | 145 | 0.000 | 11 | 0.0135 | 2 | 0.1425 | 0.0000 | 0.0005 | 0.0025 | 0.0017 | 0.0007 | 0.0000 | 0.0006 | 0.0000 | 0.0000 | 0.0001 | 0.0000 | 0.0000 | 0.0001 | [10 empty] | 0.00 | 0.00 | 140.00 | 2.00 | 18.00 | 200.00
199609 | 2025-01-09 | 2025-01-09 | 00474 | 54SiCr6 | 160X160 | ****** | 11.80 TO 11.90 | MUKAND SUMI SPECIAL STEEL LIMI | NO SOL | L+2 | 0.550 | 1.505 | 0.709 | 0.012 | 0.004 | 0.016 | 0.005 | 0.659 | 0.010 | 0.008 | 54 | 0.001 | 7 | 0.0034 | 0 | 0.0025 | 0.0005 | 0.0001 | 0.0024 | 0.0015 | 0.0002 | 0.0000 | 0.0016 | 0.0000 | 0.0000 | 0.0005 | 0.0000 | 0.0000 | 0.0000 | [10 empty] | 0.00 | 0.00 | 0.00 | 0.00 | 0.00 | 0.00
199610 | 2025-01-09 | 2025-01-09 | 1337 | 44MnSiVS6 | 240X280 | 85 ROUND | 4.20 TO 4.25 | BHARAT FORGE LTD | 3.20M ONLY | L+1 | 0.436 | 0.648 | 1.475 | 0.015 | 0.032 | 0.015 | 0.027 | 0.222 | 0.012 | 0.017 | 150 | 0.000 | 8 | 0.0157 | 2 | 0.1498 | 0.0000 | 0.0005 | 0.0026 | 0.0018 | 0.0008 | 0.0000 | 0.0007 | 0.0000 | 0.0002 | 0.0000 | 0.0001 | 0.0000 | 0.0000 | [10 empty] | 0.00 | 0.00 | 140.00 | 2.00 | 18.00 | 200.00
199611 | 2025-01-09 | 2025-01-09 | 1337 | 44MnSiVS6 | 240X280 | 85 ROUND | 4.20 TO 4.25 | BHARAT FORGE LTD | 3.20M ONLY | L+2 | 0.434 | 0.599 | 1.440 | 0.019 | 0.036 | 0.012 | 0.025 | 0.230 | 0.011 | 0.017 | 133 | 0.001 | 6 | 0.0159 | 2 | 0.1395 | 0.0000 | 0.0005 | 0.0026 | 0.0017 | 0.0007 | 0.0000 | 0.0008 | 0.0000 | 0.0000 | 0.0000 | 0.0000 | 0.0000 | 0.0000 | [10 empty] | 0.00 | 0.00 | 140.00 | 2.00 | 18.00 | 200.00
199612 | 2025-01-09 | 2025-01-09 | 00523 | JIS S45C MOD | 160X160 | ***** | 11.80 TO 11.90 | MUKAND SUMI SPECIAL STEEL LIMI |  | L | 0.462 | 0.274 | 1.256 | 0.012 | 0.035 | 0.070 | 0.005 | 0.156 | 0.011 | 0.021 | 75 | 0.000 | 8 | 0.0026 | 0 | 0.0493 | 0.0000 | 0.0001 | 0.0023 | 0.0015 | 0.0009 | 0.0000 | 0.0006 | 0.0000 | 0.0000 | 0.0002 | 0.0000 | 0.0000 | 0.0000 | [10 empty] | 0.00 | 0.00 | 0.00 | 0.00 | 0.00 | 0.00
199613 | 2025-01-09 | 2025-01-10 | 00523 | JIS S45C MOD | 160X160 | ***** | 11.80 TO 11.90 | MUKAND SUMI SPECIAL STEEL LIMI |  | L+1 | 0.437 | 0.261 | 1.228 | 0.013 | 0.030 | 0.070 | 0.005 | 0.167 | 0.010 | 0.021 | 82 | 0.000 | 7 | 0.0026 | 0 | 0.0470 | 0.0000 | 0.0000 | 0.0025 | 0.0012 | 0.0009 | 0.0000 | 0.0009 | 0.0002 | 0.0000 | 0.0001 | 0.0000 | 0.0000 | 0.0000 | [10 empty] | 0.00 | 0.00 | 0.00 | 0.00 | 0.00 | 0.00
199614 | 2025-01-09 | 2025-01-09 | 1031 | SAE 1538MV | 240X280 | ***** | 3.42 TO 3.46 | SAARLOHA ADVANCED MATERIALS PV |  | L | 0.398 | 0.611 | 1.433 | 0.014 | 0.055 | 0.011 | 0.026 | 0.170 | 0.010 | 0.012 | 139 | 0.000 | 9 | 0.0074 | 0 | 0.1065 | 0.0000 | 0.0002 | 0.0027 | 0.0019 | 0.0000 | 0.0000 | 0.0007 | 0.0001 | 0.0000 | 0.0001 | 0.0001 | 0.0000 | 0.0000 | [10 empty] | 0.00 | 0.00 | 130.00 | 2.00 | 20.00 | 170.00
199615 | 2025-01-09 | 2025-01-09 | 00523 | JIS S45C MOD | 160X160 | ***** | 11.80 TO 11.90 | MUKAND SUMI SPECIAL STEEL LIMI |  | L+2 | 0.458 | 0.282 | 1.260 | 0.015 | 0.029 | 0.076 | 0.009 | 0.166 | 0.011 | 0.021 | 79 | 0.000 | 9 | 0.0037 | 0 | 0.0471 | 0.0000 | 0.0002 | 0.0024 | 0.0014 | 0.0007 | 0.0000 | 0.0007 | 0.0009 | 0.0000 | 0.0001 | 0.0000 | 0.0000 | 0.0000 | [10 empty] | 0.00 | 0.00 | 0.00 | 0.00 | 0.00 | 0.00
199616 | 2025-01-09 | 2025-01-09 | 1031 | SAE 1538MV | 240X280 | ***** | 3.42 TO 3.46 | SAARLOHA ADVANCED MATERIALS PV |  | L+1 | 0.409 | 0.590 | 1.424 | 0.011 | 0.060 | 0.011 | 0.026 | 0.170 | 0.010 | 0.015 | 138 | 0.001 | 7 | 0.0084 | 0 | 0.1048 | 0.0000 | 0.0001 | 0.0025 | 0.0018 | 0.0000 | 0.0000 | 0.0007 | 0.0000 | 0.0000 | 0.0000 | 0.0000 | 0.0000 | 0.0000 | [10 empty] | 0.00 | 0.00 | 130.00 | 2.00 | 20.00 | 170.00
199617 | 2025-01-09 | 2025-01-09 | 1031 | SAE 1538MV | 240X280 | ***** | 3.42 TO 3.46 | SAARLOHA ADVANCED MATERIALS PV |  | L+2 | 0.399 | 0.621 | 1.425 | 0.010 | 0.056 | 0.011 | 0.031 | 0.166 | 0.011 | 0.016 | 136 | 0.000 | 9 | 0.0120 | 0 | 0.1000 | 0.0000 | 0.0000 | 0.0025 | 0.0018 | 0.0000 | 0.0000 | 0.0007 | 0.0000 | 0.0000 | 0.0000 | 0.0000 | 0.0000 | 0.0000 | [10 empty] | 0.00 | 0.00 | 130.00 | 2.00 | 20.00 | 170.00
199618 | 2025-01-09 | 2025-01-09 | 00437 | C70S6 | 160X160 | ***** | 11.80 TO 11.90 | MUKAND SUMI SPECIAL STEEL LIMI |  | L | 0.698 | 0.228 | 0.583 | 0.009 | 0.071 | 0.051 | 0.006 | 0.123 | 0.009 | 0.004 | 132 | 0.000 | 17 | 0.0019 | 0 | 0.0349 | 0.0006 | 0.0000 | 0.0021 | 0.0005 | 0.0000 | 0.0000 | 0.0013 | 0.0000 | 0.0000 | 0.0005 | 0.0000 | 0.0000 | 0.0000 | [10 empty] | 0.00 | 0.00 | 0.00 | 0.00 | 0.00 | 0.00
199619 | 2025-01-09 | 2025-01-09 | 00437 | C70S6 | 160X160 | ***** | 11.80 TO 11.90 | MUKAND SUMI SPECIAL STEEL LIMI |  | L+1 | 0.700 | 0.182 | 0.580 | 0.014 | 0.064 | 0.047 | 0.005 | 0.131 | 0.008 | 0.003 | 123 | 0.000 | 14 | 0.0013 | 0 | 0.0375 | 0.0006 | 0.0000 | 0.0021 | 0.0004 | 0.0000 | 0.0000 | 0.0013 | 0.0000 | 0.0000 | 0.0005 | 0.0000 | 0.0000 | 0.0000 | [10 empty] | 0.00 | 0.00 | 0.00 | 0.00 | 0.00 | 0.00
199620 | 2025-01-09 | 2025-01-10 | 00175 | JIS S45CS1(V) | 240X280 | 180 RCS | 3.85 TO 3.90 | MUKAND SUMI SPECIAL STEEL LIMI |  | L | 0.456 | 0.261 | 1.263 | 0.016 | 0.051 | 0.025 | 0.007 | 0.214 | 0.010 | 0.008 | 60 | 0.000 | 13 | 0.0018 | 0 | 0.0465 | 0.0000 | 0.0002 | 0.0025 | 0.0014 | 0.0005 | 0.0000 | 0.0006 | 0.0002 | 0.0000 | 0.0001 | 0.0000 | 0.0000 | 0.0000 | [10 empty] | 0.00 | 0.00 | 0.00 | 0.00 | 0.00 | 0.00
199621 | 2025-01-09 | 2025-01-10 | 00437 | C70S6 | 160X160 | ***** | 11.80 TO 11.90 | MUKAND SUMI SPECIAL STEEL LIMI |  | L+2 | 0.687 | 0.214 | 0.581 | 0.011 | 0.063 | 0.053 | 0.006 | 0.138 | 0.008 | 0.005 | 117 | 0.000 | 14 | 0.0014 | 0 | 0.0348 | 0.0006 | 0.0000 | 0.0020 | 0.0005 | 0.0000 | 0.0000 | 0.0012 | 0.0000 | 0.0000 | 0.0004 | 0.0000 | 0.0000 | 0.0000 | [10 empty] | 0.00 | 0.00 | 0.00 | 0.00 | 0.00 | 0.00
199622 | 2025-01-09 | 2025-01-10 | 00175 | JIS S45CS1(V) | 240X280 | 180 RCS | 3.85 TO 3.90 | MUKAND SUMI SPECIAL STEEL LIMI |  | L+1 | 0.460 | 0.277 | 1.275 | 0.023 | 0.045 | 0.017 | 0.005 | 0.193 | 0.010 | 0.010 | 76 | 0.000 | 6 | 0.0028 | 0 | 0.0464 | 0.0000 | 0.0001 | 0.0024 | 0.0012 | 0.0007 | 0.0000 | 0.0006 | 0.0000 | 0.0000 | 0.0001 | 0.0000 | 0.0000 | 0.0000 | [10 empty] | 0.00 | 0.00 | 0.00 | 0.00 | 0.00 | 0.00
199623 | 2025-01-09 | 2025-01-10 | 00175 | JIS S45CS1(V) | 240X280 | 180 RCS | 3.85 TO 3.90 | MUKAND SUMI SPECIAL STEEL LIMI |  | L+2 | 0.473 | 0.242 | 1.307 | 0.019 | 0.043 | 0.019 | 0.005 | 0.197 | 0.014 | 0.008 | 69 | 0.000 | 9 | 0.0027 | 0 | 0.0469 | 0.0000 | 0.0004 | 0.0024 | 0.0014 | 0.0005 | 0.0000 | 0.0006 | 0.0000 | 0.0000 | 0.0001 | 0.0000 | 0.0000 | 0.0000 | [10 empty] | 0.00 | 0.00 | 0.00 | 0.00 | 0.00 | 0.00
199624 | 2025-01-09 | 2025-01-10 | 00134 | 41Cr4 | 180X180 | ***** | 11.80 TO 11.90 | MUKAND SUMI SPECIAL STEEL LIMI | NO SOL | L | 0.436 | 0.175 | 0.830 | 0.014 | 0.016 | 0.032 | 0.007 | 1.136 | 0.013 | 0.023 | 86 | 0.000 | 12 | 0.0020 | 0 | 0.0034 | 0.0000 | 0.0003 | 0.0022 | 0.0015 | 0.0013 | 0.0000 | 0.0012 | 0.0000 | 0.0000 | 0.0004 | 0.0001 | 0.0000 | 0.0000 | [10 empty] | 0.00 | 0.00 | 0.00 | 0.00 | 0.00 | 0.00
199625 | 2025-01-09 | 2025-01-10 | 00134 | 41Cr4 | 180X180 | ***** | 11.80 TO 11.90 | MUKAND SUMI SPECIAL STEEL LIMI | NO SOL | L+1 | 0.424 | 0.188 | 0.820 | 0.015 | 0.017 | 0.019 | 0.007 | 1.116 | 0.010 | 0.031 | 94 | 0.000 | 8 | 0.0031 | 0 | 0.0036 | 0.0001 | 0.0003 | 0.0024 | 0.0014 | 0.0018 | 0.0000 | 0.0013 | 0.0000 | 0.0000 | 0.0004 | 0.0002 | 0.0000 | 0.0000 | [10 empty] | 0.00 | 0.00 | 0.00 | 0.00 | 0.00 | 0.00
199626 | 2025-01-09 | 2025-01-10 | 00672/2311 | SAE 1050(M) | 240X280 | 56 ROUND | 2.52 TO 2.55 | MUKAND SUMI SPECIAL STEEL LIMI |  | S | 0.527 | 0.235 | 1.050 | 0.012 | 0.010 | 0.015 | 0.005 | 0.281 | 0.012 | 0.021 | 78 | 0.000 | 7 | 0.0033 | 0 | 0.0029 | 0.0000 | 0.0001 | 0.0022 | 0.0009 | 0.0004 | 0.0000 | 0.0009 | 0.0000 | 0.0000 | 0.0002 | 0.0000 | 0.0000 | 0.0000
199627 | 2025-01-09 | 2025-01-10 | 00134 | 41Cr4 | 180X180 | ***** | 11.80 TO 11.90 | MUKAND SUMI SPECIAL STEEL LIMI | NO SOL | L+2 | 0.423 | 0.203 | 0.822 | 0.012 | 0.017 | 0.025 | 0.005 | 1.098 | 0.012 | 0.027 | 88 | 0.000 | 14 | 0.0024 | 0 | 0.0032 | 0.0000 | 0.0001 | 0.0022 | 0.0015 | 0.0012 | 0.0000 | 0.0014 | 0.0000 | 0.0000 | 0.0004 | 0.0001 | 0.0000 | 0.0000 | [10 empty] | 0.00 | 0.00 | 0.00 | 0.00 | 0.00 | 0.00
199628 | 2025-01-09 | 2025-01-10 | 00134 | 41Cr4 | 180X180 | ****** | 11.80 TO 11.90 | MUKAND SUMI SPECIAL STEEL LIMI | NO SOL | L+3 | 0.429 | 0.187 | 0.825 | 0.011 | 0.016 | 0.024 | 0.005 | 1.128 | 0.010 | 0.022 | 88 | 0.000 | 13 | 0.0017 | 0 | 0.0036 | 0.0000 | 0.0001 | 0.0022 | 0.0014 | 0.0013 | 0.0000 | 0.0012 | 0.0000 | 0.0000 | 0.0004 | 0.0002 | 0.0000 | 0.0000 | [10 empty] | 0.00 | 0.00 | 0.00 | 0.00 | 0.00 | 0.00
199629 | 2025-01-09 | 2025-01-10 | 1031 | SAE 1538MV | 240X280 | ****** | 3.42 TO 3.46 | SAARLOHA ADVANCED MATERIALS PV |  | L | 0.392 | 0.589 | 1.409 | 0.013 | 0.053 | 0.013 | 0.029 | 0.174 | 0.011 | 0.013 | 136 | 0.000 | 10 | 0.0102 | 0 | 0.1063 | 0.0000 | 0.0002 | 0.0027 | 0.0017 | 0.0007 | 0.0000 | 0.0006 | 0.0000 | 0.0000 | 0.0001 | 0.0001 | 0.0000 | 0.0001 | [10 empty] | 0.00 | 0.00 | 130.00 | 2.00 | 20.00 | 170.00
199630 | 2025-01-10 | 2025-01-10 | 00134 | 41Cr4 | 180X180 | ***** | 11.80 TO 11.90 | MUKAND SUMI SPECIAL STEEL LIMI |  | L | 0.419 | 0.177 | 0.829 | 0.010 | 0.019 | 0.017 | 0.007 | 1.094 | 0.010 | 0.022 | 77 | 0.000 | 9 | 0.0017 | 0 | 0.0027 | 0.0000 | 0.0003 | 0.0022 | 0.0013 | 0.0031 | 0.0000 | 0.0011 | 0.0000 | 0.0000 | 0.0004 | 0.0003 | 0.0000 | 0.0000 | [10 empty] | 0.00 | 0.00 | 0.00 | 0.00 | 0.00 | 0.00
199631 | 2025-01-10 | 2025-01-13 | 1031 | SAE 1538MV | 240X280 | ****** | 3.42 TO 3.46 | SAARLOHA ADVANCED MATERIALS PV |  | L+1 | 0.374 | 0.572 | 1.442 | 0.010 | 0.055 | 0.017 | 0.025 | 0.190 | 0.012 | 0.014 | 146 | 0.000 | 10 | 0.0111 | 0 | 0.1024 | 0.0000 | 0.0001 | 0.0026 | 0.0018 | 0.0007 | 0.0000 | 0.0005 | 0.0000 | 0.0000 | 0.0001 | 0.0000 | 0.0000 | 0.0001 | [10 empty] | 0.00 | 0.00 | 130.00 | 2.00 | 20.00 | 170.00
199632 | 2025-01-10 | 2025-01-13 | 1031 | SAE 1538MV | 240X280 | ****** | 3.42 TO 3.46 | SAARLOHA ADVANCED MATERIALS PV |  | L+2 | 0.378 | 0.505 | 1.400 | 0.009 | 0.056 | 0.014 | 0.021 | 0.169 | 0.011 | 0.015 | 139 | 0.000 | 8 | 0.0095 | 0 | 0.0994 | 0.0000 | 0.0001 | 0.0025 | 0.0017 | 0.0005 | 0.0000 | 0.0006 | 0.0000 | 0.0000 | 0.0001 | 0.0000 | 0.0000 | 0.0000 | [10 empty] | 0.00 | 0.00 | 130.00 | 2.00 | 20.00 | 170.00
199633 | 2025-01-10 | 2025-01-13 | 00134 | 41Cr4 | 180X180 | ***** | 11.80 TO 11.90 | MUKAND SUMI SPECIAL STEEL LIMI |  | L+1 | 0.431 | 0.189 | 0.820 | 0.011 | 0.017 | 0.027 | 0.007 | 1.103 | 0.010 | 0.026 | 76 | 0.000 | 14 | 0.0024 | 0 | 0.0031 | 0.0000 | 0.0002 | 0.0023 | 0.0012 | 0.0011 | 0.0000 | 0.0011 | 0.0000 | 0.0000 | 0.0004 | 0.0001 | 0.0000 | 0.0000 | [10 empty] | 0.00 | 0.00 | 0.00 | 0.00 | 0.00 | 0.00
199634 | 2025-01-10 | 2025-01-13 | 00134 | 41Cr4 | 180X180 | ***** | 11.80 TO 11.90 | MUKAND SUMI SPECIAL STEEL LIMI |  | L+2 | 0.427 | 0.196 | 0.841 | 0.012 | 0.019 | 0.023 | 0.007 | 1.113 | 0.010 | 0.025 | 78 | 0.000 | 10 | 0.0024 | 0 | 0.0033 | 0.0000 | 0.0002 | 0.0022 | 0.0014 | 0.0012 | 0.0000 | 0.0012 | 0.0000 | 0.0000 | 0.0004 | 0.0001 | 0.0000 | 0.0000 | [10 empty] | 0.00 | 0.00 | 0.00 | 0.00 | 0.00 | 0.00
199635 | 2025-01-10 | 2025-01-10 | 2244 | CMA1 | 240X280 | 90 ROUND | 4.15 TO 4.20 | BHARAT FORGE LTD |  | L | 0.363 | 0.550 | 1.397 | 0.016 | 0.057 | 0.015 | 0.006 | 0.195 | 0.016 | 0.015 | 122 | 0.000 | 12 | 0.0115 | 0 | 0.1395 | 0.0000 | 0.0004 | 0.0024 | 0.0018 | 0.0008 | 0.0000 | 0.0008 | 0.0001 | 0.0001 | 0.0001 | 0.0001 | 0.0000 | 0.0000 | [10 empty] | 0.00 | 0.00 | 130.00 | 2.00 | 20.00 | 200.00
199636 | 2025-01-10 | 2025-01-10 | 2244 | CMA1 | 240X280 | 90 ROUND | 4.15 TO 4.20 | BHARAT FORGE LTD |  | L+1 | 0.363 | 0.546 | 1.442 | 0.011 | 0.059 | 0.014 | 0.007 | 0.156 | 0.011 | 0.014 | 137 | 0.000 | 8 | 0.0088 | 0 | 0.1401 | 0.0000 | 0.0001 | 0.0024 | 0.0019 | 0.0000 | 0.0000 | 0.0008 | 0.0000 | 0.0000 | 0.0001 | 0.0000 | 0.0000 | 0.0000 | [10 empty] | 0.00 | 0.00 | 130.00 | 2.00 | 20.00 | 200.00
199637 | 2025-01-10 | 2025-01-10 | 2244 | CMA1 | 240X280 | 90 ROUND | 4.15 TO 4.20 | BHARAT FORGE LTD |  | L+2 | 0.368 | 0.541 | 1.422 | 0.014 | 0.058 | 0.014 | 0.006 | 0.178 | 0.012 | 0.012 | 140 | 0.000 | 9 | 0.0096 | 0 | 0.1422 | 0.0000 | 0.0001 | 0.0025 | 0.0018 | 0.0003 | 0.0000 | 0.0007 | 0.0000 | 0.0000 | 0.0001 | 0.0000 | 0.0000 | 0.0001 | [10 empty] | 0.00 | 0.00 | 130.00 | 2.00 | 20.00 | 200.00
199638 | 2025-01-10 | 2025-01-10 | 00338 | CF53 | 180X180 | ***** | 11.80 TO 11.90 | MUKAND SUMI SPECIAL STEEL LIMI |  | L | 0.543 | 0.263 | 0.761 | 0.017 | 0.005 | 0.011 | 0.004 | 0.155 | 0.008 | 0.025 | 73 | 0.000 | 17 | 0.0024 | 0 | 0.0025 | 0.0003 | 0.0000 | 0.0022 | 0.0006 | 0.0001 | 0.0000 | 0.0013 | 0.0000 | 0.0000 | 0.0004 | 0.0000 | 0.0000 | 0.0000 | [10 empty] | 0.00 | 0.00 | 60.00 | 0.90 | 18.00 | 80.00
199639 | 2025-01-10 | 2025-01-10 | 00338 | CF53 | 180X180 | ***** | 11.80 TO 11.90 | MUKAND SUMI SPECIAL STEEL LIMI |  | L+1 | 0.542 | 0.271 | 0.764 | 0.018 | 0.007 | 0.011 | 0.003 | 0.153 | 0.009 | 0.029 | 91 | 0.000 | 15 | 0.0021 | 0 | 0.0025 | 0.0003 | 0.0000 | 0.0022 | 0.0007 | 0.0001 | 0.0000 | 0.0012 | 0.0000 | 0.0000 | 0.0004 | 0.0000 | 0.0000 | 0.0000 | [10 empty] | 0.00 | 0.00 | 60.00 | 0.90 | 18.00 | 80.00
199640 | 2025-01-10 | 2025-01-10 | 00338 | CF53 | 180X180 | ***** | 11.80 TO 11.90 | MUKAND SUMI SPECIAL STEEL LIMI |  | L+2 | 0.542 | 0.263 | 0.761 | 0.017 | 0.003 | 0.010 | 0.003 | 0.156 | 0.009 | 0.024 | 81 | 0.000 | 12 | 0.0028 | 0 | 0.0021 | 0.0002 | 0.0000 | 0.0022 | 0.0007 | 0.0000 | 0.0000 | 0.0013 | 0.0000 | 0.0000 | 0.0003 | 0.0000 | 0.0000 | 0.0000 | [10 empty] | 0.00 | 0.00 | 60.00 | 0.90 | 18.00 | 80.00
199641 | 2025-01-10 | 2025-01-10 | 2254 | SAE 1538MV | 240X280 | ***** | 3.64 TO 3.68 | SAARLOHA ADVANCED MATERIALS PV | 4753, REV NO 1, 07.11.22 * | L | 0.382 | 0.568 | 1.432 | 0.016 | 0.067 | 0.011 | 0.036 | 0.160 | 0.011 | 0.014 | 133 | 0.000 | 10 | 0.0091 | 0 | 0.1077 | 0.0000 | 0.0000 | 0.0024 | 0.0019 | 0.0000 | 0.0000 | 0.0007 | 0.0000 | 0.0001 | 0.0000 | 0.0000 | 0.0000 | 0.0000 | [10 empty] | 0.00 | 0.00 | 130.00 | 2.00 | 20.00 | 170.00
199642 | 2025-01-10 | 2025-01-10 | 2254 | SAE 1538MV | 240X280 | ***** | 3.64 TO 3.68 | SAARLOHA ADVANCED MATERIALS PV | 4753, REV NO 1, 07.11.22 * | L+1 | 0.375 | 0.572 | 1.438 | 0.012 | 0.060 | 0.010 | 0.036 | 0.171 | 0.010 | 0.016 | 143 | 0.000 | 17 | 0.0092 | 0 | 0.1087 | 0.0000 | 0.0001 | 0.0024 | 0.0018 | 0.0000 | 0.0000 | 0.0006 | 0.0000 | 0.0001 | 0.0000 | 0.0000 | 0.0000 | 0.0000 | [10 empty] | 0.00 | 0.00 | 130.00 | 2.00 | 20.00 | 170.00
199643 | 2025-01-10 | 2025-01-10 | 00160 | 16MnCr5SAF | 180X180 | ***** | 11.80 TO 11.90 | MUKAND SUMI SPECIAL STEEL LIMI |  | L | 0.167 | 0.190 | 1.197 | 0.020 | 0.017 | 0.017 | 0.004 | 1.010 | 0.012 | 0.026 | 110 | 0.000 | 11 | 0.0016 | 0 | 0.0043 | 0.0000 | 0.0002 | 0.0024 | 0.0020 | 0.0017 | 0.0000 | 0.0009 | 0.0000 | 0.0000 | 0.0002 | 0.0005 | 0.0000 | 0.0000 | [10 empty] | 0.00 | 0.00 | 0.00 | 0.00 | 0.00 | 0.00
199644 | 2025-01-10 | 2025-01-10 | 977 | 38MnSiVS6 | 240X280 | 80 ROUND | 4.20 TO 4.23 | KALYANI TECHNOFORGE LTD RANJAN | 3.15M TO 3.68 | L+2 | 0.374 | 0.549 | 1.417 | 0.019 | 0.058 | 0.011 | 0.005 | 0.164 | 0.010 | 0.015 | 136 | 0.000 | 8 | 0.0120 | 0 | 0.0830 | 0.0000 | 0.0000 | 0.0024 | 0.0017 | 0.0000 | 0.0000 | 0.0006 | 0.0000 | 0.0000 | 0.0001 | 0.0000 | 0.0000 | 0.0000 | [10 empty] | 0.00 | 0.00 | 130.00 | 2.00 | 20.00 | 180.00
199645 | 2025-01-10 | 2025-01-10 | 00160 | 16MnCr5SAF | 180X180 | ***** | 11.80 TO 11.90 | MUKAND SUMI SPECIAL STEEL LIMI |  | L+1 | 0.178 | 0.223 | 1.210 | 0.019 | 0.017 | 0.019 | 0.004 | 1.097 | 0.011 | 0.028 | 132 | 0.000 | 11 | 0.0017 | 0 | 0.0052 | 0.0000 | 0.0004 | 0.0024 | 0.0021 | 0.0018 | 0.0000 | 0.0009 | 0.0000 | 0.0000 | 0.0002 | 0.0003 | 0.0000 | 0.0000 | [10 empty] | 0.00 | 0.00 | 0.00 | 0.00 | 0.00 | 0.00
199646 | 2025-01-10 | 2025-01-10 | 00160 | 16MnCr5SAF | 180X180 | ***** | 11.80 TO 11.90 | MUKAND SUMI SPECIAL STEEL LIMI |  | L+2 | 0.167 | 0.208 | 1.207 | 0.015 | 0.017 | 0.018 | 0.005 | 1.014 | 0.011 | 0.034 | 122 | 0.000 | 11 | 0.0017 | 0 | 0.0040 | 0.0000 | 0.0004 | 0.0026 | 0.0020 | 0.0020 | 0.0000 | 0.0009 | 0.0001 | 0.0000 | 0.0002 | 0.0004 | 0.0000 | 0.0001 | [10 empty] | 0.00 | 0.00 | 0.00 | 0.00 | 0.00 | 0.00
199647 | 2025-01-10 | 2025-01-10 | 2381 | 42CrMo4 | 240X280 | 105 ROUND/100 ROUND/ | 4.00 TO 4.03 | SOUTHERN STEELS & FORGINGS BAN |  | L | 0.421 | 0.182 | 0.796 | 0.015 | 0.031 | 0.020 | 0.215 | 1.073 | 0.012 | 0.021 | 75 | 0.000 | 7 | 0.0022 | 0 | 0.0033 | 0.0000 | 0.0004 | 0.0025 | 0.0021 | 0.0022 | 0.0000 | 0.0011 | 0.0000 | 0.0000 | 0.0002 | 0.0002 | 0.0000 | 0.0000 | [10 empty] | 0.00 | 0.00 | 0.00 | 2.00 | 15.00 | 90.00
199648 | 2025-01-10 | 2025-01-10 | 2381 | 42CrMo4 | 240X280 | 125 ROUND | 4.24 TO 4.27 | SOUTHERN STEELS & FORGINGS BAN |  | L+1 | 0.431 | 0.205 | 0.797 | 0.015 | 0.021 | 0.018 | 0.221 | 1.080 | 0.012 | 0.021 | 80 | 0.000 | 9 | 0.0027 | 0 | 0.0040 | 0.0000 | 0.0005 | 0.0025 | 0.0023 | 0.0021 | 0.0000 | 0.0012 | 0.0000 | 0.0000 | 0.0002 | 0.0002 | 0.0000 | 0.0000 | [10 empty] | 0.00 | 0.00 | 0.00 | 2.00 | 15.00 | 90.00
199649 | 2025-01-10 | 2025-01-10 | 00123 | SAN C1 | 180X180 | ***** | 11.80 TO 11.90 | MUKAND SUMI SPECIAL STEEL LIMI |  | L | 0.206 | 0.235 | 0.812 | 0.014 | 0.014 | 0.021 | 0.007 | 1.072 | 0.012 | 0.017 | 87 | 0.000 | 16 | 0.0022 | 0 | 0.0040 | 0.0000 | 0.0004 | 0.0023 | 0.0019 | 0.0024 | 0.0000 | 0.0014 | 0.0000 | 0.0000 | 0.0004 | 0.0002 | 0.0000 | 0.0000 | [10 empty] | 0.00 | 0.00 | 0.00 | 0.00 | 0.00 | 0.00
199650 | 2025-01-10 | 2025-01-10 | 2381 | 42CrMo4 | 240X280 | 95 ROUND | 4.02 TO 4.05 | SOUTHERN STEELS & FORGINGS BAN |  | L+2 | 0.397 | 0.232 | 0.771 | 0.014 | 0.021 | 0.021 | 0.211 | 1.071 | 0.013 | 0.022 | 81 | 0.000 | 4 | 0.0032 | 0 | 0.0033 | 0.0001 | 0.0004 | 0.0023 | 0.0020 | 0.0021 | 0.0000 | 0.0012 | 0.0000 | 0.0000 | 0.0002 | 0.0002 | 0.0000 | 0.0000 | [10 empty] | 0.00 | 0.00 | 0.00 | 2.00 | 15.00 | 90.00
199651 | 2025-01-10 | 2025-01-10 | 00123 | SAN C1 | 180X180 | ***** | 11.80 TO 11.90 | MUKAND SUMI SPECIAL STEEL LIMI |  | L+1 | 0.198 | 0.203 | 0.772 | 0.013 | 0.018 | 0.020 | 0.005 | 1.064 | 0.013 | 0.023 | 74 | 0.000 | 9 | 0.0025 | 0 | 0.0031 | 0.0001 | 0.0004 | 0.0023 | 0.0015 | 0.0023 | 0.0000 | 0.0014 | 0.0000 | 0.0000 | 0.0004 | 0.0001 | 0.0000 | 0.0000 | [10 empty] | 0.00 | 0.00 | 0.00 | 0.00 | 0.00 | 0.00
199652 | 2025-01-10 | 2025-01-10 | 00123 | SAN C1 | 180X180 | ***** | 11.80 TO 11.90 | MUKAND SUMI SPECIAL STEEL LIMI |  | L+2 | 0.194 | 0.267 | 0.792 | 0.013 | 0.017 | 0.018 | 0.005 | 1.039 | 0.011 | 0.022 | 74 | 0.000 | 10 | 0.0027 | 0 | 0.0029 | 0.0000 | 0.0003 | 0.0023 | 0.0016 | 0.0022 | 0.0000 | 0.0014 | 0.0000 | 0.0000 | 0.0004 | 0.0002 | 0.0000 | 0.0000 | [10 empty] | 0.00 | 0.00 | 0.00 | 0.00 | 0.00 | 0.00
199653 | 2025-01-10 | 2025-01-10 | 2178 | S55CR | 240X280 | 65 ROUND | 3.34 TO 3.37 | KALYANI TRANSMISSION TECHNOLOG | 3.10M ONLY | L | 0.572 | 0.203 | 0.797 | 0.012 | 0.004 | 0.013 | 0.005 | 0.153 | 0.008 | 0.022 | 78 | 0.000 | 4 | 0.0015 | 0 | 0.0020 | 0.0003 | 0.0000 | 0.0022 | 0.0005 | 0.0003 | 0.0000 | 0.0014 | 0.0000 | 0.0000 | 0.0003 | 0.0000 | 0.0000 | 0.0000 | [10 empty] | 0.00 | 0.00 | 0.00 | 2.00 | 15.00 | 90.00
199654 | 2025-01-10 | 2025-01-10 | 2178 | S55CR | 240X280 | 65 ROUND | 3.34 TO 3.37 | KALYANI TRANSMISSION TECHNOLOG | 3.10M ONLY | L+1 | 0.564 | 0.235 | 0.803 | 0.016 | 0.003 | 0.016 | 0.005 | 0.156 | 0.009 | 0.018 | 78 | 0.000 | 7 | 0.0018 | 0 | 0.0022 | 0.0002 | 0.0000 | 0.0023 | 0.0004 | 0.0002 | 0.0000 | 0.0012 | 0.0000 | 0.0000 | 0.0003 | 0.0000 | 0.0000 | 0.0000 | [10 empty] | 0.00 | 0.00 | 0.00 | 2.00 | 15.00 | 90.00
199655 | 2025-01-10 | 2025-01-10 | 2178 | S55CR | 240X280 | 65 ROUND | 3.34 TO 3.37 | KALYANI TRANSMISSION TECHNOLOG | 3.10M ONLY | L+2 | 0.574 | 0.190 | 0.796 | 0.028 | 0.004 | 0.019 | 0.005 | 0.147 | 0.009 | 0.018 | 82 | 0.000 | 9 | 0.0011 | 0 | 0.0019 | 0.0003 | 0.0000 | 0.0022 | 0.0004 | 0.0000 | 0.0000 | 0.0012 | 0.0000 | 0.0000 | 0.0004 | 0.0000 | 0.0000 | 0.0000 | [10 empty] | 0.00 | 0.00 | 0.00 | 2.00 | 15.00 | 90.00
199656 | 2025-01-10 | 2025-01-10 | 00066 | SAE 10B21M1 | 180X180 | ***** | 7.50 TO 7.55 | MUKAND SUMI SPECIAL STEEL LIMI |  | L | 0.200 | 0.121 | 0.852 | 0.016 | 0.004 | 0.016 | 0.004 | 0.170 | 0.009 | 0.033 | 89 | 0.000 | 22 | 0.0376 | 23 | 0.0049 | 0.0000 | 0.0000 | 0.0023 | 0.0010 | 0.0003 | 0.0000 | 0.0011 | 0.0001 | 0.0000 | 0.0003 | 0.0000 | 0.0000 | 0.0000 | [10 empty] | 0.00 | 0.00 | 0.00 | 2.00 | 20.00 | 75.00
199657 | 2025-01-10 | 2025-01-10 | 00066 | SAE 10B21M1 | 180X180 | ***** | 7.50 TO 7.55 | MUKAND SUMI SPECIAL STEEL LIMI |  | L+1 | 0.193 | 0.098 | 0.836 | 0.009 | 0.008 | 0.013 | 0.005 | 0.168 | 0.017 | 0.033 | 85 | 0.000 | 26 | 0.0394 | 20 | 0.0044 | 0.0001 | 0.0000 | 0.0023 | 0.0009 | 0.0004 | 0.0000 | 0.0010 | 0.0000 | 0.0000 | 0.0003 | 0.0002 | 0.0000 | 0.0000 | [10 empty] | 0.00 | 0.00 | 0.00 | 2.00 | 20.00 | 75.00
199658 | 2025-01-10 | 2025-01-11 | 00362 | SKFGRD3 | 240X280 | 165 RCS | 3.07 TO 3.10 | MUKAND SUMI SPECIAL STEEL LIMI | 2.70M TO 3.05M | L | 1.006 | 0.236 | 0.395 | 0.013 | 0.003 | 0.028 | 0.006 | 1.476 | 0.004 | 0.010 | 70 | 0.000 | 7 | 0.0023 | 0 | 0.0036 | 0.0009 | 0.0003 | 0.0000 | 0.0000 | 0.0032 | 0.0000 | 0.0018 | 0.0000 | 0.0000 | 0.0006 | 0.0002 | 0.0000 | 0.0000 | [10 empty] | 0.00 | 0.00 | 0.00 | 0.00 | 0.00 | 0.00
199659 | 2025-01-10 | 2025-01-11 | 00066 | SAE 10B21M1 | 180X180 | ***** | 7.50 TO 7.55 | MUKAND SUMI SPECIAL STEEL LIMI |  | L+2 | 0.197 | 0.107 | 0.819 | 0.016 | 0.004 | 0.012 | 0.004 | 0.193 | 0.009 | 0.028 | 98 | 0.000 | 27 | 0.0365 | 20 | 0.0046 | 0.0001 | 0.0000 | 0.0023 | 0.0009 | 0.0001 | 0.0000 | 0.0011 | 0.0000 | 0.0000 | 0.0003 | 0.0000 | 0.0000 | 0.0000 | [10 empty] | 0.00 | 0.00 | 0.00 | 2.00 | 20.00 | 75.00
199660 | 2025-01-10 | 2025-01-11 | 00362 | SKFGRD3 | 240X280 | 165 RCS | 3.07 TO 3.10 | MUKAND SUMI SPECIAL STEEL LIMI | 2.70M TO 3.05M | L+1 | 1.012 | 0.234 | 0.418 | 0.013 | 0.004 | 0.029 | 0.007 | 1.485 | 0.005 | 0.018 | 70 | 0.000 | 4 | 0.0024 | 0 | 0.0028 | 0.0008 | 0.0002 | 0.0000 | 0.0000 | 0.0033 | 0.0000 | 0.0017 | 0.0000 | 0.0000 | 0.0006 | 0.0001 | 0.0000 | 0.0000 | [10 empty] | 0.00 | 0.00 | 0.00 | 0.00 | 0.00 | 0.00
199661 | 2025-01-10 | 2025-01-11 | 00070 | SAE10B21M2 | 180X180 | ***** | 7.50 TO 7.55 | MUKAND SUMI SPECIAL STEEL LIMI | NO SOL | L | 0.198 | 0.117 | 0.869 | 0.015 | 0.004 | 0.014 | 0.007 | 0.163 | 0.009 | 0.030 | 75 | 0.000 | 23 | 0.0353 | 17 | 0.0045 | 0.0000 | 0.0000 | 0.0024 | 0.0010 | 0.0003 | 0.0000 | 0.0011 | 0.0000 | 0.0000 | 0.0003 | 0.0002 | 0.0000 | 0.0000 | [10 empty] | 0.00 | 0.00 | 0.00 | 0.00 | 0.00 | 0.00
199662 | 2025-01-10 | 2025-01-11 | 00362 | SKFGRD3 | 240X280 | 165 RCS | 3.07 TO 3.10 | MUKAND SUMI SPECIAL STEEL LIMI | 2.70M TO 3.05M | L+2 | 1.006 | 0.201 | 0.372 | 0.014 | 0.002 | 0.028 | 0.006 | 1.450 | 0.003 | 0.020 | 49 | 0.000 | 1 | 0.0020 | 0 | 0.0030 | 0.0009 | 0.0001 | 0.0000 | 0.0000 | 0.0032 | 0.0000 | 0.0017 | 0.0000 | 0.0000 | 0.0006 | 0.0000 | 0.0000 | 0.0000 | [10 empty] | 0.00 | 0.00 | 0.00 | 0.00 | 0.00 | 0.00
199663 | 2025-01-10 | 2025-01-11 | 00070 | SAE10B21M2 | 180X180 | ***** | 7.50 TO 7.55 | MUKAND SUMI SPECIAL STEEL LIMI | NO SOL | L+1 | 0.203 | 0.109 | 0.886 | 0.014 | 0.007 | 0.015 | 0.006 | 0.180 | 0.009 | 0.030 | 80 | 0.000 | 21 | 0.0358 | 18 | 0.0042 | 0.0000 | 0.0000 | 0.0024 | 0.0011 | 0.0004 | 0.0000 | 0.0010 | 0.0002 | 0.0000 | 0.0003 | 0.0002 | 0.0000 | 0.0000 | [10 empty] | 0.00 | 0.00 | 0.00 | 0.00 | 0.00 | 0.00
199664 | 2025-01-10 | 2025-01-11 | 00070 | SAE10B21M2 | 180X180 | ***** | 7.50 TO 7.55 | MUKAND SUMI SPECIAL STEEL LIMI | NO SOL | L+2 | 0.202 | 0.117 | 0.865 | 0.018 | 0.007 | 0.016 | 0.009 | 0.185 | 0.010 | 0.034 | 92 | 0.000 | 17 | 0.0451 | 24 | 0.0047 | 0.0001 | 0.0000 | 0.0024 | 0.0011 | 0.0003 | 0.0000 | 0.0012 | 0.0004 | 0.0000 | 0.0003 | 0.0001 | 0.0000 | 0.0000 | [10 empty] | 0.00 | 0.00 | 0.00 | 0.00 | 0.00 | 0.00
199665 | 2025-01-10 | 2025-01-11 | 00362 | SKFGRD3 | 240X280 | 165 RCS | 3.07 TO 3.10 | MUKAND SUMI SPECIAL STEEL LIMI | 2.70M TO 3.05M | L | 1.007 | 0.210 | 0.382 | 0.016 | 0.003 | 0.029 | 0.006 | 1.491 | 0.004 | 0.021 | 60 | 0.000 | 2 | 0.0030 | 0 | 0.0027 | 0.0009 | 0.0002 | 0.0000 | 0.0000 | 0.0033 | 0.0000 | 0.0018 | 0.0000 | 0.0000 | 0.0007 | 0.0001 | 0.0000 | 0.0000 | [10 empty] | 0.00 | 0.00 | 0.00 | 0.00 | 0.00 | 0.00
199667 | 2025-01-11 | 2025-01-11 | 00667 | 10B35S0 | 180X180 | ***** | 7.50 TO 7.55 | MUKAND SUMI SPECIAL STEEL LIMI | NO SOL | L | 0.317 | 0.101 | 0.620 | 0.011 | 0.005 | 0.013 | 0.007 | 0.091 | 0.008 | 0.033 | 94 | 0.000 | 19 | 0.0423 | 19 | 0.0037 | 0.0006 | 0.0000 | 0.0023 | 0.0006 | 0.0000 | 0.0000 | 0.0015 | 0.0000 | 0.0000 | 0.0004 | 0.0000 | 0.0000 | 0.0000 | [10 empty] | 0.00 | 0.00 | 0.00 | 2.00 | 20.00 | 70.00
199670 | 2025-01-11 | 2025-01-20 | 2254 | SAE 1538MV | 240X280 | ***** | 3.64 TO 3.68 | SAARLOHA ADVANCED MATERIALS PV | 4753, REV NO 1, 07.11.22 * | L | 0.384 | 0.571 | 1.398 | 0.013 | 0.056 | 0.012 | 0.038 | 0.169 | 0.010 | 0.013 | 151 | 0.000 | 11 | 0.0076 | 1 | 0.1022 | 0.0000 | 0.0000 | 0.0023 | 0.0015 | 0.0000 | 0.0000 | 0.0007 | 0.0000 | 0.0000 | 0.0000 | 0.0001 | 0.0000 | 0.0000 | [10 empty] | 0.00 | 0.00 | 130.00 | 2.00 | 20.00 | 170.00
199671 | 2025-01-11 | 2025-01-11 | 2254 | SAE 1538MV | 240X280 | ***** | 3.64 TO 3.68 | SAARLOHA ADVANCED MATERIALS PV | 4753, REV NO 1, 07.11.22 * | L+1 | 0.379 | 0.572 | 1.449 | 0.014 | 0.048 | 0.014 | 0.040 | 0.169 | 0.011 | 0.013 | 155 | 0.001 | 9 | 0.0072 | 0 | 0.1075 | 0.0000 | 0.0001 | 0.0027 | 0.0019 | 0.0000 | 0.0000 | 0.0007 | 0.0000 | 0.0000 | 0.0001 | 0.0000 | 0.0000 | 0.0002 | [10 empty] | 0.00 | 0.00 | 130.00 | 2.00 | 20.00 | 170.00
199672 | 2025-01-11 | 2025-01-11 | 00066 | SAE 10B21M1 | 180X180 | ***** | 7.50 TO 7.55 | MUKAND SUMI SPECIAL STEEL LIMI | NO SOL | L | 0.199 | 0.085 | 0.835 | 0.011 | 0.006 | 0.014 | 0.006 | 0.163 | 0.009 | 0.029 | 83 | 0.000 | 21 | 0.0362 | 20 | 0.0040 | 0.0001 | 0.0000 | 0.0024 | 0.0010 | 0.0002 | 0.0000 | 0.0011 | 0.0007 | 0.0000 | 0.0003 | 0.0000 | 0.0000 | 0.0000 | [10 empty] | 0.00 | 0.00 | 0.00 | 2.00 | 20.00 | 75.00
199673 | 2025-01-11 | 2025-01-11 | 2254 | SAE 1538MV | 240X280 | ***** | 3.64 TO 3.68 | SAARLOHA ADVANCED MATERIALS PV | 4753, REV NO 1, 07.11.22 * | L+2 | 0.386 | 0.509 | 1.445 | 0.014 | 0.059 | 0.014 | 0.036 | 0.177 | 0.011 | 0.017 | 144 | 0.000 | 8 | 0.0106 | 0 | 0.0925 | 0.0000 | 0.0002 | 0.0027 | 0.0021 | 0.0000 | 0.0000 | 0.0008 | 0.0000 | 0.0002 | 0.0001 | 0.0000 | 0.0000 | 0.0002 | [10 empty] | 0.00 | 0.00 | 130.00 | 2.00 | 20.00 | 170.00
199674 | 2025-01-11 | 2025-01-11 | 00066 | SAE 10B21M1 | 180X180 | ***** | 7.50 TO 7.55 | MUKAND SUMI SPECIAL STEEL LIMI | NO SOL | L+1 | 0.201 | 0.099 | 0.850 | 0.014 | 0.004 | 0.012 | 0.004 | 0.166 | 0.009 | 0.018 | 65 | 0.000 | 23 | 0.0329 | 18 | 0.0048 | 0.0001 | 0.0000 | 0.0023 | 0.0009 | 0.0002 | 0.0000 | 0.0010 | 0.0000 | 0.0000 | 0.0003 | 0.0002 | 0.0000 | 0.0000 | [10 empty] | 0.00 | 0.00 | 0.00 | 2.00 | 20.00 | 75.00
199675 | 2025-01-11 | 2025-01-11 | 00066 | SAE 10B21M1 | 180X180 | ***** | 7.50 TO 7.55 | MUKAND SUMI SPECIAL STEEL LIMI | NO SOL | L+2 | 0.187 | 0.097 | 0.833 | 0.014 | 0.004 | 0.013 | 0.005 | 0.157 | 0.008 | 0.029 | 73 | 0.000 | 19 | 0.0393 | 21 | 0.0042 | 0.0000 | 0.0000 | 0.0023 | 0.0009 | 0.0002 | 0.0000 | 0.0010 | 0.0000 | 0.0000 | 0.0003 | 0.0001 | 0.0000 | 0.0000 | [10 empty] | 0.00 | 0.00 | 0.00 | 2.00 | 20.00 | 75.00
199676 | 2025-01-11 | 2025-01-11 | 910 | 41CrS4 | 240X280 | 115 ROUND/90 ROUND | 4.20 TO 4.25 | SUNSTAR PRECISION FORGE LIMITE |  | L | 0.434 | 0.225 | 0.851 | 0.017 | 0.033 | 0.017 | 0.003 | 1.182 | 0.010 | 0.028 | 80 | 0.000 | 8 | 0.0112 | 1 | 0.0037 | 0.0000 | 0.0002 | 0.0021 | 0.0017 | 0.0023 | 0.0000 | 0.0012 | 0.0000 | 0.0000 | 0.0003 | 0.0001 | 0.0000 | 0.0000 | [10 empty] | 0.00 | 0.00 | 70.00 | 2.00 | 20.00 | 100.00
199677 | 2025-01-11 | 2025-01-11 | 910 | 41CrS4 | 240X280 | 90 ROUND | 4.20 TO 4.25 | SUNSTAR PRECISION FORGE LIMITE |  | L+1 | 0.431 | 0.249 | 0.867 | 0.015 | 0.021 | 0.019 | 0.004 | 1.148 | 0.010 | 0.029 | 79 | 0.000 | 8 | 0.0110 | 0 | 0.0039 | 0.0000 | 0.0002 | 0.0021 | 0.0016 | 0.0022 | 0.0000 | 0.0012 | 0.0000 | 0.0000 | 0.0003 | 0.0002 | 0.0000 | 0.0000 | [10 empty] | 0.00 | 0.00 | 70.00 | 2.00 | 20.00 | 100.00
199678 | 2025-01-11 | 2025-01-11 | 00070 | SAE10B21M2 | 180X180 | ***** | 7.50 TO 7.55 | MUKAND SUMI SPECIAL STEEL LIMI | NO SOL | L | 0.199 | 0.110 | 0.885 | 0.012 | 0.003 | 0.012 | 0.004 | 0.172 | 0.009 | 0.030 | 78 | 0.000 | 20 | 0.0371 | 18 | 0.0040 | 0.0000 | 0.0000 | 0.0023 | 0.0012 | 0.0003 | 0.0000 | 0.0012 | 0.0000 | 0.0000 | 0.0003 | 0.0002 | 0.0000 | 0.0000 | [10 empty] | 0.00 | 0.00 | 0.00 | 0.00 | 0.00 | 0.00
199679 | 2025-01-11 | 2025-01-11 | 910 | 41CrS4 | 240X280 | 110 ROUND | 4.20 TO 4.25 | SUNSTAR PRECISION FORGE LIMITE |  | L+2 | 0.431 | 0.231 | 0.872 | 0.016 | 0.025 | 0.017 | 0.004 | 1.129 | 0.010 | 0.024 | 83 | 0.000 | 6 | 0.0094 | 0 | 0.0042 | 0.0000 | 0.0003 | 0.0021 | 0.0018 | 0.0023 | 0.0000 | 0.0012 | 0.0000 | 0.0000 | 0.0003 | 0.0001 | 0.0000 | 0.0000 | [10 empty] | 0.00 | 0.00 | 70.00 | 2.00 | 20.00 | 100.00
199680 | 2025-01-11 | 2025-01-11 | 00070 | SAE10B21M2 | 180X180 | ***** | 7.50 TO 7.55 | MUKAND SUMI SPECIAL STEEL LIMI | NO SOL | L+1 | 0.201 | 0.115 | 0.894 | 0.016 | 0.005 | 0.012 | 0.004 | 0.164 | 0.009 | 0.032 | 91 | 0.000 | 22 | 0.0432 | 22 | 0.0046 | 0.0000 | 0.0000 | 0.0025 | 0.0011 | 0.0003 | 0.0000 | 0.0011 | 0.0000 | 0.0000 | 0.0003 | 0.0000 | 0.0000 | 0.0000 | [10 empty] | 0.00 | 0.00 | 0.00 | 0.00 | 0.00 | 0.00
199681 | 2025-01-11 | 2025-01-11 | 00070 | SAE10B21M2 | 180X180 | ***** | 7.50 TO 7.55 | MUKAND SUMI SPECIAL STEEL LIMI | NO SOL | L+2 | 0.196 | 0.123 | 0.888 | 0.017 | 0.005 | 0.011 | 0.005 | 0.169 | 0.009 | 0.027 | 72 | 0.000 | 22 | 0.0329 | 15 | 0.0047 | 0.0000 | 0.0000 | 0.0023 | 0.0011 | 0.0004 | 0.0000 | 0.0012 | 0.0000 | 0.0000 | 0.0003 | 0.0002 | 0.0000 | 0.0000 | [10 empty] | 0.00 | 0.00 | 0.00 | 0.00 | 0.00 | 0.00
199682 | 2025-01-11 | 2025-01-11 | 2254 | SAE 1538MV | 240X280 | ****** | 3.64 TO 3.68 | SAARLOHA ADVANCED MATERIALS PV | 4753, REV NO 1, 07.11.22 * | L | 0.384 | 0.537 | 1.416 | 0.014 | 0.051 | 0.015 | 0.036 | 0.168 | 0.010 | 0.014 | 130 | 0.000 | 13 | 0.0092 | 0 | 0.1046 | 0.0000 | 0.0001 | 0.0025 | 0.0016 | 0.0000 | 0.0000 | 0.0006 | 0.0000 | 0.0000 | 0.0000 | 0.0001 | 0.0000 | 0.0000 | [10 empty] | 0.00 | 0.00 | 130.00 | 2.00 | 20.00 | 170.00
199683 | 2025-01-11 | 2025-01-11 | 2254 | SAE 1538MV | 240X280 | ***** | 3.64 TO 3.68 | SAARLOHA ADVANCED MATERIALS PV | 4753, REV NO 1, 07.11.22 * | L+1 | 0.376 | 0.558 | 1.396 | 0.010 | 0.048 | 0.012 | 0.037 | 0.171 | 0.010 | 0.015 | 144 | 0.000 | 10 | 0.0081 | 0 | 0.1112 | 0.0000 | 0.0001 | 0.0025 | 0.0018 | 0.0000 | 0.0000 | 0.0008 | 0.0000 | 0.0000 | 0.0001 | 0.0000 | 0.0000 | 0.0000 | [10 empty] | 0.00 | 0.00 | 130.00 | 2.00 | 20.00 | 170.00
199684 | 2025-01-11 | 2025-01-11 | 00075 | AISI 1010 | 180X180 | ***** | 7.50 TO 7.55 | MUKAND SUMI SPECIAL STEEL LIMI | NO SOL | L | 0.113 | 0.045 | 0.383 | 0.008 | 0.007 | 0.011 | 0.004 | 0.054 | 0.008 | 0.032 | 84 | 0.000 | 28 | 0.0009 | 0 | 0.0010 | 0.0010 | 0.0000 | 0.0023 | 0.0003 | 0.0000 | 0.0000 | 0.0013 | 0.0002 | 0.0000 | 0.0005 | 0.0000 | 0.0000 | 0.0000 | [10 empty] | 0.00 | 0.00 | 0.00 | 0.00 | 0.00 | 0.00
199685 | 2025-01-11 | 2025-01-11 | 00075 | AISI 1010 | 180X180 | ***** | 7.50 TO 7.55 | MUKAND SUMI SPECIAL STEEL LIMI | NO SOL | L+1 | 0.096 | 0.081 | 0.383 | 0.011 | 0.010 | 0.012 | 0.004 | 0.056 | 0.008 | 0.035 | 106 | 0.000 | 35 | 0.0009 | 0 | 0.0015 | 0.0010 | 0.0000 | 0.0023 | 0.0003 | 0.0000 | 0.0000 | 0.0013 | 0.0000 | 0.0000 | 0.0006 | 0.0001 | 0.0000 | 0.0000 | [10 empty] | 0.00 | 0.00 | 0.00 | 0.00 | 0.00 | 0.00
199686 | 2025-01-11 | 2025-01-11 | 2254 | SAE 1538MV | 240X280 | ***** | 3.64 TO 3.68 | SAARLOHA ADVANCED MATERIALS PV | 4753, REV NO 1, 07.11.22 * | L+2 | 0.383 | 0.608 | 1.429 | 0.012 | 0.049 | 0.014 | 0.037 | 0.175 | 0.010 | 0.014 | 138 | 0.000 | 12 | 0.0100 | 0 | 0.1081 | 0.0000 | 0.0001 | 0.0023 | 0.0017 | 0.0000 | 0.0000 | 0.0006 | 0.0000 | 0.0001 | 0.0000 | 0.0000 | 0.0000 | 0.0000 | [10 empty] | 0.00 | 0.00 | 130.00 | 2.00 | 20.00 | 170.00
199687 | 2025-01-11 | 2025-01-11 | 00075 | AISI 1010 | 180X180 | ***** | 7.50 TO 7.55 | MUKAND SUMI SPECIAL STEEL LIMI | NO SOL | L+2 | 0.091 | 0.091 | 0.388 | 0.008 | 0.005 | 0.011 | 0.004 | 0.053 | 0.011 | 0.041 | 91 | 0.000 | 29 | 0.0011 | 0 | 0.0011 | 0.0010 | 0.0000 | 0.0023 | 0.0003 | 0.0000 | 0.0000 | 0.0014 | 0.0005 | 0.0000 | 0.0005 | 0.0000 | 0.0000 | 0.0000 | [10 empty] | 0.00 | 0.00 | 0.00 | 0.00 | 0.00 | 0.00
199688 | 2025-01-11 | 2025-01-11 | 2145 | SAE 8620(H) | 240X280 | 85 ROUND | 4.20 TO 4.23 | KALYANI TRANSMISSION TECHNOLOG |  | L | 0.196 | 0.221 | 0.861 | 0.015 | 0.020 | 0.465 | 0.215 | 0.582 | 0.011 | 0.024 | 81 | 0.000 | 11 | 0.0026 | 0 | 0.0029 | 0.0000 | 0.0001 | 0.0021 | 0.0018 | 0.0011 | 0.0000 | 0.0010 | 0.0000 | 0.0000 | 0.0002 | 0.0002 | 0.0000 | 0.0000 | [10 empty] | 0.00 | 0.00 | 70.00 | 2.00 | 15.00 | 110.00
199689 | 2025-01-11 | 2025-01-11 | 2145 | SAE 8620(H) | 240X280 | 85 ROUND | 4.20 TO 4.23 | KALYANI TRANSMISSION TECHNOLOG |  | L+1 | 0.206 | 0.206 | 0.863 | 0.015 | 0.027 | 0.460 | 0.213 | 0.597 | 0.012 | 0.027 | 85 | 0.000 | 10 | 0.0020 | 0 | 0.0035 | 0.0000 | 0.0002 | 0.0021 | 0.0020 | 0.0014 | 0.0001 | 0.0011 | 0.0001 | 0.0000 | 0.0001 | 0.0001 | 0.0000 | 0.0000 | [10 empty] | 0.00 | 0.00 | 70.00 | 2.00 | 15.00 | 110.00
199690 | 2025-01-11 | 2025-01-12 | A19 | ER70S2 | 180X180 | ***** | 7.50 TO 7.55 | MUKAND SUMI SPECIAL STEEL LIMI | NO SOL | L | 0.044 | 0.396 | 1.214 | 0.009 | 0.004 | 0.010 | 0.004 | 0.038 | 0.010 | 0.091 | 76 | 0.001 | 14 | 0.0541 | 0 | 0.0053 | 0.0000 | 0.0001 | 0.0027 | 0.0024 | 0.0000 | 0.0000 | 0.0012 | 0.0008 | 0.0261 | 0.0002 | 0.0000 | 0.0000 | 0.0000 | [10 empty] | 0.00 | 0.00 | 0.00 | 0.00 | 0.00 | 0.00
199691 | 2025-01-11 | 2025-01-12 | A19 | ER70S2 | 180X180 | ***** | 7.50 TO 7.55 | MUKAND SUMI SPECIAL STEEL LIMI | NO SOL | L+1 | 0.045 | 0.428 | 1.218 | 0.009 | 0.003 | 0.010 | 0.004 | 0.033 | 0.012 | 0.082 | 81 | 0.001 | 11 | 0.0565 | 0 | 0.0057 | 0.0000 | 0.0001 | 0.0029 | 0.0026 | 0.0000 | 0.0000 | 0.0010 | 0.0021 | 0.0259 | 0.0002 | 0.0000 | 0.0000 | 0.0000 | [10 empty] | 0.00 | 0.00 | 0.00 | 0.00 | 0.00 | 0.00
199692 | 2025-01-11 | 2025-01-11 | 2145 | SAE 8620(H) | 240X280 | 85 ROUND | 4.20 TO 4.23 | KALYANI TRANSMISSION TECHNOLOG |  | L+2 | 0.207 | 0.255 | 0.864 | 0.012 | 0.020 | 0.480 | 0.217 | 0.608 | 0.011 | 0.026 | 71 | 0.000 | 12 | 0.0023 | 0 | 0.0031 | 0.0001 | 0.0003 | 0.0023 | 0.0022 | 0.0039 | 0.0001 | 0.0011 | 0.0000 | 0.0000 | 0.0002 | 0.0003 | 0.0000 | 0.0000 | [10 empty] | 0.00 | 0.00 | 70.00 | 2.00 | 15.00 | 110.00
199693 | 2025-01-11 | 2025-01-11 | 00394 | 20MnCr5(H) | 180X180 | ****** | 11.80 TO 11.90 | MUKAND SUMI SPECIAL STEEL LIMI |  | L | 0.203 | 0.183 | 1.282 | 0.014 | 0.018 | 0.027 | 0.006 | 1.221 | 0.012 | 0.024 | 78 | 0.000 | 13 | 0.0017 | 0 | 0.0051 | 0.0000 | 0.0004 | 0.0023 | 0.0023 | 0.0020 | 0.0000 | 0.0010 | 0.0000 | 0.0000 | 0.0001 | 0.0004 | 0.0000 | 0.0000 | [10 empty] | 0.00 | 0.00 | 0.00 | 0.00 | 0.00 | 0.00
199694 | 2025-01-11 | 2025-01-11 | 00394 | 20MnCr5(H) | 180X180 | ****** | 11.80 TO 11.90 | MUKAND SUMI SPECIAL STEEL LIMI |  | L+1 | 0.201 | 0.177 | 1.270 | 0.017 | 0.014 | 0.022 | 0.007 | 1.193 | 0.011 | 0.022 | 88 | 0.000 | 14 | 0.0017 | 0 | 0.0044 | 0.0000 | 0.0004 | 0.0025 | 0.0022 | 0.0019 | 0.0000 | 0.0009 | 0.0000 | 0.0000 | 0.0002 | 0.0005 | 0.0000 | 0.0000 | [10 empty] | 0.00 | 0.00 | 0.00 | 0.00 | 0.00 | 0.00
199695 | 2025-01-11 | 2025-01-11 | 240 | 20MnCr5 | 240X280 | 85 ROUND | 4.20 TO 4.25 | B. D. IMPEX PVT. LTD. |  | L | 0.194 | 0.214 | 1.194 | 0.016 | 0.026 | 0.018 | 0.005 | 1.040 | 0.013 | 0.026 | 98 | 0.000 | 11 | 0.0022 | 0 | 0.0040 | 0.0000 | 0.0004 | 0.0024 | 0.0023 | 0.0024 | 0.0000 | 0.0010 | 0.0000 | 0.0000 | 0.0002 | 0.0008 | 0.0000 | 0.0001 | [10 empty] | 0.00 | 0.00 | 0.00 | 2.50 | 20.00 | 90.00
199696 | 2025-01-11 | 2025-01-11 | 00394 | 20MnCr5(H) | 180X180 | ****** | 11.80 TO 11.90 | MUKAND SUMI SPECIAL STEEL LIMI |  | L+2 | 0.194 | 0.174 | 1.261 | 0.017 | 0.016 | 0.024 | 0.005 | 1.216 | 0.012 | 0.026 | 83 | 0.000 | 7 | 0.0018 | 0 | 0.0044 | 0.0000 | 0.0004 | 0.0024 | 0.0022 | 0.0019 | 0.0000 | 0.0010 | 0.0000 | 0.0000 | 0.0002 | 0.0004 | 0.0000 | 0.0001 | [10 empty] | 0.00 | 0.00 | 0.00 | 0.00 | 0.00 | 0.00
199697 | 2025-01-11 | 2025-01-11 | 2276 | 16MnCr5 | 240X280 | 70 ROUND | 3.84 TO 3.87 | KALYANI TECHNOFORGE LTD RANJAN | DOC. NO. 1748,1747, REV.NO.03/31.10.2023 | L+1 | 0.160 | 0.261 | 1.174 | 0.024 | 0.031 | 0.021 | 0.006 | 1.034 | 0.011 | 0.026 | 91 | 0.000 | 8 | 0.0026 | 1 | 0.0043 | 0.0000 | 0.0006 | 0.0025 | 0.0024 | 0.0025 | 0.0000 | 0.0009 | 0.0000 | 0.0000 | 0.0002 | 0.0003 | 0.0000 | 0.0000 | [10 empty] | 0.00 | 0.00 | 0.00 | 2.00 | 15.00 | 100.00
199698 | 2025-01-11 | 2025-01-11 | 2276 | 16MnCr5 | 240X280 | 70 ROUND | 3.84 TO 3.87 | KALYANI TECHNOFORGE LTD RANJAN | DOC. NO. 1748,1747, REV.NO.03/31.10.2023 | L+2 | 0.151 | 0.256 | 1.184 | 0.020 | 0.025 | 0.017 | 0.005 | 1.018 | 0.011 | 0.026 | 81 | 0.000 | 13 | 0.0024 | 0 | 0.0043 | 0.0000 | 0.0004 | 0.0025 | 0.0022 | 0.0023 | 0.0000 | 0.0009 | 0.0003 | 0.0000 | 0.0002 | 0.0006 | 0.0000 | 0.0002 | [10 empty] | 0.00 | 0.00 | 0.00 | 2.00 | 15.00 | 100.00
199699 | 2025-01-11 | 2025-01-12 | AKS73 | SCM435H | 180X180 | ****** | 7.50 TO 7.55 | MUKAND SUMI SPECIAL STEEL LIMI |  | L | 0.361 | 0.169 | 0.825 | 0.018 | 0.018 | 0.020 | 0.219 | 1.071 | 0.012 | 0.026 | 75 | 0.000 | 13 | 0.0020 | 0 | 0.0037 | 0.0000 | 0.0004 | 0.0024 | 0.0020 | 0.0017 | 0.0000 | 0.0011 | 0.0001 | 0.0000 | 0.0002 | 0.0002 | 0.0000 | 0.0000 | [10 empty] | 0.00 | 0.00 | 0.00 | 0.00 | 0.00 | 0.00
199700 | 2025-01-11 | 2025-01-12 | AKS73 | SCM435H | 180X180 | ****** | 7.50 TO 7.55 | MUKAND SUMI SPECIAL STEEL LIMI |  | L+1 | 0.353 | 0.177 | 0.837 | 0.018 | 0.018 | 0.022 | 0.212 | 1.021 | 0.012 | 0.027 | 73 | 0.000 | 8 | 0.0022 | 0 | 0.0037 | 0.0000 | 0.0003 | 0.0022 | 0.0022 | 0.0007 | 0.0000 | 0.0010 | 0.0000 | 0.0000 | 0.0002 | 0.0002 | 0.0000 | 0.0000 | [10 empty] | 0.00 | 0.00 | 0.00 | 0.00 | 0.00 | 0.00
199701 | 2025-01-11 | 2025-01-12 | 609 | ZF7B | 240X280 | 110 ROUND/83 ROUND | 4.20 TO 4.23 | SANJEEV AUTO PARTS MANUFACTURE |  | L | 0.166 | 0.273 | 1.231 | 0.015 | 0.018 | 0.191 | 0.063 | 1.209 | 0.107 | 0.033 | 115 | 0.000 | 9 | 0.0028 | 17 | 0.0041 | 0.0000 | 0.0006 | 0.0026 | 0.0028 | 0.0034 | 0.0000 | 0.0009 | 0.0006 | 0.0000 | 0.0002 | 0.0008 | 0.0000 | 0.0000 | [10 empty] | 0.00 | 0.00 | 90.00 | 0.00 | 25.00 | 0.00
199702 | 2025-01-11 | 2025-01-12 | AKS73 | SCM435H | 180X180 | ****** | 7.50 TO 7.55 | MUKAND SUMI SPECIAL STEEL LIMI |  | L+2 | 0.359 | 0.169 | 0.816 | 0.014 | 0.016 | 0.022 | 0.215 | 1.041 | 0.012 | 0.028 | 87 | 0.000 | 10 | 0.0023 | 0 | 0.0032 | 0.0000 | 0.0002 | 0.0022 | 0.0021 | 0.0013 | 0.0000 | 0.0011 | 0.0000 | 0.0000 | 0.0001 | 0.0002 | 0.0000 | 0.0000 | [10 empty] | 0.00 | 0.00 | 0.00 | 0.00 | 0.00 | 0.00
199703 | 2025-01-11 | 2025-01-12 | 609 | ZF7B | 240X280 | 65 ROUND | 3.34 TO 3.37 | SANJEEV AUTO PARTS MANUFACTURE |  | L+1 | 0.166 | 0.278 | 1.231 | 0.018 | 0.018 | 0.186 | 0.059 | 1.225 | 0.106 | 0.034 | 111 | 0.000 | 8 | 0.0027 | 16 | 0.0045 | 0.0000 | 0.0005 | 0.0025 | 0.0027 | 0.0033 | 0.0000 | 0.0010 | 0.0001 | 0.0000 | 0.0002 | 0.0008 | 0.0000 | 0.0001 | [10 empty] | 0.00 | 0.00 | 90.00 | 0.00 | 25.00 | 0.00
199704 | 2025-01-11 | 2025-01-12 | 609 | ZF7B | 240X280 | 100 ROUND | 3.57 TO 3.60 | IGW INDIA TECHNOLOGIES PRIVATE | ZF 7B ISSUE 2024-08 | L+2 | 0.167 | 0.259 | 1.240 | 0.015 | 0.020 | 0.191 | 0.060 | 1.193 | 0.107 | 0.030 | 115 | 0.000 | 7 | 0.0028 | 15 | 0.0043 | 0.0000 | 0.0006 | 0.0026 | 0.0026 | 0.0037 | 0.0000 | 0.0009 | 0.0004 | 0.0000 | 0.0002 | 0.0005 | 0.0000 | 0.0001 | [10 empty] | 0.00 | 0.00 | 90.00 | 0.00 | 25.00 | 0.00
199705 | 2025-01-11 | 2025-01-12 | 00160 | 16MnCr5SAF | 180X180 | ****** | 11.80 TO 11.90 | MUKAND SUMI SPECIAL STEEL LIMI |  | L | 0.180 | 0.201 | 1.236 | 0.016 | 0.014 | 0.019 | 0.007 | 1.026 | 0.011 | 0.028 | 120 | 0.000 | 11 | 0.0024 | 1 | 0.0038 | 0.0000 | 0.0005 | 0.0024 | 0.0022 | 0.0026 | 0.0000 | 0.0009 | 0.0000 | 0.0000 | 0.0001 | 0.0004 | 0.0000 | 0.0000 | [10 empty] | 0.00 | 0.00 | 0.00 | 0.00 | 0.00 | 0.00
199706 | 2025-01-11 | 2025-01-12 | 00160 | 16MnCr5SAF | 180X180 | ****** | 11.80 TO 11.90 | MUKAND SUMI SPECIAL STEEL LIMI |  | L+1 | 0.176 | 0.197 | 1.255 | 0.016 | 0.014 | 0.018 | 0.006 | 1.040 | 0.011 | 0.031 | 114 | 0.000 | 9 | 0.0022 | 0 | 0.0044 | 0.0000 | 0.0004 | 0.0025 | 0.0025 | 0.0026 | 0.0000 | 0.0010 | 0.0001 | 0.0000 | 0.0002 | 0.0003 | 0.0000 | 0.0000 | [10 empty] | 0.00 | 0.00 | 0.00 | 0.00 | 0.00 | 0.00
199707 | 2025-01-11 | 2025-01-12 | 2224 | 92421 Level B | 240X280 | 80 ROUND | 4.00 TO 4.03 | KALYANI TECHNOFORGE LTD RANJAN |  | L | 0.196 | 0.238 | 0.883 | 0.019 | 0.029 | 0.163 | 0.433 | 0.880 | 0.015 | 0.033 | 97 | 0.000 | 11 | 0.0027 | 1 | 0.0038 | 0.0000 | 0.0003 | 0.0024 | 0.0028 | 0.0014 | 0.0000 | 0.0009 | 0.0000 | 0.0000 | 0.0000 | 0.0005 | 0.0000 | 0.0000 | [10 empty] | 0.00 | 0.00 | 80.00 | 2.00 | 15.00 | 120.00
199708 | 2025-01-11 | 2025-01-12 | 00160 | 16MnCr5SAF | 180X180 | ****** | 11.80 TO 11.90 | MUKAND SUMI SPECIAL STEEL LIMI |  | L+2 | 0.162 | 0.168 | 1.230 | 0.013 | 0.015 | 0.016 | 0.007 | 1.038 | 0.011 | 0.029 | 128 | 0.000 | 13 | 0.0018 | 0 | 0.0040 | 0.0000 | 0.0004 | 0.0024 | 0.0020 | 0.0027 | 0.0000 | 0.0010 | 0.0000 | 0.0000 | 0.0002 | 0.0003 | 0.0000 | 0.0000 | [10 empty] | 0.00 | 0.00 | 0.00 | 0.00 | 0.00 | 0.00
199709 | 2025-01-11 | 2025-01-12 | 2224 | 92421 Level B | 240X280 | 80 ROUND | 4.00 TO 4.03 | KALYANI TECHNOFORGE LTD RANJAN |  | L+1 | 0.206 | 0.244 | 0.834 | 0.017 | 0.029 | 0.165 | 0.433 | 0.887 | 0.014 | 0.031 | 109 | 0.000 | 9 | 0.0026 | 1 | 0.0034 | 0.0002 | 0.0004 | 0.0023 | 0.0026 | 0.0034 | 0.0000 | 0.0009 | 0.0002 | 0.0000 | 0.0000 | 0.0005 | 0.0000 | 0.0000 | [10 empty] | 0.00 | 0.00 | 80.00 | 2.00 | 15.00 | 120.00
199710 | 2025-01-11 | 2025-01-14 | 2224 | 92421 Level B | 240X280 | 80 ROUND | 4.00 TO 4.03 | KALYANI TECHNOFORGE LTD RANJAN |  | L+2 | 0.204 | 0.224 | 0.856 | 0.014 | 0.021 | 0.159 | 0.434 | 0.877 | 0.014 | 0.026 | 107 | 0.000 | 6 | 0.0024 | 0 | 0.0034 | 0.0000 | 0.0003 | 0.0021 | 0.0027 | 0.0026 | 0.0000 | 0.0010 | 0.0000 | 0.0000 | 0.0000 | 0.0005 | 0.0000 | 0.0000 | [10 empty] | 0.00 | 0.00 | 80.00 | 2.00 | 15.00 | 120.00
199711 | 2025-01-12 | 2025-01-12 | 985 | 100Cr6 | 180X180 | ****** | 11.80 TO 11.90 | MUKAND SUMI SPECIAL STEEL LIMI |  | L | 0.973 | 0.207 | 0.391 | 0.011 | 0.002 | 0.030 | 0.006 | 1.505 | 0.003 | 0.012 | 68 | 0.000 | 0 | 0.0020 | 3 | 0.0028 | 0.0008 | 0.0002 | 0.0000 | 0.0000 | 0.0032 | 0.0000 | 0.0016 | 0.0000 | 0.0000 | 0.0006 | 0.0001 | 0.0000 | 0.0000 | [10 empty] | 0.00 | 0.00 | 0.00 | 2.00 | 12.00 | 90.00
199712 | 2025-01-12 | 2025-01-12 | 985 | 100Cr6 | 180X180 | ****** | 11.80 TO 11.90 | MUKAND SUMI SPECIAL STEEL LIMI |  | L+1 | 0.935 | 0.214 | 0.386 | 0.017 | 0.003 | 0.028 | 0.008 | 1.469 | 0.004 | 0.025 | 65 | 0.000 | 6 | 0.0028 | 2 | 0.0027 | 0.0008 | 0.0002 | 0.0000 | 0.0000 | 0.0030 | 0.0000 | 0.0016 | 0.0000 | 0.0000 | 0.0006 | 0.0000 | 0.0000 | 0.0000 | [10 empty] | 0.00 | 0.00 | 0.00 | 2.00 | 12.00 | 90.00
199713 | 2025-01-12 | 2025-01-12 | 985 | 100Cr6 | 180X180 | ****** | 11.80 TO 11.90 | MUKAND SUMI SPECIAL STEEL LIMI |  | L+2 | 0.937 | 0.193 | 0.395 | 0.017 | 0.004 | 0.028 | 0.006 | 1.487 | 0.003 | 0.017 | 66 | 0.000 | 3 | 0.0019 | 2 | 0.0026 | 0.0009 | 0.0001 | 0.0000 | 0.0000 | 0.0030 | 0.0000 | 0.0017 | 0.0000 | 0.0000 | 0.0006 | 0.0000 | 0.0000 | 0.0000 | [10 empty] | 0.00 | 0.00 | 0.00 | 2.00 | 12.00 | 90.00
199714 | 2025-01-12 | 2025-01-12 | 00613 | S55CR | 240X280 | 180 RCS | 3.85 TO 3.90 | MUKAND SUMI SPECIAL STEEL LIMI | 3.25M TO 3.90M | L | 0.559 | 0.200 | 0.770 | 0.013 | 0.003 | 0.012 | 0.008 | 0.156 | 0.008 | 0.025 | 64 | 0.000 | 10 | 0.0017 | 0 | 0.0021 | 0.0001 | 0.0000 | 0.0022 | 0.0006 | 0.0002 | 0.0000 | 0.0011 | 0.0000 | 0.0000 | 0.0003 | 0.0000 | 0.0000 | 0.0000 | [10 empty] | 0.00 | 0.00 | 0.00 | 0.00 | 0.00 | 0.00
199715 | 2025-01-12 | 2025-01-12 | 00613 | S55CR | 240X280 | 180 RCS | 3.85 TO 3.90 | MUKAND SUMI SPECIAL STEEL LIMI | 3.25M TO 3.90M | L+1 | 0.554 | 0.197 | 0.778 | 0.015 | 0.004 | 0.012 | 0.008 | 0.150 | 0.008 | 0.028 | 77 | 0.000 | 6 | 0.0015 | 0 | 0.0022 | 0.0001 | 0.0000 | 0.0022 | 0.0006 | 0.0002 | 0.0000 | 0.0011 | 0.0000 | 0.0000 | 0.0003 | 0.0000 | 0.0000 | 0.0000 | [10 empty] | 0.00 | 0.00 | 0.00 | 0.00 | 0.00 | 0.00
199716 | 2025-01-12 | 2025-01-12 | 00613 | S55CR | 240X280 | 180 RCS | 3.85 TO 3.90 | MUKAND SUMI SPECIAL STEEL LIMI | 3.25M TO 3.90M | L+2 | 0.570 | 0.212 | 0.771 | 0.015 | 0.006 | 0.012 | 0.009 | 0.149 | 0.008 | 0.028 | 69 | 0.000 | 8 | 0.0019 | 0 | 0.0020 | 0.0002 | 0.0000 | 0.0022 | 0.0002 | 0.0001 | 0.0000 | 0.0012 | 0.0000 | 0.0000 | 0.0003 | 0.0000 | 0.0000 | 0.0000 | [10 empty] | 0.00 | 0.00 | 0.00 | 0.00 | 0.00 | 0.00
199717 | 2025-01-12 | 2025-01-14 | 00604 | 30MNVS6 | 180X180 | ***** | 11.80 TO 11.90 | MUKAND SUMI SPECIAL STEEL LIMI | NO SOL | S | 0.305 | 0.552 | 1.507 | 0.013 | 0.035 | 0.011 | 0.004 | 0.161 | 0.010 | 0.027 | 126 | 0.000 | 4 | 0.0119 | 0 | 0.0933 | 0.0000 | 0.0000 | 0.0024 | 0.0017 | 0.0000 | 0.0000 | 0.0005 | 0.0000 | 0.0002 | 0.0000 | 0.0000 | 0.0000 | 0.0000 | [10 empty] | 0.00 | 0.00 | 120.00 | 2.00 | 15.00 | 140.00
199718 | 2025-01-12 | 2025-01-14 | 00613 | S55CR | 240X280 | 180 RCS | 3.85 TO 3.90 | MUKAND SUMI SPECIAL STEEL LIMI | 3.25M TO 3.90M | L+3 | 0.571 | 0.189 | 0.762 | 0.017 | 0.009 | 0.011 | 0.005 | 0.148 | 0.007 | 0.025 | 71 | 0.000 | 4 | 0.0017 | 0 | 0.0021 | 0.0002 | 0.0000 | 0.0021 | 0.0005 | 0.0001 | 0.0000 | 0.0011 | 0.0000 | 0.0000 | 0.0003 | 0.0000 | 0.0000 | 0.0000 | [10 empty] | 0.00 | 0.00 | 0.00 | 0.00 | 0.00 | 0.00
199719 | 2025-01-12 | 2025-01-14 | 00523 | JIS S45C MOD | 180X180 | ****** | 11.80 TO 11.90 | MUKAND SUMI SPECIAL STEEL LIMI |  | L | 0.441 | 0.221 | 1.228 | 0.023 | 0.038 | 0.060 | 0.005 | 0.158 | 0.009 | 0.021 | 72 | 0.000 | 9 | 0.0017 | 0 | 0.0550 | 0.0000 | 0.0001 | 0.0023 | 0.0013 | 0.0000 | 0.0000 | 0.0007 | 0.0000 | 0.0000 | 0.0001 | 0.0000 | 0.0000 | 0.0000 | [10 empty] | 0.00 | 0.00 | 0.00 | 0.00 | 0.00 | 0.00
199720 | 2025-01-12 | 2025-01-13 | 00523 | JIS S45C MOD | 180X180 | ***** | 11.80 TO 11.90 | MUKAND SUMI SPECIAL STEEL LIMI |  | L+1 | 0.445 | 0.228 | 1.248 | 0.022 | 0.030 | 0.067 | 0.004 | 0.161 | 0.010 | 0.021 | 78 | 0.000 | 12 | 0.0015 | 1 | 0.0546 | 0.0000 | 0.0001 | 0.0024 | 0.0014 | 0.0000 | 0.0000 | 0.0008 | 0.0000 | 0.0000 | 0.0002 | 0.0000 | 0.0000 | 0.0000 | [10 empty] | 0.00 | 0.00 | 0.00 | 0.00 | 0.00 | 0.00
199721 | 2025-01-12 | 2025-01-13 | 2254 | SAE 1538MV | 240X280 | ***** | 3.69 TO 3.73 | SAARLOHA ADVANCED MATERIALS PV | 3.15M TO 3.73M | L | 0.385 | 0.577 | 1.433 | 0.013 | 0.057 | 0.010 | 0.035 | 0.177 | 0.010 | 0.016 | 140 | 0.000 | 10 | 0.0093 | 0 | 0.1074 | 0.0000 | 0.0001 | 0.0024 | 0.0018 | 0.0001 | 0.0000 | 0.0007 | 0.0001 | 0.0001 | 0.0001 | 0.0001 | 0.0000 | 0.0000 | [10 empty] | 0.00 | 0.00 | 130.00 | 2.00 | 20.00 | 170.00
199722 | 2025-01-12 | 2025-01-13 | 00523 | JIS S45C MOD | 180X180 | ***** | 11.80 TO 11.90 | MUKAND SUMI SPECIAL STEEL LIMI |  | L+2 | 0.427 | 0.223 | 1.217 | 0.017 | 0.034 | 0.072 | 0.004 | 0.161 | 0.009 | 0.021 | 75 | 0.000 | 7 | 0.0018 | 0 | 0.0453 | 0.0000 | 0.0000 | 0.0022 | 0.0012 | 0.0003 | 0.0000 | 0.0007 | 0.0000 | 0.0000 | 0.0001 | 0.0001 | 0.0000 | 0.0000 | [10 empty] | 0.00 | 0.00 | 0.00 | 0.00 | 0.00 | 0.00
199723 | 2025-01-12 | 2025-01-13 | 2254 | SAE 1538MV | 240X280 | ***** | 3.69 TO 3.73 | SAARLOHA ADVANCED MATERIALS PV | 3.15M TO 3.73M | L+1 | 0.377 | 0.585 | 1.429 | 0.013 | 0.057 | 0.012 | 0.038 | 0.166 | 0.010 | 0.017 | 140 | 0.000 | 11 | 0.0102 | 0 | 0.1073 | 0.0000 | 0.0002 | 0.0025 | 0.0018 | 0.0000 | 0.0000 | 0.0005 | 0.0000 | 0.0001 | 0.0001 | 0.0000 | 0.0000 | 0.0000 | [10 empty] | 0.00 | 0.00 | 130.00 | 2.00 | 20.00 | 170.00
199724 | 2025-01-12 | 2025-01-13 | 00506 | 10B35S3 | 180X180 | ****** | 7.50 TO 7.55 | MUKAND SUMI SPECIAL STEEL LIMI |  | L | 0.338 | 0.186 | 0.750 | 0.028 | 0.002 | 0.012 | 0.024 | 0.316 | 0.009 | 0.032 | 64 | 0.000 | 14 | 0.0371 | 21 | 0.0066 | 0.0003 | 0.0000 | 0.0022 | 0.0010 | 0.0000 | 0.0000 | 0.0012 | 0.0000 | 0.0000 | 0.0003 | 0.0000 | 0.0000 | 0.0000 | [10 empty] | 0.00 | 0.00 | 0.00 | 0.00 | 0.00 | 0.00
199725 | 2025-01-12 | 2025-01-13 | 2254 | SAE 1538MV | 240X280 | ***** | 3.69 TO 3.73 | SAARLOHA ADVANCED MATERIALS PV | 3.15M TO 3.73M | L+2 | 0.383 | 0.574 | 1.408 | 0.014 | 0.052 | 0.012 | 0.037 | 0.158 | 0.011 | 0.017 | 129 | 0.000 | 7 | 0.0087 | 0 | 0.1011 | 0.0000 | 0.0001 | 0.0025 | 0.0018 | 0.0000 | 0.0000 | 0.0007 | 0.0000 | 0.0000 | 0.0000 | 0.0000 | 0.0000 | 0.0000 | [10 empty] | 0.00 | 0.00 | 130.00 | 2.00 | 20.00 | 170.00
199726 | 2025-01-12 | 2025-01-13 | 00506 | 10B35S3 | 180X180 | ****** | 7.50 TO 7.55 | MUKAND SUMI SPECIAL STEEL LIMI |  | L+1 | 0.346 | 0.160 | 0.765 | 0.012 | 0.004 | 0.014 | 0.022 | 0.322 | 0.009 | 0.037 | 83 | 0.000 | 19 | 0.0419 | 23 | 0.0043 | 0.0002 | 0.0001 | 0.0022 | 0.0009 | 0.0006 | 0.0000 | 0.0012 | 0.0000 | 0.0000 | 0.0004 | 0.0000 | 0.0000 | 0.0000 | [10 empty] | 0.00 | 0.00 | 0.00 | 0.00 | 0.00 | 0.00
199727 | 2025-01-12 | 2025-01-13 | 569 | SAE 1046M | 240X280 | ****** | 3.35 TO 3.39 | SAARLOHA ADVANCED MATERIALS PV | 3.15M TO 3.39 | L | 0.448 | 0.323 | 1.246 | 0.013 | 0.022 | 0.013 | 0.005 | 0.329 | 0.010 | 0.023 | 73 | 0.000 | 9 | 0.0136 | 0 | 0.0042 | 0.0000 | 0.0003 | 0.0024 | 0.0015 | 0.0009 | 0.0000 | 0.0009 | 0.0000 | 0.0000 | 0.0002 | 0.0000 | 0.0000 | 0.0000 | [10 empty] | 0.00 | 0.00 | 0.00 | 2.00 | 20.00 | 100.00
199728 | 2025-01-12 | 2025-01-13 | 00506 | 10B35S3 | 180X180 | ****** | 7.50 TO 7.55 | MUKAND SUMI SPECIAL STEEL LIMI |  | L+2 | 0.339 | 0.156 | 0.749 | 0.011 | 0.005 | 0.015 | 0.022 | 0.317 | 0.010 | 0.029 | 80 | 0.000 | 26 | 0.0366 | 21 | 0.0046 | 0.0002 | 0.0000 | 0.0023 | 0.0011 | 0.0004 | 0.0000 | 0.0013 | 0.0001 | 0.0000 | 0.0004 | 0.0000 | 0.0000 | 0.0000 | [10 empty] | 0.00 | 0.00 | 0.00 | 0.00 | 0.00 | 0.00
199729 | 2025-01-12 | 2025-01-13 | 569 | SAE 1046M | 240X280 | ****** | 3.35 TO 3.39 | SAARLOHA ADVANCED MATERIALS PV | 3.15M TO 3.39 | L+1 | 0.447 | 0.335 | 1.261 | 0.014 | 0.015 | 0.016 | 0.006 | 0.319 | 0.011 | 0.027 | 70 | 0.000 | 8 | 0.0129 | 2 | 0.0043 | 0.0000 | 0.0003 | 0.0024 | 0.0014 | 0.0008 | 0.0000 | 0.0007 | 0.0000 | 0.0000 | 0.0001 | 0.0000 | 0.0000 | 0.0000 | [10 empty] | 0.00 | 0.00 | 0.00 | 2.00 | 20.00 | 100.00
199730 | 2025-01-12 | 2025-01-13 | 569 | SAE 1046M | 240X280 | ****** | 3.41 TO 3.45 | SAARLOHA ADVANCED MATERIALS PV | 3.15 TO 3.45 | L | 0.443 | 0.318 | 1.281 | 0.012 | 0.021 | 0.013 | 0.005 | 0.316 | 0.010 | 0.029 | 76 | 0.000 | 7 | 0.0158 | 0 | 0.0046 | 0.0000 | 0.0003 | 0.0024 | 0.0015 | 0.0008 | 0.0000 | 0.0008 | 0.0000 | 0.0000 | 0.0001 | 0.0001 | 0.0000 | 0.0000 | [10 empty] | 0.00 | 0.00 | 0.00 | 2.00 | 20.00 | 100.00
199731 | 2025-01-12 | 2025-01-13 | 00605 | 38MnVS6-HT | 180X180 | ***** | 11.80 TO 11.90 | MUKAND SUMI SPECIAL STEEL LIMI | NO SOL | S | 0.351 | 0.573 | 1.527 | 0.011 | 0.037 | 0.013 | 0.006 | 0.154 | 0.011 | 0.022 | 119 | 0.000 | 5 | 0.0148 | 0 | 0.0937 | 0.0000 | 0.0001 | 0.0024 | 0.0017 | 0.0005 | 0.0000 | 0.0005 | 0.0000 | 0.0001 | 0.0000 | 0.0000 | 0.0000 | 0.0000 | [10 empty] | 0.00 | 0.00 | 120.00 | 2.00 | 15.00 | 140.00
199732 | 2025-01-12 | 2025-01-13 | 569 | SAE 1046M | 240X280 | ****** | 3.41 TO 3.45 | SAARLOHA ADVANCED MATERIALS PV | 3.15 TO 3.45 | L+1 | 0.447 | 0.319 | 1.257 | 0.015 | 0.019 | 0.013 | 0.005 | 0.310 | 0.010 | 0.025 | 94 | 0.000 | 4 | 0.0147 | 1 | 0.0040 | 0.0000 | 0.0002 | 0.0022 | 0.0015 | 0.0006 | 0.0000 | 0.0008 | 0.0000 | 0.0000 | 0.0001 | 0.0000 | 0.0000 | 0.0000 | [10 empty] | 0.00 | 0.00 | 0.00 | 2.00 | 20.00 | 100.00
199733 | 2025-01-12 | 2025-01-13 | 00618 | SANC2 | 180X180 | ****** | 11.80 TO 11.90 | MUKAND SUMI SPECIAL STEEL LIMI | NO SOL | L | 0.202 | 0.162 | 0.815 | 0.011 | 0.015 | 0.017 | 0.187 | 1.055 | 0.012 | 0.020 | 76 | 0.000 | 10 | 0.0020 | 0 | 0.0029 | 0.0000 | 0.0004 | 0.0022 | 0.0020 | 0.0025 | 0.0000 | 0.0012 | 0.0000 | 0.0000 | 0.0002 | 0.0002 | 0.0000 | 0.0000 | [10 empty] | 0.00 | 0.00 | 0.00 | 0.00 | 20.00 | 90.00
199734 | 2025-01-12 | 2025-01-13 | 00618 | SANC2 | 180X180 | ****** | 11.80 TO 11.90 | MUKAND SUMI SPECIAL STEEL LIMI | NO SOL | L+1 | 0.193 | 0.166 | 0.806 | 0.010 | 0.014 | 0.020 | 0.182 | 1.051 | 0.012 | 0.021 | 80 | 0.000 | 12 | 0.0016 | 0 | 0.0029 | 0.0001 | 0.0002 | 0.0023 | 0.0018 | 0.0012 | 0.0000 | 0.0012 | 0.0000 | 0.0000 | 0.0002 | 0.0004 | 0.0000 | 0.0000 | [10 empty] | 0.00 | 0.00 | 0.00 | 0.00 | 20.00 | 90.00
199735 | 2025-01-12 | 2025-01-13 | 569 | SAE 1046M | 240X280 | ****** | 3.35 TO 3.39 | SAARLOHA ADVANCED MATERIALS PV | 3.15M TO 3.39 | L | 0.461 | 0.353 | 1.241 | 0.015 | 0.032 | 0.012 | 0.005 | 0.324 | 0.010 | 0.028 | 62 | 0.000 | 8 | 0.0141 | 0 | 0.0040 | 0.0000 | 0.0002 | 0.0024 | 0.0016 | 0.0007 | 0.0000 | 0.0008 | 0.0000 | 0.0000 | 0.0002 | 0.0000 | 0.0000 | 0.0000 | [10 empty] | 0.00 | 0.00 | 0.00 | 2.00 | 20.00 | 100.00
199736 | 2025-01-12 | 2025-01-13 | 00618 | SANC2 | 180X180 | ****** | 11.80 TO 11.90 | MUKAND SUMI SPECIAL STEEL LIMI | NO SOL | L+2 | 0.205 | 0.188 | 0.810 | 0.011 | 0.017 | 0.020 | 0.186 | 1.070 | 0.012 | 0.024 | 78 | 0.000 | 12 | 0.0017 | 0 | 0.0032 | 0.0000 | 0.0004 | 0.0023 | 0.0021 | 0.0024 | 0.0000 | 0.0013 | 0.0000 | 0.0000 | 0.0002 | 0.0004 | 0.0000 | 0.0000 | [10 empty] | 0.00 | 0.00 | 0.00 | 0.00 | 20.00 | 90.00
199737 | 2025-01-12 | 2025-01-13 | 569 | SAE 1046M | 240X280 | ****** | 3.35 TO 3.39 | SAARLOHA ADVANCED MATERIALS PV | 3.15M TO 3.39 | L+1 | 0.450 | 0.351 | 1.250 | 0.020 | 0.026 | 0.014 | 0.005 | 0.322 | 0.015 | 0.026 | 72 | 0.000 | 7 | 0.0136 | 1 | 0.0038 | 0.0000 | 0.0003 | 0.0024 | 0.0014 | 0.0007 | 0.0000 | 0.0007 | 0.0000 | 0.0000 | 0.0001 | 0.0000 | 0.0000 | 0.0000 | [10 empty] | 0.00 | 0.00 | 0.00 | 2.00 | 20.00 | 100.00
199738 | 2025-01-12 | 2025-01-13 | 569 | SAE 1046M | 240X280 | ****** | 3.35 TO 3.39 | SAARLOHA ADVANCED MATERIALS PV | 3.15M TO 3.39 | L+2 | 0.453 | 0.360 | 1.269 | 0.016 | 0.022 | 0.012 | 0.004 | 0.313 | 0.011 | 0.029 | 61 | 0.000 | 5 | 0.0141 | 0 | 0.0051 | 0.0000 | 0.0003 | 0.0022 | 0.0015 | 0.0006 | 0.0000 | 0.0007 | 0.0000 | 0.0000 | 0.0002 | 0.0001 | 0.0000 | 0.0000 | [10 empty] | 0.00 | 0.00 | 0.00 | 2.00 | 20.00 | 100.00
199739 | 2025-01-14 | 2025-01-14 | 2142 | M36MnVS4 | 160X160 | 40 DIA/36 DIA | 2.59 TO 2.62 | M.M.FORGINGS LIMITED | 2.29 TO 2.32 | L | 0.361 | 0.674 | 1.017 | 0.021 | 0.073 | 0.014 | 0.046 | 0.217 | 0.010 | 0.010 | 164 | 0.000 | 11 | 0.0043 | 1 | 0.3262 | 0.0000 | 0.0002 | 0.0023 | 0.0014 | 0.0004 | 0.0000 | 0.0010 | 0.0000 | 0.0000 | 0.0003 | 0.0000 | 0.0000 | 0.0000 | [10 empty] | 0.00 | 0.00 | 150.00 | 2.00 | 20.00 | 200.00
199740 | 2025-01-12 | 2025-01-13 | 2142 | M36MnVS4 | 160X160 | 40 DIA | 2.59 TO 2.62 | M.M.FORGINGS LIMITED | 2.29 TO 2.32 | L+1 | 0.368 | 0.649 | 1.010 | 0.015 | 0.078 | 0.013 | 0.044 | 0.218 | 0.011 | 0.008 | 161 | 0.000 | 10 | 0.0038 | 0 | 0.3337 | 0.0000 | 0.0001 | 0.0023 | 0.0014 | 0.0002 | 0.0000 | 0.0009 | 0.0000 | 0.0000 | 0.0003 | 0.0000 | 0.0000 | 0.0000 | [10 empty] | 0.00 | 0.00 | 150.00 | 2.00 | 20.00 | 200.00
199741 | 2025-01-12 | 2025-01-13 | 00175 | JIS S45CS1(V) | 240X280 | ******* | 3.20 TO 3.25 | MUKAND SUMI SPECIAL STEEL LIMI | 2.70M TO 3.25M | L | 0.446 | 0.254 | 1.281 | 0.015 | 0.059 | 0.013 | 0.006 | 0.217 | 0.010 | 0.014 | 64 | 0.000 | 6 | 0.0026 | 0 | 0.0463 | 0.0000 | 0.0001 | 0.0024 | 0.0015 | 0.0006 | 0.0000 | 0.0006 | 0.0000 | 0.0000 | 0.0001 | 0.0000 | 0.0000 | 0.0000 | [10 empty] | 0.00 | 0.00 | 0.00 | 0.00 | 0.00 | 0.00
199742 | 2025-01-12 | 2025-01-13 | 2142 | M36MnVS4 | 160X160 | 40 DIA | 2.59 TO 2.62 | M.M.FORGINGS LIMITED | 2.29 TO 2.32 | L+2 | 0.373 | 0.694 | 1.036 | 0.014 | 0.074 | 0.012 | 0.047 | 0.229 | 0.011 | 0.007 | 161 | 0.000 | 9 | 0.0039 | 1 | 0.3364 | 0.0000 | 0.0001 | 0.0025 | 0.0014 | 0.0003 | 0.0000 | 0.0009 | 0.0000 | 0.0000 | 0.0003 | 0.0000 | 0.0000 | 0.0000 | [10 empty] | 0.00 | 0.00 | 150.00 | 2.00 | 20.00 | 200.00
199743 | 2025-01-12 | 2025-01-13 | 00175 | JIS S45CS1(V) | 240X280 | ******* | 3.20 TO 3.25 | MUKAND SUMI SPECIAL STEEL LIMI | 2.70M TO 3.25M | L+1 | 0.447 | 0.288 | 1.282 | 0.018 | 0.044 | 0.012 | 0.008 | 0.211 | 0.009 | 0.011 | 75 | 0.000 | 9 | 0.0028 | 0 | 0.0524 | 0.0000 | 0.0001 | 0.0024 | 0.0013 | 0.0005 | 0.0000 | 0.0006 | 0.0000 | 0.0000 | 0.0001 | 0.0000 | 0.0000 | 0.0000 | [10 empty] | 0.00 | 0.00 | 0.00 | 0.00 | 0.00 | 0.00
199744 | 2025-01-12 | 2025-01-13 | 00175 | JIS S45CS1(V) | 240X280 | ******* | 3.20 TO 3.25 | MUKAND SUMI SPECIAL STEEL LIMI | 2.70M TO 3.25M | L+2 | 0.457 | 0.284 | 1.287 | 0.015 | 0.044 | 0.015 | 0.007 | 0.212 | 0.010 | 0.013 | 68 | 0.000 | 6 | 0.0026 | 0 | 0.0460 | 0.0000 | 0.0001 | 0.0023 | 0.0014 | 0.0006 | 0.0000 | 0.0006 | 0.0000 | 0.0000 | 0.0001 | 0.0000 | 0.0000 | 0.0000 | [10 empty] | 0.00 | 0.00 | 0.00 | 0.00 | 0.00 | 0.00
199745 | 2025-01-12 | 2025-01-13 | 00397 | 10B35S2 | 160X160 | ***** | 10.40 TO 10.50 | MUKAND SUMI SPECIAL STEEL LIMI | NO SOL | L | 0.339 | 0.141 | 0.730 | 0.015 | 0.004 | 0.013 | 0.007 | 0.219 | 0.009 | 0.029 | 76 | 0.000 | 18 | 0.0395 | 21 | 0.0042 | 0.0003 | 0.0000 | 0.0024 | 0.0009 | 0.0003 | 0.0000 | 0.0012 | 0.0001 | 0.0000 | 0.0004 | 0.0000 | 0.0000 | 0.0000 | [10 empty] | 0.00 | 0.00 | 0.00 | 0.00 | 0.00 | 0.00
199746 | 2025-01-12 | 2025-01-13 | 00397 | 10B35S2 | 160X160 | ***** | 10.40 TO 10.50 | MUKAND SUMI SPECIAL STEEL LIMI | NO SOL | L+1 | 0.334 | 0.135 | 0.716 | 0.018 | 0.006 | 0.012 | 0.005 | 0.222 | 0.008 | 0.028 | 75 | 0.000 | 21 | 0.0383 | 22 | 0.0049 | 0.0004 | 0.0000 | 0.0021 | 0.0009 | 0.0000 | 0.0000 | 0.0013 | 0.0000 | 0.0000 | 0.0004 | 0.0000 | 0.0000 | 0.0000 | [10 empty] | 0.00 | 0.00 | 0.00 | 0.00 | 0.00 | 0.00
199747 | 2025-01-12 | 2025-01-13 | 00397 | 10B35S2 | 160X160 | ***** | 10.40 TO 10.50 | MUKAND SUMI SPECIAL STEEL LIMI | NO SOL | L+2 | 0.337 | 0.112 | 0.736 | 0.017 | 0.008 | 0.013 | 0.006 | 0.225 | 0.008 | 0.027 | 88 | 0.000 | 19 | 0.0350 | 21 | 0.0047 | 0.0003 | 0.0000 | 0.0022 | 0.0009 | 0.0000 | 0.0000 | 0.0013 | 0.0000 | 0.0000 | 0.0004 | 0.0000 | 0.0000 | 0.0000 | [10 empty] | 0.00 | 0.00 | 0.00 | 0.00 | 0.00 | 0.00
199748 | 2025-01-13 | 2025-01-14 | 2244 | CMA1 | 240X280 | 90 ROUND | 4.15 TO 4.20 | BHARAT FORGE LTD | 2.65 ONLY | L | 0.381 | 0.549 | 1.371 | 0.017 | 0.053 | 0.014 | 0.006 | 0.175 | 0.010 | 0.012 | 144 | 0.000 | 11 | 0.0083 | 0 | 0.1425 | 0.0000 | 0.0000 | 0.0024 | 0.0017 | 0.0000 | 0.0000 | 0.0008 | 0.0000 | 0.0000 | 0.0001 | 0.0000 | 0.0000 | 0.0000 | [10 empty] | 0.00 | 0.00 | 130.00 | 2.00 | 20.00 | 200.00
199749 | 2025-01-13 | 2025-01-13 | HH1 | 55C8 | 160X160 | ****** | 11.95 TO 12.00 | MUKAND SUMI SPECIAL STEEL LIMI | NO SOL | L | 0.523 | 0.203 | 0.744 | 0.017 | 0.029 | 0.011 | 0.005 | 0.079 | 0.008 | 0.026 | 71 | 0.000 | 7 | 0.0015 | 0 | 0.0024 | 0.0004 | 0.0000 | 0.0024 | 0.0009 | 0.0000 | 0.0000 | 0.0013 | 0.0001 | 0.0000 | 0.0004 | 0.0000 | 0.0000 | 0.0000 | [10 empty] | 0.00 | 0.00 | 0.00 | 0.00 | 0.00 | 0.00
199750 | 2025-01-13 | 2025-01-13 | 2254 | SAE 1538MV | 240X280 | ***** | 3.64 TO 3.68 | SAARLOHA ADVANCED MATERIALS PV | 3.15M TO 3.73M | L+1 | 0.382 | 0.571 | 1.422 | 0.011 | 0.057 | 0.013 | 0.034 | 0.172 | 0.010 | 0.016 | 146 | 0.000 | 9 | 0.0089 | 0 | 0.1089 | 0.0000 | 0.0000 | 0.0024 | 0.0017 | 0.0000 | 0.0000 | 0.0006 | 0.0000 | 0.0000 | 0.0001 | 0.0000 | 0.0000 | 0.0000 | [10 empty] | 0.00 | 0.00 | 130.00 | 2.00 | 20.00 | 170.00
199751 | 2025-01-13 | 2025-01-13 | 2254 | SAE 1538MV | 240X280 | ***** | 3.64 TO 3.68 | SAARLOHA ADVANCED MATERIALS PV | 3.15M TO 3.73M | L+2 | 0.382 | 0.590 | 1.410 | 0.013 | 0.057 | 0.013 | 0.037 | 0.165 | 0.010 | 0.018 | 142 | 0.000 | 9 | 0.0101 | 0 | 0.1068 | 0.0000 | 0.0002 | 0.0024 | 0.0017 | 0.0000 | 0.0000 | 0.0006 | 0.0000 | 0.0001 | 0.0001 | 0.0000 | 0.0000 | 0.0000 | [10 empty] | 0.00 | 0.00 | 130.00 | 2.00 | 20.00 | 170.00
199752 | 2025-01-13 | 2025-01-13 | HH1 | 55C8 | 160X160 | ****** | 11.95 TO 12.00 | MUKAND SUMI SPECIAL STEEL LIMI | NO SOL | L+1 | 0.535 | 0.238 | 0.745 | 0.013 | 0.027 | 0.010 | 0.004 | 0.063 | 0.008 | 0.031 | 72 | 0.000 | 8 | 0.0035 | 0 | 0.0022 | 0.0002 | 0.0000 | 0.0021 | 0.0007 | 0.0000 | 0.0000 | 0.0012 | 0.0000 | 0.0000 | 0.0004 | 0.0000 | 0.0000 | 0.0000 | [10 empty] | 0.00 | 0.00 | 0.00 | 0.00 | 0.00 | 0.00
199753 | 2025-01-13 | 2025-01-13 | HH1 | 55C8 | 160X160 | ****** | 11.95 TO 12.00 | MUKAND SUMI SPECIAL STEEL LIMI | NO SOL | L+2 | 0.518 | 0.232 | 0.742 | 0.013 | 0.025 | 0.012 | 0.006 | 0.057 | 0.007 | 0.029 | 74 | 0.000 | 5 | 0.0035 | 0 | 0.0020 | 0.0003 | 0.0000 | 0.0022 | 0.0005 | 0.0000 | 0.0000 | 0.0012 | 0.0000 | 0.0000 | 0.0004 | 0.0000 | 0.0000 | 0.0000 | [10 empty] | 0.00 | 0.00 | 0.00 | 0.00 | 0.00 | 0.00
199754 | 2025-01-13 | 2025-01-13 | 1492 | SAE 1524 | 240X280 | 60 ROUND | 3.00 TO 3.05 | MUKAND SUMI SPECIAL STEEL LIMI | 2.55M ONLY | L | 0.220 | 0.180 | 1.410 | 0.018 | 0.017 | 0.012 | 0.004 | 0.118 | 0.009 | 0.025 | 72 | 0.000 | 11 | 0.0021 | 0 | 0.0036 | 0.0000 | 0.0000 | 0.0023 | 0.0010 | 0.0004 | 0.0000 | 0.0005 | 0.0000 | 0.0000 | 0.0000 | 0.0000 | 0.0000 | 0.0000 | [10 empty] | 0.00 | 0.00 | 0.00 | 2.00 | 15.00 | 90.00
199755 | 2025-01-13 | 2025-01-13 | 1492 | SAE 1524 | 240X280 | 60 ROUND | 3.00 TO 3.05 | MUKAND SUMI SPECIAL STEEL LIMI | 2.55M ONLY | L+1 | 0.211 | 0.164 | 1.402 | 0.018 | 0.019 | 0.011 | 0.005 | 0.117 | 0.009 | 0.027 | 73 | 0.000 | 10 | 0.0019 | 0 | 0.0037 | 0.0000 | 0.0000 | 0.0024 | 0.0011 | 0.0002 | 0.0000 | 0.0005 | 0.0000 | 0.0000 | 0.0000 | 0.0000 | 0.0000 | 0.0000 | [10 empty] | 0.00 | 0.00 | 0.00 | 2.00 | 15.00 | 90.00
199756 | 2025-01-13 | 2025-01-13 | 1884 | C15E | 160X160 | 42 DIA | 2.82 TO 2.85 | HIRSCHVOGEL COMPONENTS INDIA |  | L | 0.159 | 0.175 | 0.534 | 0.009 | 0.032 | 0.011 | 0.005 | 0.156 | 0.008 | 0.027 | 101 | 0.000 | 13 | 0.0014 | 0 | 0.0015 | 0.0006 | 0.0000 | 0.0022 | 0.0004 | 0.0000 | 0.0000 | 0.0012 | 0.0000 | 0.0000 | 0.0005 | 0.0000 | 0.0000 | 0.0000 | [10 empty] | 0.00 | 0.00 | 90.00 | 0.00 | 0.00 | 170.00
199757 | 2025-01-13 | 2025-01-13 | 1492 | SAE 1524 | 240X280 | 60 ROUND | 3.00 TO 3.05 | MUKAND SUMI SPECIAL STEEL LIMI | 2.55M ONLY | L+2 | 0.206 | 0.186 | 1.423 | 0.014 | 0.015 | 0.012 | 0.005 | 0.103 | 0.010 | 0.021 | 67 | 0.000 | 10 | 0.0017 | 0 | 0.0046 | 0.0000 | 0.0001 | 0.0025 | 0.0015 | 0.0004 | 0.0000 | 0.0005 | 0.0000 | 0.0000 | 0.0000 | 0.0000 | 0.0000 | 0.0000 | [10 empty] | 0.00 | 0.00 | 0.00 | 2.00 | 15.00 | 90.00
199758 | 2025-01-13 | 2025-01-13 | 1884 | C15E | 160X160 | 42 DIA | 2.82 TO 2.85 | HIRSCHVOGEL COMPONENTS INDIA |  | L+1 | 0.152 | 0.221 | 0.525 | 0.011 | 0.032 | 0.014 | 0.005 | 0.160 | 0.008 | 0.028 | 108 | 0.000 | 11 | 0.0013 | 0 | 0.0020 | 0.0005 | 0.0000 | 0.0022 | 0.0005 | 0.0000 | 0.0000 | 0.0012 | 0.0000 | 0.0000 | 0.0005 | 0.0000 | 0.0000 | 0.0000 | [10 empty] | 0.00 | 0.00 | 90.00 | 0.00 | 0.00 | 170.00
199759 | 2025-01-13 | 2025-01-13 | 1884 | C15E | 160X160 | 42 DIA | 2.82 TO 2.85 | HIRSCHVOGEL COMPONENTS INDIA |  | L+2 | 0.163 | 0.186 | 0.521 | 0.011 | 0.030 | 0.011 | 0.004 | 0.149 | 0.007 | 0.024 | 93 | 0.000 | 8 | 0.0017 | 0 | 0.0017 | 0.0005 | 0.0000 | 0.0022 | 0.0005 | 0.0000 | 0.0000 | 0.0011 | 0.0000 | 0.0000 | 0.0005 | 0.0000 | 0.0000 | 0.0000 | [10 empty] | 0.00 | 0.00 | 90.00 | 0.00 | 0.00 | 170.00
199760 | 2025-01-13 | 2025-01-13 | 1813 | 16MnCrS5 | 240X280 | 125 RCS | 4.07 TO 4.10 | KALYANI STEELS LTD (LONI) | 3.00M ONLY | L+2 | 0.172 | 0.221 | 1.246 | 0.015 | 0.033 | 0.018 | 0.007 | 1.061 | 0.011 | 0.026 | 77 | 0.000 | 9 | 0.0022 | 0 | 0.0040 | 0.0000 | 0.0004 | 0.0024 | 0.0020 | 0.0029 | 0.0000 | 0.0008 | 0.0000 | 0.0000 | 0.0002 | 0.0008 | 0.0000 | 0.0000 | [10 empty] | 0.00 | 0.00 | 0.00 | 2.00 | 20.00 | 100.00
199761 | 2025-01-13 | 2025-01-14 | 1813 | 16MnCrS5 | 240X280 | 56 ROUND/125 RCS | 2.52 TO 2.55 | DELPHI-TVS TECHNOLOGIES LIMITE |  | L+1 | 0.166 | 0.175 | 1.237 | 0.013 | 0.020 | 0.020 | 0.007 | 1.048 | 0.011 | 0.027 | 61 | 0.000 | 6 | 0.0017 | 0 | 0.0038 | 0.0000 | 0.0004 | 0.0025 | 0.0020 | 0.0027 | 0.0000 | 0.0007 | 0.0001 | 0.0000 | 0.0002 | 0.0004 | 0.0000 | 0.0000 | [10 empty] | 0.00 | 0.00 | 0.00 | 2.00 | 20.00 | 100.00
199762 | 2025-01-13 | 2025-01-13 | 00651 | SAE 9254D | 160X160 | ****** | 11.80 TO 11.90 | MUKAND SUMI SPECIAL STEEL LIMI | NO SOL | L | 0.528 | 1.277 | 0.645 | 0.008 | 0.011 | 0.017 | 0.005 | 0.633 | 0.008 | 0.004 | 61 | 0.001 | 6 | 0.0022 | 0 | 0.0022 | 0.0004 | 0.0001 | 0.0020 | 0.0010 | 0.0005 | 0.0000 | 0.0015 | 0.0000 | 0.0000 | 0.0004 | 0.0000 | 0.0000 | 0.0000 | [10 empty] | 0.00 | 0.00 | 0.00 | 2.00 | 15.00 | 80.00
199763 | 2025-01-13 | 2025-01-14 | 1813 | 16MnCrS5 | 240X280 | 125 RCS | 4.11 TO 4.15 | KALYANI STEELS LTD (LONI) | FINAL ROLLING SIZE 32 DIA.PRODUCT STANDA | L+2 | 0.175 | 0.211 | 1.268 | 0.012 | 0.025 | 0.019 | 0.005 | 1.065 | 0.015 | 0.027 | 78 | 0.000 | 9 | 0.0017 | 0 | 0.0042 | 0.0000 | 0.0003 | 0.0025 | 0.0023 | 0.0023 | 0.0000 | 0.0009 | 0.0000 | 0.0000 | 0.0002 | 0.0011 | 0.0000 | 0.0000 | [10 empty] | 0.00 | 0.00 | 0.00 | 2.00 | 20.00 | 100.00
199764 | 2025-01-13 | 2025-01-13 | 00651 | SAE 9254D | 160X160 | ****** | 11.80 TO 11.90 | MUKAND SUMI SPECIAL STEEL LIMI | NO SOL | L+1 | 0.524 | 1.281 | 0.650 | 0.011 | 0.006 | 0.018 | 0.005 | 0.649 | 0.009 | 0.006 | 69 | 0.000 | 3 | 0.0024 | 0 | 0.0022 | 0.0005 | 0.0000 | 0.0019 | 0.0010 | 0.0001 | 0.0000 | 0.0015 | 0.0000 | 0.0000 | 0.0004 | 0.0000 | 0.0000 | 0.0000 | [10 empty] | 0.00 | 0.00 | 0.00 | 2.00 | 15.00 | 80.00
199765 | 2025-01-13 | 2025-01-13 | 00651 | SAE 9254D | 160X160 | ****** | 11.80 TO 11.90 | MUKAND SUMI SPECIAL STEEL LIMI | NO SOL | L+2 | 0.530 | 1.296 | 0.661 | 0.009 | 0.004 | 0.017 | 0.005 | 0.622 | 0.009 | 0.006 | 65 | 0.001 | 4 | 0.0020 | 0 | 0.0022 | 0.0006 | 0.0001 | 0.0023 | 0.0013 | 0.0001 | 0.0000 | 0.0016 | 0.0000 | 0.0000 | 0.0005 | 0.0000 | 0.0000 | 0.0000 | [10 empty] | 0.00 | 0.00 | 0.00 | 2.00 | 15.00 | 80.00
199766 | 2025-01-13 | 2025-01-14 | 00362 | SKFGRD3 | 240X280 | 165 RCS | 3.07 TO 3.10 | MUKAND SUMI SPECIAL STEEL LIMI | 2.70M TO 3.05M | L | 0.996 | 0.214 | 0.391 | 0.011 | 0.005 | 0.028 | 0.006 | 1.489 | 0.004 | 0.015 | 67 | 0.000 | 4 | 0.0015 | 1 | 0.0024 | 0.0008 | 0.0001 | 0.0000 | 0.0000 | 0.0033 | 0.0000 | 0.0017 | 0.0000 | 0.0000 | 0.0006 | 0.0000 | 0.0000 | 0.0000 | [10 empty] | 0.00 | 0.00 | 0.00 | 0.00 | 0.00 | 0.00
199767 | 2025-01-13 | 2025-01-14 | 00362 | SKFGRD3 | 240X280 | 165 RCS | 3.07 TO 3.10 | MUKAND SUMI SPECIAL STEEL LIMI | 2.70M TO 3.05M | L+1 | 1.006 | 0.226 | 0.393 | 0.011 | 0.003 | 0.030 | 0.007 | 1.485 | 0.003 | 0.018 | 64 | 0.000 | 4 | 0.0020 | 1 | 0.0023 | 0.0008 | 0.0002 | 0.0000 | 0.0000 | 0.0032 | 0.0000 | 0.0018 | 0.0000 | 0.0000 | 0.0006 | 0.0000 | 0.0000 | 0.0000 | [10 empty] | 0.00 | 0.00 | 0.00 | 0.00 | 0.00 | 0.00
199768 | 2025-01-13 | 2025-01-14 | 609 | ZF7B | 160X160 | 42 DIA | 2.55 TO 2.60 | SUNDARAM FASTENERS LIMITED UNI |  | L | 0.156 | 0.232 | 1.232 | 0.012 | 0.017 | 0.204 | 0.061 | 1.197 | 0.104 | 0.035 | 120 | 0.000 | 10 | 0.0020 | 12 | 0.0041 | 0.0000 | 0.0003 | 0.0023 | 0.0025 | 0.0035 | 0.0000 | 0.0009 | 0.0000 | 0.0000 | 0.0001 | 0.0004 | 0.0000 | 0.0000 | [10 empty] | 0.00 | 0.00 | 90.00 | 0.00 | 25.00 | 0.00
199769 | 2025-01-13 | 2025-01-14 | 00362 | SKFGRD3 | 240X280 | 165 RCS | 3.07 TO 3.10 | MUKAND SUMI SPECIAL STEEL LIMI | 2.70M TO 3.05M | L+2 | 1.061 | 0.252 | 0.418 | 0.013 | 0.002 | 0.028 | 0.007 | 1.443 | 0.004 | 0.019 | 64 | 0.000 | 0 | 0.0017 | 1 | 0.0024 | 0.0008 | 0.0002 | 0.0000 | 0.0000 | 0.0033 | 0.0000 | 0.0019 | 0.0000 | 0.0000 | 0.0006 | 0.0000 | 0.0000 | 0.0000 | [10 empty] | 0.00 | 0.00 | 0.00 | 0.00 | 0.00 | 0.00
199770 | 2025-01-13 | 2025-01-14 | 609 | ZF7B | 160X160 | 42 DIA | 2.55 TO 2.60 | SUNDARAM FASTENERS LIMITED UNI |  | L+1 | 0.146 | 0.232 | 1.209 | 0.013 | 0.017 | 0.187 | 0.057 | 1.186 | 0.101 | 0.033 | 120 | 0.000 | 10 | 0.0019 | 9 | 0.0041 | 0.0000 | 0.0005 | 0.0025 | 0.0027 | 0.0047 | 0.0000 | 0.0010 | 0.0000 | 0.0000 | 0.0002 | 0.0013 | 0.0000 | 0.0000 | [10 empty] | 0.00 | 0.00 | 90.00 | 0.00 | 25.00 | 0.00
199771 | 2025-01-13 | 2025-01-14 | 609 | ZF7B | 160X160 | 42 DIA | 2.55 TO 2.60 | SUNDARAM FASTENERS LIMITED UNI |  | L+2 | 0.157 | 0.274 | 1.233 | 0.011 | 0.016 | 0.181 | 0.059 | 1.169 | 0.108 | 0.029 | 109 | 0.000 | 7 | 0.0016 | 13 | 0.0043 | 0.0000 | 0.0003 | 0.0025 | 0.0026 | 0.0048 | 0.0000 | 0.0009 | 0.0000 | 0.0000 | 0.0002 | 0.0010 | 0.0000 | 0.0001 | [10 empty] | 0.00 | 0.00 | 90.00 | 0.00 | 25.00 | 0.00
199772 | 2025-01-13 | 2025-01-14 | 00362 | SKFGRD3 | 240X280 | 165 RCS | 3.07 TO 3.10 | MUKAND SUMI SPECIAL STEEL LIMI | 2.70M TO 3.05M | L | 1.007 | 0.221 | 0.386 | 0.011 | 0.003 | 0.035 | 0.007 | 1.520 | 0.003 | 0.014 | 49 | 0.000 | 1 | 0.0014 | 1 | 0.0024 | 0.0008 | 0.0001 | 0.0000 | 0.0000 | 0.0035 | 0.0000 | 0.0018 | 0.0000 | 0.0000 | 0.0006 | 0.0000 | 0.0000 | 0.0000 | [10 empty] | 0.00 | 0.00 | 0.00 | 0.00 | 0.00 | 0.00
199773 | 2025-01-13 | 2025-01-14 | 00362 | SKFGRD3 | 240X280 | 165 RCS | 3.07 TO 3.10 | MUKAND SUMI SPECIAL STEEL LIMI | 2.70M TO 3.05M | L+1 | 1.013 | 0.239 | 0.378 | 0.017 | 0.003 | 0.027 | 0.005 | 1.505 | 0.003 | 0.018 | 58 | 0.000 | 1 | 0.0017 | 1 | 0.0022 | 0.0009 | 0.0001 | 0.0000 | 0.0000 | 0.0030 | 0.0000 | 0.0017 | 0.0000 | 0.0000 | 0.0006 | 0.0000 | 0.0000 | 0.0000 | [10 empty] | 0.00 | 0.00 | 0.00 | 0.00 | 0.00 | 0.00
199774 | 2025-01-13 | 2025-01-14 | 00659 | 15B25PRF | 160X160 | ***** | 11.80 TO 11.90 | MUKAND SUMI SPECIAL STEEL LIMI | NO SOL | L | 0.238 | 0.114 | 0.928 | 0.014 | 0.005 | 0.011 | 0.004 | 0.161 | 0.008 | 0.035 | 86 | 0.000 | 17 | 0.0359 | 20 | 0.0043 | 0.0000 | 0.0000 | 0.0023 | 0.0011 | 0.0001 | 0.0000 | 0.0011 | 0.0000 | 0.0000 | 0.0003 | 0.0000 | 0.0000 | 0.0000 | [10 empty] | 0.00 | 0.00 | 0.00 | 2.00 | 20.00 | 75.00
199775 | 2025-01-13 | 2025-01-14 | 00362 | SKFGRD3 | 240X280 | 165 RCS | 3.07 TO 3.10 | MUKAND SUMI SPECIAL STEEL LIMI | 2.70M TO 3.05M | L+2 | 0.962 | 0.241 | 0.389 | 0.013 | 0.005 | 0.028 | 0.006 | 1.474 | 0.004 | 0.020 | 67 | 0.000 | 5 | 0.0016 | 1 | 0.0022 | 0.0009 | 0.0001 | 0.0000 | 0.0000 | 0.0033 | 0.0000 | 0.0019 | 0.0000 | 0.0000 | 0.0006 | 0.0000 | 0.0000 | 0.0000 | [10 empty] | 0.00 | 0.00 | 0.00 | 0.00 | 0.00 | 0.00
199776 | 2025-01-13 | 2025-01-14 | 00659 | 15B25PRF | 160X160 | ***** | 11.80 TO 11.90 | MUKAND SUMI SPECIAL STEEL LIMI | NO SOL | L+1 | 0.243 | 0.121 | 0.933 | 0.014 | 0.005 | 0.023 | 0.006 | 0.152 | 0.008 | 0.033 | 94 | 0.000 | 19 | 0.0374 | 22 | 0.0043 | 0.0000 | 0.0000 | 0.0022 | 0.0010 | 0.0004 | 0.0000 | 0.0011 | 0.0000 | 0.0000 | 0.0003 | 0.0000 | 0.0000 | 0.0000 | [10 empty] | 0.00 | 0.00 | 0.00 | 2.00 | 20.00 | 75.00
199777 | 2025-01-13 | 2025-01-14 | 00659 | 15B25PRF | 160X160 | ***** | 11.80 TO 11.90 | MUKAND SUMI SPECIAL STEEL LIMI | NO SOL | L+2 | 0.237 | 0.155 | 0.945 | 0.015 | 0.005 | 0.014 | 0.006 | 0.164 | 0.009 | 0.031 | 81 | 0.000 | 25 | 0.0362 | 21 | 0.0044 | 0.0000 | 0.0000 | 0.0023 | 0.0011 | 0.0002 | 0.0000 | 0.0011 | 0.0000 | 0.0000 | 0.0003 | 0.0000 | 0.0000 | 0.0000 | [10 empty] | 0.00 | 0.00 | 0.00 | 2.00 | 20.00 | 75.00
199778 | 2025-01-13 | 2025-01-14 | 876 | S53CG | 240X280 | 56 ROUND | 2.52 TO 2.55 | MUKAND SUMI SPECIAL STEEL LIMI | NO SOL | L | 0.544 | 0.242 | 0.825 | 0.012 | 0.011 | 0.013 | 0.005 | 0.133 | 0.008 | 0.021 | 58 | 0.000 | 5 | 0.0012 | 0 | 0.0023 | 0.0000 | 0.0000 | 0.0021 | 0.0006 | 0.0002 | 0.0000 | 0.0011 | 0.0000 | 0.0000 | 0.0003 | 0.0000 | 0.0000 | 0.0000 | [10 empty] | 0.00 | 0.00 | 0.00 | 2.00 | 12.00 | 80.00
199779 | 2025-01-13 | 2025-01-14 | 876 | S53CG | 240X280 | 56 ROUND | 2.52 TO 2.55 | MUKAND SUMI SPECIAL STEEL LIMI | NO SOL | L+1 | 0.553 | 0.252 | 0.845 | 0.010 | 0.011 | 0.014 | 0.006 | 0.149 | 0.008 | 0.017 | 61 | 0.000 | 4 | 0.0014 | 0 | 0.0023 | 0.0001 | 0.0000 | 0.0021 | 0.0005 | 0.0004 | 0.0000 | 0.0012 | 0.0000 | 0.0000 | 0.0003 | 0.0000 | 0.0000 | 0.0000 | [10 empty] | 0.00 | 0.00 | 0.00 | 2.00 | 12.00 | 80.00
199780 | 2025-01-13 | 2025-01-14 | 1977 | C70S6 | 160X160 | 40 DIA | 2.55 TO 2.60 | KALYANI FORGE LIMITED |  | L | 0.721 | 0.218 | 0.545 | 0.021 | 0.067 | 0.045 | 0.007 | 0.102 | 0.007 | 0.004 | 122 | 0.000 | 14 | 0.0019 | 0 | 0.0402 | 0.0008 | 0.0000 | 0.0020 | 0.0006 | 0.0000 | 0.0000 | 0.0013 | 0.0000 | 0.0000 | 0.0005 | 0.0000 | 0.0000 | 0.0000 | [10 empty] | 0.00 | 0.00 | 120.00 | 2.00 | 20.00 | 160.00
199781 | 2025-01-13 | 2025-01-14 | 876 | S53CG | 240X280 | 56 ROUND | 2.52 TO 2.55 | MUKAND SUMI SPECIAL STEEL LIMI | NO SOL | L+2 | 0.560 | 0.255 | 0.834 | 0.013 | 0.013 | 0.018 | 0.007 | 0.149 | 0.009 | 0.018 | 53 | 0.000 | 5 | 0.0021 | 0 | 0.0024 | 0.0000 | 0.0000 | 0.0021 | 0.0008 | 0.0005 | 0.0000 | 0.0010 | 0.0000 | 0.0000 | 0.0003 | 0.0000 | 0.0000 | 0.0000 | [10 empty] | 0.00 | 0.00 | 0.00 | 2.00 | 12.00 | 80.00
199782 | 2025-01-13 | 2025-01-14 | 1461 | S70CVS1 | 160X160 | 38 DIA | 2.54 TO 2.57 | KALYANI STEELS LTD (LONI) |  | L+1 | 0.692 | 0.206 | 0.524 | 0.016 | 0.064 | 0.054 | 0.007 | 0.139 | 0.008 | 0.003 | 115 | 0.000 | 11 | 0.0018 | 0 | 0.0320 | 0.0008 | 0.0000 | 0.0019 | 0.0008 | 0.0000 | 0.0002 | 0.0013 | 0.0000 | 0.0000 | 0.0005 | 0.0000 | 0.0000 | 0.0000 | [10 empty] | 0.00 | 0.00 | 120.00 | 2.00 | 15.00 | 150.00
199783 | 2025-01-13 | 2025-01-14 | 1461 | S70CVS1 | 160X160 | 38 DIA | 2.54 TO 2.57 | KALYANI STEELS LTD (LONI) |  | L+2 | 0.698 | 0.208 | 0.523 | 0.017 | 0.064 | 0.054 | 0.006 | 0.139 | 0.008 | 0.003 | 124 | 0.000 | 11 | 0.0020 | 0 | 0.0303 | 0.0007 | 0.0000 | 0.0019 | 0.0004 | 0.0000 | 0.0000 | 0.0013 | 0.0000 | 0.0000 | 0.0005 | 0.0000 | 0.0000 | 0.0000 | [10 empty] | 0.00 | 0.00 | 120.00 | 2.00 | 15.00 | 150.00
199784 | 2025-01-13 | 2025-01-14 | 2254 | SAE 1538MV | 240X280 | ***** | 3.69 TO 3.73 | SAARLOHA ADVANCED MATERIALS PV | 3.15M TO 3.73M | L+3 | 0.381 | 0.589 | 1.404 | 0.009 | 0.062 | 0.014 | 0.039 | 0.157 | 0.010 | 0.014 | 145 | 0.000 | 8 | 0.0100 | 1 | 0.1025 | 0.0000 | 0.0000 | 0.0024 | 0.0018 | 0.0000 | 0.0000 | 0.0007 | 0.0000 | 0.0000 | 0.0001 | 0.0000 | 0.0000 | 0.0000 | [10 empty] | 0.00 | 0.00 | 130.00 | 2.00 | 20.00 | 170.00
199785 | 2025-01-13 | 2025-01-14 | 1031 | SAE 1538MV | 240X280 | ***** | 3.46 TO 3.50 | SAARLOHA ADVANCED MATERIALS PV | 3.15M TO 3.50M | L | 0.395 | 0.607 | 1.448 | 0.009 | 0.053 | 0.013 | 0.037 | 0.175 | 0.011 | 0.015 | 144 | 0.000 | 10 | 0.0081 | 0 | 0.1072 | 0.0000 | 0.0001 | 0.0024 | 0.0020 | 0.0001 | 0.0000 | 0.0007 | 0.0000 | 0.0002 | 0.0001 | 0.0000 | 0.0000 | 0.0000 | [10 empty] | 0.00 | 0.00 | 130.00 | 2.00 | 20.00 | 170.00
199786 | 2025-01-14 | 2025-01-14 | 00134 | 41Cr4 | 160X160 | ***** | 11.80 TO 11.90 | MUKAND SUMI SPECIAL STEEL LIMI | NO SOL | L | 0.438 | 0.174 | 0.833 | 0.016 | 0.017 | 0.019 | 0.006 | 1.133 | 0.010 | 0.018 | 73 | 0.000 | 9 | 0.0016 | 0 | 0.0034 | 0.0001 | 0.0001 | 0.0021 | 0.0015 | 0.0012 | 0.0000 | 0.0013 | 0.0000 | 0.0000 | 0.0004 | 0.0000 | 0.0000 | 0.0000 | [10 empty] | 0.00 | 0.00 | 0.00 | 0.00 | 0.00 | 0.00
199787 | 2025-01-14 | 2025-01-14 | 1031 | SAE 1538MV | 240X280 | ***** | 3.46 TO 3.50 | SAARLOHA ADVANCED MATERIALS PV | 3.15M TO 3.50M | L+1 | 0.394 | 0.581 | 1.415 | 0.010 | 0.058 | 0.012 | 0.036 | 0.168 | 0.010 | 0.017 | 139 | 0.000 | 6 | 0.0081 | 0 | 0.1022 | 0.0000 | 0.0002 | 0.0024 | 0.0022 | 0.0000 | 0.0000 | 0.0007 | 0.0006 | 0.0002 | 0.0001 | 0.0000 | 0.0000 | 0.0000 | [10 empty] | 0.00 | 0.00 | 130.00 | 2.00 | 20.00 | 170.00
199788 | 2025-01-13 | 2025-01-14 | 00134 | 41Cr4 | 160X160 | ***** | 11.80 TO 11.90 | MUKAND SUMI SPECIAL STEEL LIMI | NO SOL | L+1 | 0.439 | 0.170 | 0.836 | 0.015 | 0.019 | 0.021 | 0.006 | 1.135 | 0.010 | 0.023 | 76 | 0.000 | 6 | 0.0018 | 0 | 0.0033 | 0.0000 | 0.0002 | 0.0022 | 0.0014 | 0.0013 | 0.0000 | 0.0012 | 0.0000 | 0.0000 | 0.0004 | 0.0000 | 0.0000 | 0.0000 | [10 empty] | 0.00 | 0.00 | 0.00 | 0.00 | 0.00 | 0.00
199789 | 2025-01-13 | 2025-01-14 | 00134 | 41Cr4 | 160X160 | ***** | 11.80 TO 11.90 | MUKAND SUMI SPECIAL STEEL LIMI | NO SOL | L+2 | 0.446 | 0.194 | 0.826 | 0.014 | 0.018 | 0.022 | 0.007 | 1.117 | 0.010 | 0.019 | 84 | 0.000 | 9 | 0.0016 | 0 | 0.0037 | 0.0000 | 0.0003 | 0.0022 | 0.0015 | 0.0018 | 0.0000 | 0.0013 | 0.0000 | 0.0000 | 0.0004 | 0.0000 | 0.0000 | 0.0000 | [10 empty] | 0.00 | 0.00 | 0.00 | 0.00 | 0.00 | 0.00
199790 | 2025-01-13 | 2025-01-14 | 1008 | 20MnCr5 | 240X280 | 100 RCS | 3.57 TO 3.60 | MAHADEV FORGE PVT.LTD | 2.70M ONLY | L | 0.197 | 0.309 | 1.259 | 0.016 | 0.020 | 0.018 | 0.005 | 1.268 | 0.012 | 0.023 | 73 | 0.000 | 8 | 0.0024 | 2 | 0.0047 | 0.0000 | 0.0005 | 0.0026 | 0.0023 | 0.0035 | 0.0000 | 0.0010 | 0.0000 | 0.0000 | 0.0002 | 0.0007 | 0.0000 | 0.0001 | [10 empty] | 0.00 | 0.00 | 60.00 | 2.50 | 20.00 | 120.00
199791 | 2025-01-14 | 2025-01-14 | 2251 | 20MnCrS5 | 240X280 | 42 DIA | 3.95 TO 3.98 | DELPHI-TVS TECHNOLOGIES LIMITE | NO SOL | L+1 | 0.182 | 0.272 | 1.235 | 0.013 | 0.019 | 0.020 | 0.008 | 1.258 | 0.012 | 0.025 | 68 | 0.000 | 11 | 0.0022 | 0 | 0.0057 | 0.0000 | 0.0003 | 0.0023 | 0.0021 | 0.0033 | 0.0000 | 0.0010 | 0.0000 | 0.0000 | 0.0002 | 0.0009 | 0.0000 | 0.0000 | [10 empty] | 0.00 | 0.00 | 0.00 | 2.00 | 20.00 | 100.00
199792 | 2025-01-14 | 2025-01-14 | 00698 | SAE 9254MU | 160X160 | ***** | 11.80 TO 11.90 | MUKAND SUMI SPECIAL STEEL LIMI | NO SOL | L | 0.554 | 1.398 | 0.706 | 0.008 | 0.007 | 0.017 | 0.005 | 0.710 | 0.009 | 0.008 | 57 | 0.001 | 6 | 0.0029 | 0 | 0.0030 | 0.0006 | 0.0002 | 0.0023 | 0.0016 | 0.0004 | 0.0000 | 0.0016 | 0.0000 | 0.0000 | 0.0005 | 0.0000 | 0.0000 | 0.0000 | [10 empty] | 0.00 | 0.00 | 0.00 | 2.00 | 15.00 | 80.00
199793 | 2025-01-14 | 2025-01-14 | 2251 | 20MnCrS5 | 240X280 | 42 DIA | 3.95 TO 3.98 | DELPHI-TVS TECHNOLOGIES LIMITE | NO SOL | L+2 | 0.191 | 0.268 | 1.264 | 0.012 | 0.013 | 0.021 | 0.009 | 1.272 | 0.012 | 0.027 | 66 | 0.000 | 8 | 0.0028 | 0 | 0.0044 | 0.0000 | 0.0006 | 0.0026 | 0.0025 | 0.0034 | 0.0000 | 0.0011 | 0.0000 | 0.0001 | 0.0002 | 0.0005 | 0.0000 | 0.0002 | [10 empty] | 0.00 | 0.00 | 0.00 | 2.00 | 20.00 | 100.00
199794 | 2025-01-13 | 2025-01-14 | 00698 | SAE 9254MU | 160X160 | ***** | 11.80 TO 11.90 | MUKAND SUMI SPECIAL STEEL LIMI | NO SOL | L+1 | 0.553 | 1.412 | 0.693 | 0.011 | 0.007 | 0.018 | 0.006 | 0.731 | 0.010 | 0.010 | 84 | 0.001 | 8 | 0.0040 | 0 | 0.0088 | 0.0006 | 0.0002 | 0.0023 | 0.0013 | 0.0011 | 0.0000 | 0.0016 | 0.0000 | 0.0000 | 0.0005 | 0.0000 | 0.0000 | 0.0000 | [10 empty] | 0.00 | 0.00 | 0.00 | 2.00 | 15.00 | 80.00
199795 | 2025-01-13 | 2025-01-14 | 00698 | SAE 9254MU | 160X160 | ***** | 11.80 TO 11.90 | MUKAND SUMI SPECIAL STEEL LIMI | NO SOL | L+2 | 0.557 | 1.365 | 0.674 | 0.012 | 0.003 | 0.017 | 0.005 | 0.682 | 0.009 | 0.010 | 76 | 0.001 | 3 | 0.0036 | 0 | 0.0028 | 0.0005 | 0.0002 | 0.0022 | 0.0016 | 0.0008 | 0.0000 | 0.0015 | 0.0000 | 0.0000 | 0.0005 | 0.0000 | 0.0000 | 0.0000 | [10 empty] | 0.00 | 0.00 | 0.00 | 2.00 | 15.00 | 80.00
199796 | 2025-01-14 | 2025-01-14 | 2010 | SCM20HJ | 240X280 | 80 ROUND | 3.92 TO 3.95 | MUKAND SUMI SPECIAL STEEL LIMI | 2.95M ONLY | L | 0.214 | 0.267 | 0.860 | 0.011 | 0.019 | 0.018 | 0.226 | 1.175 | 0.012 | 0.029 | 119 | 0.000 | 9 | 0.0031 | 1 | 0.0032 | 0.0001 | 0.0005 | 0.0024 | 0.0023 | 0.0029 | 0.0000 | 0.0012 | 0.0002 | 0.0000 | 0.0002 | 0.0002 | 0.0000 | 0.0000 | [10 empty] | 0.00 | 0.00 | 105.00 | 1.50 | 15.00 | 140.00
199797 | 2025-01-14 | 2025-01-14 | 2010 | SCM20HJ | 240X280 | 80 ROUND | 3.92 TO 3.95 | MUKAND SUMI SPECIAL STEEL LIMI | 2.95M ONLY | L+1 | 0.208 | 0.289 | 0.842 | 0.011 | 0.012 | 0.021 | 0.227 | 1.189 | 0.014 | 0.026 | 127 | 0.000 | 8 | 0.0031 | 0 | 0.0035 | 0.0001 | 0.0005 | 0.0023 | 0.0021 | 0.0031 | 0.0000 | 0.0012 | 0.0001 | 0.0000 | 0.0002 | 0.0003 | 0.0000 | 0.0000 | [10 empty] | 0.00 | 0.00 | 105.00 | 1.50 | 15.00 | 140.00
199798 | 2025-01-14 | 2025-01-14 | 00651 | SAE 9254D | 160X160 | ***** | 11.80 TO 11.90 | MUKAND SUMI SPECIAL STEEL LIMI | NO SOL | L | 0.542 | 1.274 | 0.658 | 0.012 | 0.006 | 0.021 | 0.006 | 0.663 | 0.009 | 0.007 | 68 | 0.001 | 5 | 0.0025 | 0 | 0.0023 | 0.0006 | 0.0001 | 0.0023 | 0.0016 | 0.0003 | 0.0000 | 0.0016 | 0.0000 | 0.0000 | 0.0005 | 0.0000 | 0.0000 | 0.0000 | [10 empty] | 0.00 | 0.00 | 0.00 | 2.00 | 15.00 | 80.00
199799 | 2025-01-14 | 2025-01-14 | 00651 | SAE 9254D | 160X160 | ***** | 11.80 TO 11.90 | MUKAND SUMI SPECIAL STEEL LIMI | NO SOL | L+1 | 0.548 | 1.326 | 0.664 | 0.011 | 0.006 | 0.016 | 0.006 | 0.651 | 0.010 | 0.008 | 63 | 0.001 | 3 | 0.0032 | 0 | 0.0024 | 0.0006 | 0.0002 | 0.0022 | 0.0015 | 0.0014 | 0.0000 | 0.0016 | 0.0000 | 0.0000 | 0.0005 | 0.0000 | 0.0000 | 0.0000 | [10 empty] | 0.00 | 0.00 | 0.00 | 2.00 | 15.00 | 80.00
199800 | 2025-01-14 | 2025-01-14 | 876 | S53CG | 240X280 | 56 ROUND | 2.52 TO 2.55 | MUKAND SUMI SPECIAL STEEL LIMI | NO SOL | L | 0.551 | 0.254 | 0.827 | 0.011 | 0.011 | 0.014 | 0.006 | 0.162 | 0.009 | 0.025 | 76 | 0.000 | 4 | 0.0022 | 0 | 0.0026 | 0.0001 | 0.0000 | 0.0021 | 0.0008 | 0.0005 | 0.0000 | 0.0010 | 0.0000 | 0.0000 | 0.0003 | 0.0000 | 0.0000 | 0.0000 | [10 empty] | 0.00 | 0.00 | 0.00 | 2.00 | 12.00 | 80.00
199801 | 2025-01-14 | 2025-01-14 | 00651 | SAE 9254D | 160X160 | ***** | 11.80 TO 11.90 | MUKAND SUMI SPECIAL STEEL LIMI | NO SOL | L+2 | 0.538 | 1.277 | 0.663 | 0.014 | 0.009 | 0.017 | 0.005 | 0.660 | 0.009 | 0.007 | 67 | 0.001 | 3 | 0.0027 | 0 | 0.0022 | 0.0005 | 0.0001 | 0.0023 | 0.0014 | 0.0003 | 0.0000 | 0.0014 | 0.0000 | 0.0000 | 0.0004 | 0.0000 | 0.0000 | 0.0000 | [10 empty] | 0.00 | 0.00 | 0.00 | 2.00 | 15.00 | 80.00
199802 | 2025-01-14 | 2025-01-14 | 876 | S53CG | 240X280 | 56 ROUND | 2.52 TO 2.55 | MUKAND SUMI SPECIAL STEEL LIMI | NO SOL | L+1 | 0.535 | 0.241 | 0.834 | 0.013 | 0.013 | 0.016 | 0.006 | 0.144 | 0.010 | 0.030 | 73 | 0.000 | 6 | 0.0015 | 0 | 0.0029 | 0.0001 | 0.0000 | 0.0022 | 0.0009 | 0.0004 | 0.0000 | 0.0011 | 0.0000 | 0.0000 | 0.0003 | 0.0000 | 0.0000 | 0.0000 | [10 empty] | 0.00 | 0.00 | 0.00 | 2.00 | 12.00 | 80.00
199803 | 2025-01-14 | 2025-01-14 | 876 | S53CG | 240X280 | 56 ROUND | 2.52 TO 2.55 | MUKAND SUMI SPECIAL STEEL LIMI | NO SOL | L+2 | 0.540 | 0.255 | 0.818 | 0.011 | 0.014 | 0.013 | 0.005 | 0.145 | 0.009 | 0.018 | 55 | 0.000 | 5 | 0.0016 | 0 | 0.0021 | 0.0000 | 0.0000 | 0.0022 | 0.0006 | 0.0003 | 0.0000 | 0.0010 | 0.0000 | 0.0000 | 0.0003 | 0.0003 | 0.0000 | 0.0000 | [10 empty] | 0.00 | 0.00 | 0.00 | 2.00 | 12.00 | 80.00
199804 | 2025-01-14 | 2025-01-14 | 00082 | SAE 4140 | 160X160 | ***** | 10.40 TO 10.50 | MUKAND SUMI SPECIAL STEEL LIMI | NO SOL | L | 0.398 | 0.201 | 0.779 | 0.012 | 0.005 | 0.016 | 0.158 | 1.056 | 0.012 | 0.019 | 75 | 0.000 | 15 | 0.0023 | 0 | 0.0030 | 0.0002 | 0.0003 | 0.0022 | 0.0019 | 0.0022 | 0.0000 | 0.0013 | 0.0000 | 0.0000 | 0.0003 | 0.0002 | 0.0000 | 0.0000 | [10 empty] | 0.00 | 0.00 | 0.00 | 2.00 | 15.00 | 90.00
199805 | 2025-01-14 | 2025-01-15 | 00082 | SAE 4140 | 160X160 | ***** | 10.40 TO 10.50 | MUKAND SUMI SPECIAL STEEL LIMI | NO SOL | L+1 | 0.396 | 0.199 | 0.791 | 0.012 | 0.003 | 0.018 | 0.155 | 0.998 | 0.012 | 0.022 | 69 | 0.000 | 13 | 0.0014 | 0 | 0.0031 | 0.0002 | 0.0002 | 0.0021 | 0.0018 | 0.0021 | 0.0000 | 0.0013 | 0.0000 | 0.0000 | 0.0002 | 0.0003 | 0.0000 | 0.0000 | [10 empty] | 0.00 | 0.00 | 0.00 | 2.00 | 15.00 | 90.00
199806 | 2025-01-14 | 2025-01-15 | 1031 | SAE 1538MV | 240X280 | ***** | 3.42 TO 3.46 | SAARLOHA ADVANCED MATERIALS PV | 3.15M TO 3.46M | L | 0.387 | 0.593 | 1.407 | 0.012 | 0.056 | 0.015 | 0.023 | 0.169 | 0.012 | 0.014 | 150 | 0.000 | 9 | 0.0107 | 0 | 0.1023 | 0.0000 | 0.0000 | 0.0024 | 0.0020 | 0.0001 | 0.0000 | 0.0007 | 0.0000 | 0.0000 | 0.0001 | 0.0003 | 0.0000 | 0.0000 | [10 empty] | 0.00 | 0.00 | 130.00 | 2.00 | 20.00 | 170.00
199807 | 2025-01-14 | 2025-01-15 | 1031 | SAE 1538MV | 240X280 | ***** | 3.42 TO 3.46 | SAARLOHA ADVANCED MATERIALS PV | 3.15M TO 3.46M | L+1 | 0.382 | 0.599 | 1.444 | 0.013 | 0.058 | 0.013 | 0.025 | 0.175 | 0.011 | 0.015 | 143 | 0.000 | 7 | 0.0116 | 0 | 0.0994 | 0.0000 | 0.0001 | 0.0024 | 0.0020 | 0.0008 | 0.0000 | 0.0007 | 0.0000 | 0.0001 | 0.0001 | 0.0003 | 0.0000 | 0.0000 | [10 empty] | 0.00 | 0.00 | 130.00 | 2.00 | 20.00 | 170.00
199808 | 2025-01-14 | 2025-01-15 | 00082 | SAE 4140 | 160X160 | ***** | 10.40 TO 10.50 | MUKAND SUMI SPECIAL STEEL LIMI | NO SOL | L+2 | 0.390 | 0.213 | 0.787 | 0.014 | 0.014 | 0.017 | 0.153 | 1.020 | 0.011 | 0.020 | 81 | 0.000 | 13 | 0.0020 | 0 | 0.0036 | 0.0001 | 0.0002 | 0.0021 | 0.0015 | 0.0022 | 0.0000 | 0.0012 | 0.0000 | 0.0000 | 0.0002 | 0.0002 | 0.0000 | 0.0000 | [10 empty] | 0.00 | 0.00 | 0.00 | 2.00 | 15.00 | 90.00
199809 | 2025-01-14 | 2025-01-15 | 1031 | SAE 1538MV | 240X280 | ***** | 3.42 TO 3.46 | SAARLOHA ADVANCED MATERIALS PV | 3.15M TO 3.46M | L+2 | 0.384 | 0.588 | 1.408 | 0.012 | 0.050 | 0.017 | 0.024 | 0.189 | 0.011 | 0.020 | 153 | 0.000 | 9 | 0.0109 | 0 | 0.1005 | 0.0000 | 0.0001 | 0.0024 | 0.0018 | 0.0007 | 0.0000 | 0.0007 | 0.0000 | 0.0000 | 0.0001 | 0.0004 | 0.0000 | 0.0000 | [10 empty] | 0.00 | 0.00 | 130.00 | 2.00 | 20.00 | 170.00
199810 | 2025-01-14 | 2025-01-15 | 00082 | SAE 4140 | 160X160 | ***** | 10.40 TO 10.50 | MUKAND SUMI SPECIAL STEEL LIMI | NO SOL | L+3 | 0.391 | 0.229 | 0.803 | 0.011 | 0.004 | 0.018 | 0.155 | 1.017 | 0.011 | 0.020 | 84 | 0.000 | 16 | 0.0024 | 0 | 0.0034 | 0.0001 | 0.0002 | 0.0022 | 0.0017 | 0.0024 | 0.0000 | 0.0012 | 0.0000 | 0.0000 | 0.0003 | 0.0004 | 0.0000 | 0.0000 | [10 empty] | 0.00 | 0.00 | 0.00 | 2.00 | 15.00 | 90.00
199811 | 2025-01-14 | 2025-01-15 | 1031 | SAE 1538MV | 240X280 | ***** | 3.42 TO 3.46 | SAARLOHA ADVANCED MATERIALS PV | 3.15M TO 3.46M | L+3 | 0.384 | 0.574 | 1.412 | 0.014 | 0.056 | 0.012 | 0.028 | 0.168 | 0.011 | 0.011 | 142 | 0.001 | 9 | 0.0077 | 0 | 0.1015 | 0.0000 | 0.0002 | 0.0026 | 0.0017 | 0.0012 | 0.0000 | 0.0008 | 0.0000 | 0.0000 | 0.0001 | 0.0002 | 0.0000 | 0.0000 | [10 empty] | 0.00 | 0.00 | 130.00 | 2.00 | 20.00 | 170.00
199812 | 2025-01-14 | 2025-01-15 | 2254 | SAE 1538MV | 240X280 | ***** | 3.64 TO 3.68 | SAARLOHA ADVANCED MATERIALS PV | 3.15M TO 3.68M | L | 0.381 | 0.612 | 1.422 | 0.013 | 0.054 | 0.011 | 0.025 | 0.153 | 0.011 | 0.015 | 152 | 0.000 | 7 | 0.0090 | 0 | 0.1101 | 0.0000 | 0.0000 | 0.0024 | 0.0019 | 0.0004 | 0.0000 | 0.0008 | 0.0000 | 0.0000 | 0.0001 | 0.0004 | 0.0000 | 0.0000 | [10 empty] | 0.00 | 0.00 | 130.00 | 2.00 | 20.00 | 170.00
199813 | 2025-01-14 | 2025-01-15 | AKS73 | SCM435H | 160X160 | ***** | 10.40 TO 10.50 | MUKAND SUMI SPECIAL STEEL LIMI | NO SOL | L+2 | 0.350 | 0.212 | 0.816 | 0.013 | 0.014 | 0.020 | 0.214 | 1.020 | 0.012 | 0.023 | 84 | 0.000 | 12 | 0.0024 | 0 | 0.0032 | 0.0000 | 0.0002 | 0.0023 | 0.0020 | 0.0018 | 0.0000 | 0.0012 | 0.0000 | 0.0000 | 0.0001 | 0.0004 | 0.0000 | 0.0000 | [10 empty] | 0.00 | 0.00 | 0.00 | 0.00 | 0.00 | 0.00
199814 | 2025-01-14 | 2025-01-15 | 2254 | SAE 1538MV | 240X280 | ***** | 3.64 TO 3.68 | SAARLOHA ADVANCED MATERIALS PV | 3.15M TO 3.68M | L+1 | 0.386 | 0.578 | 1.381 | 0.012 | 0.055 | 0.011 | 0.024 | 0.186 | 0.011 | 0.014 | 145 | 0.000 | 8 | 0.0091 | 0 | 0.1016 | 0.0000 | 0.0001 | 0.0026 | 0.0020 | 0.0000 | 0.0000 | 0.0010 | 0.0000 | 0.0000 | 0.0001 | 0.0000 | 0.0000 | 0.0001 | [10 empty] | 0.00 | 0.00 | 130.00 | 2.00 | 20.00 | 170.00
199815 | 2025-01-14 | 2025-01-15 | AKS73 | SCM435H | 160X160 | ***** | 10.40 TO 10.50 | MUKAND SUMI SPECIAL STEEL LIMI | NO SOL | L+1 | 0.363 | 0.199 | 0.826 | 0.012 | 0.021 | 0.019 | 0.214 | 1.018 | 0.013 | 0.025 | 107 | 0.000 | 12 | 0.0021 | 0 | 0.0030 | 0.0000 | 0.0002 | 0.0023 | 0.0020 | 0.0016 | 0.0000 | 0.0011 | 0.0000 | 0.0000 | 0.0001 | 0.0004 | 0.0000 | 0.0000 | [10 empty] | 0.00 | 0.00 | 0.00 | 0.00 | 0.00 | 0.00
199816 | 2025-01-15 | 2025-01-15 | AKS73 | SCM435H | 160X160 | ***** | 10.40 TO 10.50 | MUKAND SUMI SPECIAL STEEL LIMI | NO SOL | L | 0.341 | 0.178 | 0.822 | 0.011 | 0.014 | 0.021 | 0.195 | 1.039 | 0.013 | 0.024 | 92 | 0.000 | 9 | 0.0016 | 0 | 0.0025 | 0.0000 | 0.0002 | 0.0022 | 0.0018 | 0.0013 | 0.0000 | 0.0014 | 0.0000 | 0.0000 | 0.0002 | 0.0002 | 0.0000 | 0.0000 | [10 empty] | 0.00 | 0.00 | 0.00 | 0.00 | 0.00 | 0.00
199817 | 2025-01-14 | 2025-01-15 | 2254 | SAE 1538MV | 240X280 | ***** | 3.69 TO 3.73 | SAARLOHA ADVANCED MATERIALS PV | 4754, REV NO 0, 21.6.22 * |  | 0.383 | 0.559 | 1.373 | 0.009 | 0.047 | 0.016 | 0.037 | 0.179 | 0.011 | 0.014 | 148 | 0.000 | 8 | 0.0085 | 0 | 0.1005 | 0.0000 | 0.0000 | 0.0026 | 0.0017 | 0.0001 | 0.0000 | 0.0012 | 0.0000 | 0.0000 | 0.0001 | 0.0000 | 0.0000 | 0.0001 | [10 empty] | 0.00 | 0.00 | 130.00 | 2.00 | 20.00 | 170.00
199818 | 2025-01-14 | 2025-01-15 | 716 | SAE52100 | 160X160 | 36 DIA | 2.40 TO 2.45 | PUSHP RINGS PRIVATE LIMITED |  | L+1 | 0.951 | 0.239 | 0.411 | 0.016 | 0.003 | 0.023 | 0.005 | 1.450 | 0.004 | 0.014 | 59 | 0.000 | 3 | 0.0022 | 0 | 0.0032 | 0.0010 | 0.0001 | 0.0000 | 0.0000 | 0.0032 | 0.0000 | 0.0018 | 0.0000 | 0.0000 | 0.0006 | 0.0003 | 0.0000 | 0.0000 | [10 empty] | 0.00 | 0.00 | 0.00 | 0.00 | 15.00 | 80.00
199819 | 2025-01-14 | 2025-01-15 | 716 | SAE52100 | 160X160 | 36 DIA | 2.40 TO 2.45 | PUSHP RINGS PRIVATE LIMITED |  | L | 0.960 | 0.241 | 0.411 | 0.012 | 0.003 | 0.023 | 0.006 | 1.449 | 0.003 | 0.019 | 72 | 0.000 | 4 | 0.0019 | 0 | 0.0024 | 0.0010 | 0.0003 | 0.0000 | 0.0000 | 0.0034 | 0.0000 | 0.0018 | 0.0000 | 0.0000 | 0.0007 | 0.0002 | 0.0000 | 0.0000 | [10 empty] | 0.00 | 0.00 | 0.00 | 0.00 | 15.00 | 80.00
199820 | 2025-01-14 | 2025-01-15 | 1490 | EN18D | 240X280 | 105 ROUND | 3.87 TO 3.90 | CIE AUTOMOTIVE INDIA LTD | 3.10M NMLY | L | 0.417 | 0.249 | 0.769 | 0.017 | 0.026 | 0.017 | 0.005 | 1.113 | 0.011 | 0.026 | 73 | 0.000 | 11 | 0.0038 | 0 | 0.0034 | 0.0002 | 0.0002 | 0.0024 | 0.0020 | 0.0020 | 0.0000 | 0.0015 | 0.0003 | 0.0000 | 0.0004 | 0.0003 | 0.0000 | 0.0001 | [10 empty] | 0.00 | 0.00 | 0.00 | 2.00 | 15.00 | 90.00
199821 | 2025-01-14 | 2025-01-15 | 716 | SAE52100 | 160X160 | 40 DIA | 2.55 TO 2.60 | PUSHP SWASTIK FORGINGS |  | L+2 | 0.969 | 0.194 | 0.360 | 0.016 | 0.004 | 0.023 | 0.005 | 1.450 | 0.003 | 0.022 | 87 | 0.000 | 1 | 0.0020 | 0 | 0.0023 | 0.0011 | 0.0002 | 0.0000 | 0.0000 | 0.0032 | 0.0000 | 0.0019 | 0.0000 | 0.0000 | 0.0007 | 0.0002 | 0.0000 | 0.0000 | [10 empty] | 0.00 | 0.00 | 0.00 | 0.00 | 15.00 | 80.00
199822 | 2025-01-14 | 2025-01-15 | 1490 | EN18D | 240X280 | 105 ROUND | 3.87 TO 3.90 | CIE AUTOMOTIVE INDIA LTD | 3.10M NMLY | L+2 | 0.422 | 0.277 | 0.784 | 0.015 | 0.022 | 0.016 | 0.006 | 1.137 | 0.010 | 0.025 | 71 | 0.000 | 8 | 0.0042 | 0 | 0.0031 | 0.0001 | 0.0003 | 0.0021 | 0.0017 | 0.0021 | 0.0000 | 0.0014 | 0.0000 | 0.0000 | 0.0004 | 0.0004 | 0.0000 | 0.0000 | [10 empty] | 0.00 | 0.00 | 0.00 | 2.00 | 15.00 | 90.00
199823 | 2025-01-14 | 2025-01-15 | 1490 | EN18D | 240X280 | 105 ROUND | 3.87 TO 3.90 | CIE AUTOMOTIVE INDIA LTD | 3.10M NMLY | L+1 | 0.416 | 0.283 | 0.773 | 0.013 | 0.018 | 0.019 | 0.006 | 1.142 | 0.010 | 0.022 | 77 | 0.000 | 8 | 0.0030 | 0 | 0.0039 | 0.0001 | 0.0003 | 0.0022 | 0.0017 | 0.0028 | 0.0000 | 0.0014 | 0.0000 | 0.0000 | 0.0004 | 0.0004 | 0.0000 | 0.0000 | [10 empty] | 0.00 | 0.00 | 0.00 | 2.00 | 15.00 | 90.00
199824 | 2025-01-15 | 2025-01-15 | 1913 | SKFGRD3 | 160X160 | 45 ROUND/40 DIA | 2.95 TO 3.00 | YENKAYS ENGINEERING PVT. LTD. | 11H 2342 792, EDITION. 03, 2023-05-1511H | L | 0.993 | 0.259 | 0.406 | 0.014 | 0.007 | 0.026 | 0.006 | 1.457 | 0.005 | 0.029 | 83 | 0.000 | 1 | 0.0025 | 0 | 0.0031 | 0.0009 | 0.0001 | 0.0000 | 0.0000 | 0.0035 | 0.0000 | 0.0019 | 0.0000 | 0.0000 | 0.0007 | 0.0003 | 0.0000 | 0.0000 | [10 empty] | 0.00 | 0.00 | 0.00 | 2.00 | 12.00 | 80.00
199825 | 2025-01-14 | 2025-01-15 | 1913 | SKFGRD3 | 160X160 | 40 DIA | 2.55 TO 2.60 | RAVI TECHNOFORGE P LTD. | 11H 2342 792,EDITION .02,2022-11-0111H 2 | L+2 | 0.977 | 0.255 | 0.418 | 0.017 | 0.003 | 0.023 | 0.005 | 1.495 | 0.003 | 0.015 | 73 | 0.000 | 5 | 0.0022 | 0 | 0.0025 | 0.0009 | 0.0002 | 0.0000 | 0.0000 | 0.0034 | 0.0000 | 0.0017 | 0.0000 | 0.0000 | 0.0006 | 0.0002 | 0.0000 | 0.0000 | [10 empty] | 0.00 | 0.00 | 0.00 | 2.00 | 12.00 | 80.00
199826 | 2025-01-14 | 2025-01-15 | 00175 | JIS S45CS1(V) | 240X280 | 180 RCS | 3.85 TO 3.90 | MUKAND SUMI SPECIAL STEEL LIMI | 3.25M TO 3.90M | L | 0.437 | 0.278 | 1.293 | 0.018 | 0.049 | 0.013 | 0.009 | 0.223 | 0.010 | 0.010 | 67 | 0.000 | 8 | 0.0031 | 0 | 0.0494 | 0.0000 | 0.0003 | 0.0023 | 0.0014 | 0.0005 | 0.0000 | 0.0006 | 0.0000 | 0.0000 | 0.0001 | 0.0002 | 0.0000 | 0.0000 | [10 empty] | 0.00 | 0.00 | 0.00 | 0.00 | 0.00 | 0.00
199827 | 2025-01-15 | 2025-01-15 | 1913 | SKFGRD3 | 160X160 | 40 DIA | 2.55 TO 2.60 | RAVI TECHNOFORGE P LTD. | 11H 2342 792,EDITION .02,2022-11-0111H 2 | L+1 | 0.973 | 0.257 | 0.404 | 0.016 | 0.002 | 0.024 | 0.006 | 1.466 | 0.003 | 0.009 | 71 | 0.000 | 7 | 0.0021 | 0 | 0.0022 | 0.0009 | 0.0000 | 0.0000 | 0.0000 | 0.0033 | 0.0000 | 0.0016 | 0.0000 | 0.0000 | 0.0006 | 0.0002 | 0.0000 | 0.0000 | [10 empty] | 0.00 | 0.00 | 0.00 | 2.00 | 12.00 | 80.00
199829 | 2025-01-15 | 2025-01-15 | 00175 | JIS S45CS1(V) | 240X280 | 180 RCS | 3.85 TO 3.90 | MUKAND SUMI SPECIAL STEEL LIMI | 3.25M TO 3.90M | L+2 | 0.442 | 0.309 | 1.306 | 0.013 | 0.046 | 0.014 | 0.006 | 0.199 | 0.011 | 0.015 | 58 | 0.000 | 6 | 0.0026 | 0 | 0.0532 | 0.0000 | 0.0003 | 0.0025 | 0.0015 | 0.0007 | 0.0000 | 0.0007 | 0.0001 | 0.0000 | 0.0001 | 0.0001 | 0.0000 | 0.0000 | [10 empty] | 0.00 | 0.00 | 0.00 | 0.00 | 0.00 | 0.00
199830 | 2025-01-15 | 2025-01-15 | 985 | 100Cr6 | 160X160 | ***** | 11.80 TO 11.90 | MUKAND SUMI SPECIAL STEEL LIMI | NO SOL | L | 0.987 | 0.218 | 0.403 | 0.013 | 0.005 | 0.023 | 0.006 | 1.452 | 0.003 | 0.028 | 66 | 0.000 | 5 | 0.0025 | 0 | 0.0024 | 0.0010 | 0.0002 | 0.0000 | 0.0000 | 0.0036 | 0.0000 | 0.0017 | 0.0000 | 0.0000 | 0.0006 | 0.0003 | 0.0000 | 0.0000 | [10 empty] | 0.00 | 0.00 | 0.00 | 2.00 | 12.00 | 90.00
199831 | 2025-01-15 | 2025-01-15 | 985 | 100Cr6 | 160X160 | ***** | 11.80 TO 11.90 | MUKAND SUMI SPECIAL STEEL LIMI | NO SOL | L+1 | 0.955 | 0.228 | 0.414 | 0.011 | 0.007 | 0.025 | 0.006 | 1.495 | 0.004 | 0.020 | 94 | 0.000 | 5 | 0.0019 | 0 | 0.0025 | 0.0009 | 0.0002 | 0.0000 | 0.0000 | 0.0037 | 0.0000 | 0.0017 | 0.0000 | 0.0000 | 0.0006 | 0.0003 | 0.0000 | 0.0000 | [10 empty] | 0.00 | 0.00 | 0.00 | 2.00 | 12.00 | 90.00
199832 | 2025-01-14 | 2025-01-15 | 2177 | SVh40C-A | 240X280 | 85 ROUND | 4.20 TO 4.23 | KALYANI TECHNOFORGE LTD RANJAN | 3.20M ONLY | L | 0.384 | 0.249 | 0.727 | 0.015 | 0.017 | 0.044 | 0.004 | 0.154 | 0.113 | 0.024 | 71 | 0.000 | 9 | 0.0026 | 0 | 0.0437 | 0.0004 | 0.0000 | 0.0022 | 0.0007 | 0.0000 | 0.0000 | 0.0012 | 0.0000 | 0.0000 | 0.0004 | 0.0003 | 0.0000 | 0.0000 | [10 empty] | 0.00 | 0.00 | 70.00 | 2.00 | 15.00 | 120.00
199833 | 2025-01-14 | 2025-01-15 | 2177 | SVh40C-A | 240X280 | 85 ROUND | 4.20 TO 4.23 | KALYANI TECHNOFORGE LTD RANJAN | 3.20M ONLY | L+1 | 0.386 | 0.263 | 0.748 | 0.017 | 0.021 | 0.047 | 0.004 | 0.156 | 0.112 | 0.029 | 62 | 0.000 | 4 | 0.0026 | 0 | 0.0430 | 0.0003 | 0.0001 | 0.0021 | 0.0010 | 0.0000 | 0.0000 | 0.0012 | 0.0000 | 0.0000 | 0.0004 | 0.0001 | 0.0000 | 0.0000 | [10 empty] | 0.00 | 0.00 | 70.00 | 2.00 | 15.00 | 120.00
199834 | 2025-01-15 | 2025-01-15 | 985 | 100Cr6 | 160X160 | ***** | 11.80 TO 11.90 | MUKAND SUMI SPECIAL STEEL LIMI | NO SOL | L+2 | 0.954 | 0.211 | 0.411 | 0.014 | 0.004 | 0.025 | 0.008 | 1.500 | 0.003 | 0.012 | 70 | 0.000 | 3 | 0.0023 | 0 | 0.0056 | 0.0008 | 0.0001 | 0.0000 | 0.0000 | 0.0037 | 0.0000 | 0.0016 | 0.0000 | 0.0000 | 0.0006 | 0.0003 | 0.0000 | 0.0000 | [10 empty] | 0.00 | 0.00 | 0.00 | 2.00 | 12.00 | 90.00
199835 | 2025-01-15 | 2025-01-15 | 2177 | SVh40C-A | 240X280 | 85 ROUND | 4.20 TO 4.23 | KALYANI TECHNOFORGE LTD RANJAN | 3.20M ONLY | L+2 | 0.392 | 0.293 | 0.750 | 0.014 | 0.019 | 0.047 | 0.003 | 0.150 | 0.110 | 0.027 | 72 | 0.000 | 6 | 0.0028 | 1 | 0.0458 | 0.0003 | 0.0001 | 0.0022 | 0.0008 | 0.0000 | 0.0000 | 0.0011 | 0.0000 | 0.0000 | 0.0004 | 0.0002 | 0.0000 | 0.0000 | [10 empty] | 0.00 | 0.00 | 70.00 | 2.00 | 15.00 | 120.00
199836 | 2025-01-15 | 2025-01-15 | 00474 | 54SiCr6 | 160X160 | ***** | 11.80 TO 11.90 | MUKAND SUMI SPECIAL STEEL LIMI | NO SOL | L | 0.564 | 1.527 | 0.679 | 0.011 | 0.005 | 0.016 | 0.006 | 0.670 | 0.009 | 0.010 | 76 | 0.001 | 5 | 0.0037 | 0 | 0.0026 | 0.0005 | 0.0001 | 0.0022 | 0.0013 | 0.0008 | 0.0000 | 0.0014 | 0.0000 | 0.0000 | 0.0004 | 0.0002 | 0.0000 | 0.0000 | [10 empty] | 0.00 | 0.00 | 0.00 | 0.00 | 0.00 | 0.00
199837 | 2025-01-16 | 2025-01-16 | 985 | 100Cr6 | 240X280 | 80 ROUND/56 ROUND/60 | 4.12 TO 4.15 | MUKAND SUMI SPECIAL STEEL LIMI | 3.10M ONLY | L | 0.960 | 0.212 | 0.401 | 0.017 | 0.003 | 0.023 | 0.005 | 1.502 | 0.003 | 0.016 | 62 | 0.000 | 3 | 0.0023 | 1 | 0.0023 | 0.0009 | 0.0002 | 0.0000 | 0.0000 | 0.0035 | 0.0000 | 0.0017 | 0.0000 | 0.0000 | 0.0006 | 0.0001 | 0.0000 | 0.0000 | [10 empty] | 0.00 | 0.00 | 0.00 | 2.00 | 12.00 | 90.00
199838 | 2025-01-15 | 2025-01-15 | 00474 | 54SiCr6 | 160X160 | ***** | 11.80 TO 11.90 | MUKAND SUMI SPECIAL STEEL LIMI | NO SOL | L+1 | 0.553 | 1.534 | 0.700 | 0.015 | 0.004 | 0.015 | 0.004 | 0.648 | 0.009 | 0.010 | 79 | 0.001 | 3 | 0.0037 | 0 | 0.0027 | 0.0005 | 0.0002 | 0.0022 | 0.0014 | 0.0008 | 0.0000 | 0.0014 | 0.0000 | 0.0000 | 0.0005 | 0.0002 | 0.0000 | 0.0000 | [10 empty] | 0.00 | 0.00 | 0.00 | 0.00 | 0.00 | 0.00
199839 | 2025-01-15 | 2025-01-16 | 985 | 100Cr6 | 240X280 | 65 ROUND | 3.17 TO 3.20 | MUKAND SUMI SPECIAL STEEL LIMI | 2.80M ONLY | L+2 | 0.958 | 0.190 | 0.404 | 0.017 | 0.004 | 0.029 | 0.008 | 1.504 | 0.005 | 0.018 | 54 | 0.000 | 3 | 0.0019 | 0 | 0.0028 | 0.0009 | 0.0001 | 0.0000 | 0.0000 | 0.0034 | 0.0000 | 0.0015 | 0.0000 | 0.0000 | 0.0006 | 0.0001 | 0.0000 | 0.0000 | [10 empty] | 0.00 | 0.00 | 0.00 | 2.00 | 12.00 | 90.00
199840 | 2025-01-15 | 2025-01-16 | 00474 | 54SiCr6 | 160X160 | ***** | 11.80 TO 11.90 | MUKAND SUMI SPECIAL STEEL LIMI | NO SOL | L+2 | 0.566 | 1.528 | 0.676 | 0.016 | 0.006 | 0.018 | 0.005 | 0.660 | 0.008 | 0.008 | 89 | 0.001 | 5 | 0.0040 | 0 | 0.0027 | 0.0006 | 0.0002 | 0.0023 | 0.0016 | 0.0009 | 0.0000 | 0.0015 | 0.0001 | 0.0000 | 0.0005 | 0.0003 | 0.0000 | 0.0000 | [10 empty] | 0.00 | 0.00 | 0.00 | 0.00 | 0.00 | 0.00
199841 | 2025-01-15 | 2025-01-16 | 985 | 100Cr6 | 240X280 | 80 ROUND/70 ROUND/90 | 4.12 TO 4.15 | MUKAND SUMI SPECIAL STEEL LIMI | 3.10M ONLY | L+1 | 0.954 | 0.184 | 0.416 | 0.012 | 0.006 | 0.028 | 0.006 | 1.520 | 0.004 | 0.016 | 66 | 0.000 | 3 | 0.0019 | 0 | 0.0029 | 0.0008 | 0.0001 | 0.0000 | 0.0000 | 0.0037 | 0.0000 | 0.0017 | 0.0000 | 0.0000 | 0.0005 | 0.0000 | 0.0000 | 0.0000 | [10 empty] | 0.00 | 0.00 | 0.00 | 2.00 | 12.00 | 90.00
199842 | 2025-01-15 | 2025-01-15 | 00338 | CF53 | 160X160 | ***** | 11.80 TO 11.90 | MUKAND SUMI SPECIAL STEEL LIMI | NO SOL | L | 0.556 | 0.254 | 0.758 | 0.015 | 0.002 | 0.014 | 0.004 | 0.175 | 0.008 | 0.024 | 60 | 0.000 | 13 | 0.0022 | 0 | 0.0026 | 0.0003 | 0.0000 | 0.0020 | 0.0003 | 0.0001 | 0.0000 | 0.0011 | 0.0000 | 0.0000 | 0.0003 | 0.0001 | 0.0000 | 0.0000 | [10 empty] | 0.00 | 0.00 | 60.00 | 0.90 | 18.00 | 80.00
199843 | 2025-01-15 | 2025-01-15 | 00338 | CF53 | 160X160 | ***** | 11.80 TO 11.90 | MUKAND SUMI SPECIAL STEEL LIMI | NO SOL | L+1 | 0.555 | 0.269 | 0.767 | 0.012 | 0.006 | 0.013 | 0.005 | 0.164 | 0.010 | 0.026 | 83 | 0.000 | 10 | 0.0028 | 0 | 0.0024 | 0.0003 | 0.0000 | 0.0016 | 0.0008 | 0.0001 | 0.0001 | 0.0007 | 0.0000 | 0.0000 | 0.0002 | 0.0002 | 0.0000 | 0.0000 | [10 empty] | 0.00 | 0.00 | 60.00 | 0.90 | 18.00 | 80.00
199844 | 2025-01-15 | 2025-01-16 | 00527 | 100Cr6HS | 240X280 | 180 RCS | 3.85 TO 3.90 | MUKAND SUMI SPECIAL STEEL LIMI | 3.25M TO 3.90M | L+2 | 0.944 | 0.221 | 0.406 | 0.012 | 0.004 | 0.026 | 0.005 | 1.476 | 0.003 | 0.015 | 67 | 0.000 | 8 | 0.0019 | 0 | 0.0024 | 0.0009 | 0.0002 | 0.0000 | 0.0000 | 0.0034 | 0.0000 | 0.0016 | 0.0000 | 0.0000 | 0.0006 | 0.0000 | 0.0000 | 0.0000 | [10 empty] | 0.00 | 0.00 | 0.00 | 0.00 | 0.00 | 80.00
199845 | 2025-01-15 | 2025-01-16 | 00338 | CF53 | 160X160 | ***** | 11.80 TO 11.90 | MUKAND SUMI SPECIAL STEEL LIMI | NO SOL | L+2 | 0.547 | 0.279 | 0.765 | 0.016 | 0.006 | 0.012 | 0.005 | 0.166 | 0.008 | 0.024 | 86 | 0.000 | 13 | 0.0020 | 0 | 0.0028 | 0.0003 | 0.0000 | 0.0020 | 0.0005 | 0.0000 | 0.0000 | 0.0010 | 0.0000 | 0.0000 | 0.0003 | 0.0001 | 0.0000 | 0.0000 | [10 empty] | 0.00 | 0.00 | 60.00 | 0.90 | 18.00 | 80.00
199846 | 2025-01-15 | 2025-01-16 | 00521 | SUJ2R | 240X280 | 180 RCS | 3.85 TO 3.90 | MUKAND SUMI SPECIAL STEEL LIMI | 3.25M TO 3.90M | L | 0.978 | 0.210 | 0.373 | 0.011 | 0.004 | 0.029 | 0.010 | 1.489 | 0.004 | 0.013 | 70 | 0.000 | 5 | 0.0014 | 0 | 0.0028 | 0.0010 | 0.0001 | 0.0000 | 0.0000 | 0.0032 | 0.0000 | 0.0016 | 0.0000 | 0.0000 | 0.0006 | 0.0003 | 0.0000 | 0.0000 | [10 empty] | 0.00 | 0.00 | 0.00 | 0.00 | 0.00 | 0.00
199847 | 2025-01-15 | 2025-01-16 | 00521 | SUJ2R | 240X280 | 180 RCS | 3.85 TO 3.90 | MUKAND SUMI SPECIAL STEEL LIMI | 3.25M TO 3.90M | L+1 | 0.943 | 0.206 | 0.359 | 0.011 | 0.004 | 0.024 | 0.011 | 1.450 | 0.002 | 0.014 | 54 | 0.000 | 6 | 0.0016 | 0 | 0.0021 | 0.0009 | 0.0002 | 0.0000 | 0.0000 | 0.0033 | 0.0000 | 0.0016 | 0.0000 | 0.0000 | 0.0006 | 0.0002 | 0.0000 | 0.0000 | [10 empty] | 0.00 | 0.00 | 0.00 | 0.00 | 0.00 | 0.00
199848 | 2025-01-15 | 2025-01-16 | RANE1 | EN8C | 160X160 | ***** | 11.80 TO 11.90 | MUKAND SUMI SPECIAL STEEL LIMI | NO SOL | L | 0.419 | 0.205 | 0.847 | 0.022 | 0.004 | 0.014 | 0.009 | 0.092 | 0.008 | 0.018 | 69 | 0.000 | 22 | 0.0022 | 0 | 0.0031 | 0.0002 | 0.0000 | 0.0022 | 0.0006 | 0.0000 | 0.0000 | 0.0009 | 0.0008 | 0.0000 | 0.0003 | 0.0004 | 0.0000 | 0.0000 | [10 empty] | 0.00 | 0.00 | 0.00 | 0.00 | 0.00 | 0.00
199849 | 2025-01-15 | 2025-01-16 | 00521 | SUJ2R | 240X280 | 180 RCS | 3.85 TO 3.90 | MUKAND SUMI SPECIAL STEEL LIMI | 3.25M TO 3.90M | L+2 | 0.931 | 0.215 | 0.389 | 0.019 | 0.004 | 0.025 | 0.010 | 1.466 | 0.003 | 0.015 | 65 | 0.000 | 7 | 0.0016 | 0 | 0.0026 | 0.0009 | 0.0002 | 0.0000 | 0.0000 | 0.0034 | 0.0000 | 0.0015 | 0.0000 | 0.0000 | 0.0006 | 0.0003 | 0.0000 | 0.0000 | [10 empty] | 0.00 | 0.00 | 0.00 | 0.00 | 0.00 | 0.00
199850 | 2025-01-15 | 2025-01-16 | RANE1 | EN8C | 160X160 | ***** | 11.80 TO 11.90 | MUKAND SUMI SPECIAL STEEL LIMI | NO SOL | L+1 | 0.411 | 0.166 | 0.854 | 0.024 | 0.007 | 0.013 | 0.010 | 0.081 | 0.008 | 0.023 | 87 | 0.000 | 13 | 0.0022 | 0 | 0.0030 | 0.0000 | 0.0000 | 0.0021 | 0.0008 | 0.0000 | 0.0000 | 0.0008 | 0.0005 | 0.0000 | 0.0003 | 0.0001 | 0.0000 | 0.0000 | [10 empty] | 0.00 | 0.00 | 0.00 | 0.00 | 0.00 | 0.00
199851 | 2025-01-15 | 2025-01-16 | RANE1 | EN8C | 160X160 | ***** | 11.80 TO 11.90 | MUKAND SUMI SPECIAL STEEL LIMI | NO SOL | L+2 | 0.411 | 0.170 | 0.852 | 0.023 | 0.006 | 0.014 | 0.008 | 0.098 | 0.014 | 0.023 | 65 | 0.000 | 15 | 0.0019 | 0 | 0.0029 | 0.0001 | 0.0000 | 0.0022 | 0.0007 | 0.0000 | 0.0000 | 0.0009 | 0.0000 | 0.0000 | 0.0003 | 0.0001 | 0.0000 | 0.0000 | [10 empty] | 0.00 | 0.00 | 0.00 | 0.00 | 0.00 | 0.00
199852 | 2025-01-15 | 2025-01-16 | 569 | SAE 1046M | 240X280 | ******* | 3.50 TO 3.53 | SAARLOHA ADVANCED MATERIALS PV | 3.15M TO 3.53M | L | 0.469 | 0.346 | 1.250 | 0.026 | 0.028 | 0.013 | 0.008 | 0.322 | 0.011 | 0.021 | 56 | 0.000 | 10 | 0.0126 | 1 | 0.0044 | 0.0000 | 0.0003 | 0.0023 | 0.0016 | 0.0006 | 0.0000 | 0.0006 | 0.0000 | 0.0000 | 0.0001 | 0.0002 | 0.0000 | 0.0000 | [10 empty] | 0.00 | 0.00 | 0.00 | 2.00 | 20.00 | 100.00
199853 | 2025-01-15 | 2025-01-16 | 569 | SAE 1046M | 240X280 | ******* | 3.50 TO 3.53 | SAARLOHA ADVANCED MATERIALS PV | 3.15M TO 3.53M | L+1 | 0.460 | 0.371 | 1.249 | 0.020 | 0.020 | 0.015 | 0.009 | 0.317 | 0.010 | 0.024 | 54 | 0.000 | 10 | 0.0121 | 0 | 0.0042 | 0.0000 | 0.0000 | 0.0023 | 0.0015 | 0.0011 | 0.0000 | 0.0007 | 0.0000 | 0.0000 | 0.0001 | 0.0002 | 0.0000 | 0.0000 | [10 empty] | 0.00 | 0.00 | 0.00 | 2.00 | 20.00 | 100.00
199854 | 2025-01-15 | 2025-01-16 | 609 | ZF7B | 160X160 | 42 DIA | 2.55 TO 2.60 | SUNDARAM FASTENERS LIMITED UNI | ZF7B ISSUE 2019-06STRICTLY NO OVERSIZE M | L | 0.162 | 0.257 | 1.199 | 0.013 | 0.021 | 0.184 | 0.059 | 1.195 | 0.109 | 0.030 | 121 | 0.000 | 13 | 0.0020 | 14 | 0.0042 | 0.0000 | 0.0005 | 0.0023 | 0.0025 | 0.0033 | 0.0000 | 0.0008 | 0.0006 | 0.0000 | 0.0002 | 0.0017 | 0.0000 | 0.0001 | [10 empty] | 0.00 | 0.00 | 90.00 | 0.00 | 25.00 | 0.00
199855 | 2025-01-15 | 2025-01-16 | 569 | SAE 1046M | 240X280 | ******* | 3.50 TO 3.53 | SAARLOHA ADVANCED MATERIALS PV | 3.15M TO 3.53M | L+2 | 0.452 | 0.340 | 1.246 | 0.021 | 0.018 | 0.013 | 0.005 | 0.319 | 0.009 | 0.018 | 54 | 0.000 | 12 | 0.0122 | 1 | 0.0048 | 0.0000 | 0.0002 | 0.0023 | 0.0014 | 0.0006 | 0.0000 | 0.0004 | 0.0001 | 0.0000 | 0.0001 | 0.0003 | 0.0000 | 0.0000 | [10 empty] | 0.00 | 0.00 | 0.00 | 2.00 | 20.00 | 100.00
199856 | 2025-01-15 | 2025-01-16 | 609 | ZF7B | 160X160 | 42 DIA | 2.55 TO 2.60 | SUNDARAM FASTENERS LIMITED UNI | ZF7B ISSUE 2019-06STRICTLY NO OVERSIZE M | L+1 | 0.166 | 0.248 | 1.195 | 0.015 | 0.016 | 0.184 | 0.060 | 1.216 | 0.096 | 0.032 | 118 | 0.000 | 10 | 0.0021 | 11 | 0.0043 | 0.0000 | 0.0004 | 0.0025 | 0.0024 | 0.0026 | 0.0000 | 0.0007 | 0.0007 | 0.0000 | 0.0002 | 0.0010 | 0.0000 | 0.0001 | [10 empty] | 0.00 | 0.00 | 90.00 | 0.00 | 25.00 | 0.00
199858 | 2025-01-15 | 2025-01-16 | 519 | 30MnVS6+Ti | 240X280 | ******* | 3.71 TO 3.74 | SAARLOHA ADVANCED MATERIALS PV | 3.15M TO 3.74M | L | 0.320 | 0.654 | 1.543 | 0.012 | 0.030 | 0.014 | 0.026 | 0.166 | 0.014 | 0.020 | 138 | 0.001 | 11 | 0.0271 | 1 | 0.1141 | 0.0000 | 0.0003 | 0.0027 | 0.0023 | 0.0012 | 0.0000 | 0.0004 | 0.0005 | 0.0002 | 0.0001 | 0.0003 | 0.0000 | 0.0001 | [10 empty] | 0.00 | 0.00 | 120.00 | 2.00 | 20.00 | 170.00
199859 | 2025-01-15 | 2025-01-16 | 519 | 30MnVS6+Ti | 240X280 | ******* | 3.71 TO 3.74 | SAARLOHA ADVANCED MATERIALS PV | 3.15M TO 3.74M | L+1 | 0.300 | 0.660 | 1.533 | 0.019 | 0.027 | 0.011 | 0.021 | 0.162 | 0.011 | 0.018 | 150 | 0.000 | 11 | 0.0243 | 1 | 0.1090 | 0.0000 | 0.0003 | 0.0027 | 0.0020 | 0.0006 | 0.0000 | 0.0005 | 0.0006 | 0.0002 | 0.0001 | 0.0002 | 0.0000 | 0.0001 | [10 empty] | 0.00 | 0.00 | 120.00 | 2.00 | 20.00 | 170.00
199860 | 2025-01-15 | 2025-01-16 | 00160 | 16MnCr5SAF | 160X160 | ***** | 11.80 TO 11.90 | MUKAND SUMI SPECIAL STEEL LIMI | NO SOL | L | 0.167 | 0.213 | 1.211 | 0.014 | 0.020 | 0.019 | 0.006 | 1.008 | 0.011 | 0.026 | 130 | 0.000 | 10 | 0.0018 | 0 | 0.0040 | 0.0000 | 0.0003 | 0.0025 | 0.0022 | 0.0020 | 0.0000 | 0.0008 | 0.0004 | 0.0000 | 0.0002 | 0.0004 | 0.0000 | 0.0002 | [10 empty] | 0.00 | 0.00 | 0.00 | 0.00 | 0.00 | 0.00
199861 | 2025-01-15 | 2025-01-16 | 00160 | 16MnCr5SAF | 160X160 | ***** | 11.80 TO 11.90 | MUKAND SUMI SPECIAL STEEL LIMI | NO SOL | L+1 | 0.170 | 0.168 | 1.200 | 0.013 | 0.017 | 0.017 | 0.006 | 1.006 | 0.010 | 0.026 | 126 | 0.000 | 8 | 0.0016 | 0 | 0.0039 | 0.0000 | 0.0002 | 0.0024 | 0.0023 | 0.0020 | 0.0000 | 0.0009 | 0.0000 | 0.0000 | 0.0002 | 0.0003 | 0.0000 | 0.0002 | [10 empty] | 0.00 | 0.00 | 0.00 | 0.00 | 0.00 | 0.00
199863 | 2025-01-16 | 2025-01-16 | 00160 | 16MnCr5SAF | 160X160 | ***** | 11.80 TO 11.90 | MUKAND SUMI SPECIAL STEEL LIMI | NO SOL | L+2 | 0.163 | 0.193 | 1.213 | 0.013 | 0.018 | 0.022 | 0.007 | 1.018 | 0.017 | 0.028 | 114 | 0.001 | 6 | 0.0013 | 0 | 0.0035 | 0.0000 | 0.0003 | 0.0031 | 0.0016 | 0.0021 | 0.0000 | 0.0012 | 0.0006 | 0.0000 | 0.0004 | 0.0010 | 0.0000 | 0.0003 | [10 empty] | 0.00 | 0.00 | 0.00 | 0.00 | 0.00 | 0.00
199864 | 2025-01-16 | 2025-01-16 | 552 | SAE 1548 | 240X280 | 130 ROUND | 4.20 TO 4.23 | BHARAT FORGE LTD | 3.30 OR 3.33 | L | 0.456 | 0.239 | 1.212 | 0.019 | 0.011 | 0.012 | 0.004 | 0.160 | 0.012 | 0.026 | 71 | 0.001 | 3 | 0.0111 | 1 | 0.0043 | 0.0000 | 0.0002 | 0.0030 | 0.0006 | 0.0010 | 0.0000 | 0.0011 | 0.0008 | 0.0000 | 0.0004 | 0.0000 | 0.0000 | 0.0002 | [10 empty] | 0.00 | 0.00 | 0.00 | 2.00 | 20.00 | 100.00
199865 | 2025-01-16 | 2025-01-16 | 552 | SAE 1548 | 240X280 | 130 ROUND | 4.20 TO 4.23 | BHARAT FORGE LTD | 3.30 OR 3.33 | L+2 | 0.456 | 0.249 | 1.190 | 0.014 | 0.011 | 0.014 | 0.007 | 0.165 | 0.013 | 0.024 | 72 | 0.000 | 7 | 0.0105 | 2 | 0.0032 | 0.0000 | 0.0000 | 0.0030 | 0.0009 | 0.0011 | 0.0000 | 0.0012 | 0.0006 | 0.0000 | 0.0004 | 0.0001 | 0.0000 | 0.0002 | [10 empty] | 0.00 | 0.00 | 0.00 | 2.00 | 20.00 | 100.00
199866 | 2025-01-16 | 2025-01-16 | 00335 | SCM-415HM | 160X160 | ***** | 11.80 TO 11.90 | MUKAND SUMI SPECIAL STEEL LIMI | NO SOL | L | 0.133 | 0.208 | 0.845 | 0.015 | 0.018 | 0.019 | 0.205 | 1.114 | 0.015 | 0.025 | 69 | 0.001 | 7 | 0.0017 | 1 | 0.0043 | 0.0000 | 0.0003 | 0.0031 | 0.0019 | 0.0032 | 0.0000 | 0.0014 | 0.0008 | 0.0000 | 0.0004 | 0.0004 | 0.0000 | 0.0001 | [10 empty] | 0.00 | 0.00 | 0.00 | 0.00 | 0.00 | 0.00
199867 | 2025-01-16 | 2025-01-16 | 00335 | SCM-415HM | 160X160 | ***** | 11.80 TO 11.90 | MUKAND SUMI SPECIAL STEEL LIMI | NO SOL | L+1 | 0.135 | 0.194 | 0.862 | 0.016 | 0.016 | 0.018 | 0.206 | 1.125 | 0.016 | 0.029 | 83 | 0.001 | 8 | 0.0016 | 0 | 0.0029 | 0.0000 | 0.0004 | 0.0031 | 0.0020 | 0.0034 | 0.0000 | 0.0014 | 0.0008 | 0.0000 | 0.0004 | 0.0008 | 0.0000 | 0.0001 | [10 empty] | 0.00 | 0.00 | 0.00 | 0.00 | 0.00 | 0.00
199868 | 2025-01-16 | 2025-01-16 | 552 | SAE 1548 | 240X280 | 130 ROUND | 4.20 TO 4.23 | BHARAT FORGE LTD | 3.30 OR 3.33 | L | 0.458 | 0.244 | 1.166 | 0.015 | 0.013 | 0.013 | 0.007 | 0.172 | 0.013 | 0.029 | 78 | 0.001 | 9 | 0.0134 | 1 | 0.0033 | 0.0000 | 0.0001 | 0.0032 | 0.0010 | 0.0015 | 0.0000 | 0.0012 | 0.0024 | 0.0000 | 0.0004 | 0.0000 | 0.0000 | 0.0001 | [10 empty] | 0.00 | 0.00 | 0.00 | 2.00 | 20.00 | 100.00
199869 | 2025-01-16 | 2025-01-16 | 552 | SAE 1548 | 240X280 | 130 ROUND | 4.20 TO 4.23 | BHARAT FORGE LTD | 3.30 OR 3.33 | L+1 | 0.461 | 0.261 | 1.214 | 0.014 | 0.011 | 0.013 | 0.006 | 0.170 | 0.014 | 0.026 | 70 | 0.001 | 10 | 0.0126 | 2 | 0.0034 | 0.0000 | 0.0002 | 0.0030 | 0.0011 | 0.0014 | 0.0000 | 0.0012 | 0.0011 | 0.0000 | 0.0003 | 0.0000 | 0.0000 | 0.0001 | [10 empty] | 0.00 | 0.00 | 0.00 | 2.00 | 20.00 | 100.00
199870 | 2025-01-16 | 2025-01-16 | 00652 | 16MnCrS5 | 160X160 | ***** | 11.80 TO 11.90 | MUKAND SUMI SPECIAL STEEL LIMI | NO SOL | S | 0.154 | 0.211 | 1.132 | 0.014 | 0.026 | 0.114 | 0.008 | 1.011 | 0.015 | 0.034 | 94 | 0.001 | 7 | 0.0016 | 1 | 0.0033 | 0.0000 | 0.0003 | 0.0030 | 0.0019 | 0.0031 | 0.0000 | 0.0013 | 0.0006 | 0.0000 | 0.0005 | 0.0013 | 0.0000 | 0.0003 | [10 empty] | 0.00 | 0.00 | 90.00 | 2.00 | 18.00 | 120.00
199871 | 2025-01-16 | 2025-01-16 | 552 | SAE 1548 | 240X280 | 130 ROUND | 4.20 TO 4.23 | BHARAT FORGE LTD | 3.30 OR 3.33 | L | 0.454 | 0.253 | 1.189 | 0.020 | 0.010 | 0.014 | 0.007 | 0.170 | 0.013 | 0.029 | 66 | 0.000 | 5 | 0.0126 | 2 | 0.0035 | 0.0000 | 0.0002 | 0.0028 | 0.0010 | 0.0010 | 0.0000 | 0.0011 | 0.0006 | 0.0000 | 0.0003 | 0.0000 | 0.0000 | 0.0001 | [10 empty] | 0.00 | 0.00 | 0.00 | 2.00 | 20.00 | 100.00
199872 | 2025-01-16 | 2025-01-16 | 00659 | 15B25PRF | 160X160 | ***** | 11.80 TO 11.90 | MUKAND SUMI SPECIAL STEEL LIMI | NO SOL | L | 0.236 | 0.092 | 0.922 | 0.015 | 0.005 | 0.015 | 0.010 | 0.172 | 0.013 | 0.032 | 93 | 0.000 | 19 | 0.0373 | 22 | 0.0038 | 0.0000 | 0.0000 | 0.0028 | 0.0007 | 0.0011 | 0.0000 | 0.0013 | 0.0012 | 0.0000 | 0.0005 | 0.0002 | 0.0000 | 0.0001 | [10 empty] | 0.00 | 0.00 | 0.00 | 2.00 | 20.00 | 75.00
199873 | 2025-01-16 | 2025-01-16 | 552 | SAE 1548 | 240X280 | 130 ROUND | 4.20 TO 4.23 | BHARAT FORGE LTD | 3.30 OR 3.33 | L | 0.451 | 0.246 | 1.188 | 0.016 | 0.009 | 0.013 | 0.008 | 0.159 | 0.013 | 0.027 | 71 | 0.000 | 10 | 0.0112 | 2 | 0.0030 | 0.0000 | 0.0002 | 0.0031 | 0.0008 | 0.0010 | 0.0000 | 0.0011 | 0.0012 | 0.0000 | 0.0004 | 0.0002 | 0.0000 | 0.0002 | [10 empty] | 0.00 | 0.00 | 0.00 | 2.00 | 20.00 | 100.00
199874 | 2025-01-16 | 2025-01-16 | 00659 | 15B25PRF | 160X160 | ***** | 11.80 TO 11.90 | MUKAND SUMI SPECIAL STEEL LIMI | NO SOL | L+1 | 0.240 | 0.110 | 0.926 | 0.014 | 0.004 | 0.015 | 0.010 | 0.157 | 0.013 | 0.033 | 86 | 0.001 | 21 | 0.0383 | 27 | 0.0037 | 0.0000 | 0.0000 | 0.0029 | 0.0008 | 0.0012 | 0.0000 | 0.0014 | 0.0003 | 0.0000 | 0.0005 | 0.0001 | 0.0000 | 0.0000 | [10 empty] | 0.00 | 0.00 | 0.00 | 2.00 | 20.00 | 75.00
199875 | 2025-01-16 | 2025-01-16 | 00659 | 15B25PRF | 160X160 | ***** | 11.80 TO 11.90 | MUKAND SUMI SPECIAL STEEL LIMI | NO SOL | L+2 | 0.243 | 0.111 | 0.936 | 0.013 | 0.006 | 0.013 | 0.006 | 0.168 | 0.012 | 0.031 | 70 | 0.000 | 21 | 0.0369 | 25 | 0.0035 | 0.0000 | 0.0000 | 0.0029 | 0.0008 | 0.0011 | 0.0000 | 0.0014 | 0.0000 | 0.0000 | 0.0005 | 0.0000 | 0.0000 | 0.0001 | [10 empty] | 0.00 | 0.00 | 0.00 | 2.00 | 20.00 | 75.00
199876 | 2025-01-16 | 2025-01-16 | 1479 | S45CVMN | 240X280 | 100 ROUND | 4.07 TO 4.10 | BHARAT FORGE LTD | 2.80M OR 3.50 ONLY | L | 0.441 | 0.281 | 1.230 | 0.017 | 0.049 | 0.014 | 0.007 | 0.164 | 0.013 | 0.014 | 163 | 0.001 | 7 | 0.0089 | 1 | 0.0794 | 0.0000 | 0.0002 | 0.0030 | 0.0009 | 0.0010 | 0.0000 | 0.0011 | 0.0009 | 0.0000 | 0.0004 | 0.0002 | 0.0000 | 0.0003 | [10 empty] | 0.00 | 0.00 | 130.00 | 2.00 | 20.00 | 200.00
199877 | 2025-01-16 | 2025-01-16 | 1479 | S45CVMN | 240X280 | 100 ROUND | 4.07 TO 4.10 | BHARAT FORGE LTD | 2.80M OR 3.50 ONLY | L+1 | 0.434 | 0.254 | 1.201 | 0.017 | 0.047 | 0.014 | 0.006 | 0.159 | 0.013 | 0.017 | 142 | 0.000 | 5 | 0.0103 | 0 | 0.0863 | 0.0000 | 0.0000 | 0.0029 | 0.0007 | 0.0010 | 0.0000 | 0.0010 | 0.0000 | 0.0000 | 0.0004 | 0.0000 | 0.0000 | 0.0002 | [10 empty] | 0.00 | 0.00 | 130.00 | 2.00 | 20.00 | 200.00
199878 | 2025-01-16 | 2025-01-16 | 00067 | SAE15B41 | 160X160 | ****** | 11.80 TO 11.90 | MUKAND SUMI SPECIAL STEEL LIMI | NO SOL | L | 0.395 | 0.235 | 1.416 | 0.019 | 0.004 | 0.013 | 0.005 | 0.144 | 0.013 | 0.032 | 61 | 0.001 | 18 | 0.0366 | 22 | 0.0049 | 0.0000 | 0.0002 | 0.0030 | 0.0012 | 0.0013 | 0.0000 | 0.0011 | 0.0003 | 0.0000 | 0.0003 | 0.0001 | 0.0000 | 0.0000 | [10 empty] | 0.00 | 0.00 | 0.00 | 0.00 | 0.00 | 0.00
199879 | 2025-01-16 | 2025-01-16 | 1479 | S45CVMN | 240X280 | 100 ROUND | 4.07 TO 4.10 | BHARAT FORGE LTD | 2.80M OR 3.50 ONLY | L+2 | 0.444 | 0.268 | 1.201 | 0.021 | 0.045 | 0.014 | 0.006 | 0.153 | 0.015 | 0.017 | 158 | 0.000 | 4 | 0.0124 | 0 | 0.0811 | 0.0000 | 0.0000 | 0.0028 | 0.0009 | 0.0011 | 0.0000 | 0.0010 | 0.0000 | 0.0000 | 0.0004 | 0.0000 | 0.0000 | 0.0001 | [10 empty] | 0.00 | 0.00 | 130.00 | 2.00 | 20.00 | 200.00
199880 | 2025-01-16 | 2025-01-16 | 00067 | SAE15B41 | 160X160 | ****** | 11.80 TO 11.90 | MUKAND SUMI SPECIAL STEEL LIMI | NO SOL | L+1 | 0.408 | 0.228 | 1.435 | 0.019 | 0.003 | 0.013 | 0.006 | 0.137 | 0.019 | 0.034 | 82 | 0.001 | 13 | 0.0421 | 30 | 0.0049 | 0.0000 | 0.0001 | 0.0030 | 0.0011 | 0.0015 | 0.0000 | 0.0011 | 0.0004 | 0.0000 | 0.0002 | 0.0001 | 0.0000 | 0.0001 | [10 empty] | 0.00 | 0.00 | 0.00 | 0.00 | 0.00 | 0.00
199881 | 2025-01-16 | 2025-01-17 | 00067 | SAE15B41 | 160X160 | ****** | 11.80 TO 11.90 | MUKAND SUMI SPECIAL STEEL LIMI | NO SOL | L+2 | 0.419 | 0.241 | 1.448 | 0.016 | 0.003 | 0.013 | 0.008 | 0.154 | 0.014 | 0.029 | 84 | 0.000 | 16 | 0.0372 | 23 | 0.0048 | 0.0000 | 0.0002 | 0.0029 | 0.0010 | 0.0015 | 0.0000 | 0.0010 | 0.0000 | 0.0000 | 0.0002 | 0.0001 | 0.0000 | 0.0001 | [10 empty] | 0.00 | 0.00 | 0.00 | 0.00 | 0.00 | 0.00
199882 | 2025-01-16 | 2025-01-17 | 1479 | S45CVMN | 240X280 | 100 ROUND | 4.07 TO 4.10 | BHARAT FORGE LTD | 2.80M OR 3.50 ONLY | L | 0.447 | 0.244 | 1.226 | 0.013 | 0.043 | 0.013 | 0.005 | 0.157 | 0.016 | 0.017 | 158 | 0.001 | 4 | 0.0106 | 1 | 0.0786 | 0.0000 | 0.0001 | 0.0029 | 0.0010 | 0.0010 | 0.0000 | 0.0011 | 0.0000 | 0.0000 | 0.0004 | 0.0001 | 0.0000 | 0.0003 | [10 empty] | 0.00 | 0.00 | 130.00 | 2.00 | 20.00 | 200.00
199883 | 2025-01-16 | 2025-01-17 | 1479 | S45CVMN | 240X280 | 100 ROUND | 4.07 TO 4.10 | BHARAT FORGE LTD | 2.80M OR 3.50 ONLY | L+1 | 0.453 | 0.247 | 1.207 | 0.017 | 0.046 | 0.012 | 0.005 | 0.159 | 0.013 | 0.014 | 152 | 0.001 | 8 | 0.0075 | 0 | 0.0860 | 0.0000 | 0.0000 | 0.0028 | 0.0008 | 0.0011 | 0.0000 | 0.0012 | 0.0000 | 0.0000 | 0.0004 | 0.0002 | 0.0000 | 0.0001 | [10 empty] | 0.00 | 0.00 | 130.00 | 2.00 | 20.00 | 200.00
199884 | 2025-01-16 | 2025-01-17 | 00506 | 10B35S3 | 160X160 | ***** | 10.40 TO 10.50 | MUKAND SUMI SPECIAL STEEL LIMI | NO SOL | L | 0.350 | 0.188 | 0.742 | 0.014 | 0.005 | 0.014 | 0.021 | 0.333 | 0.013 | 0.031 | 69 | 0.001 | 17 | 0.0382 | 28 | 0.0033 | 0.0004 | 0.0001 | 0.0028 | 0.0007 | 0.0008 | 0.0000 | 0.0016 | 0.0005 | 0.0000 | 0.0006 | 0.0000 | 0.0000 | 0.0001 | [10 empty] | 0.00 | 0.00 | 0.00 | 0.00 | 0.00 | 0.00
199885 | 2025-01-16 | 2025-01-17 | 1479 | S45CVMN | 240X280 | 100 ROUND | 4.07 TO 4.10 | BHARAT FORGE LTD | 2.80M OR 3.50 ONLY | L+2 | 0.447 | 0.250 | 1.227 | 0.014 | 0.047 | 0.013 | 0.006 | 0.166 | 0.013 | 0.015 | 142 | 0.000 | 3 | 0.0109 | 1 | 0.0895 | 0.0000 | 0.0001 | 0.0029 | 0.0008 | 0.0009 | 0.0000 | 0.0010 | 0.0000 | 0.0000 | 0.0003 | 0.0000 | 0.0000 | 0.0002 | [10 empty] | 0.00 | 0.00 | 130.00 | 2.00 | 20.00 | 200.00
199886 | 2025-01-16 | 2025-01-17 | 00506 | 10B35S3 | 160X160 | ***** | 10.40 TO 10.50 | MUKAND SUMI SPECIAL STEEL LIMI | NO SOL | L+1 | 0.339 | 0.190 | 0.751 | 0.014 | 0.006 | 0.012 | 0.021 | 0.314 | 0.012 | 0.035 | 91 | 0.001 | 18 | 0.0443 | 22 | 0.0039 | 0.0002 | 0.0000 | 0.0028 | 0.0009 | 0.0014 | 0.0000 | 0.0016 | 0.0000 | 0.0000 | 0.0006 | 0.0000 | 0.0000 | 0.0000 | [10 empty] | 0.00 | 0.00 | 0.00 | 0.00 | 0.00 | 0.00
199887 | 2025-01-16 | 2025-01-17 | 00506 | 10B35S3 | 160X160 | ***** | 10.40 TO 10.50 | MUKAND SUMI SPECIAL STEEL LIMI | NO SOL | L+2 | 0.349 | 0.185 | 0.755 | 0.016 | 0.004 | 0.014 | 0.022 | 0.321 | 0.013 | 0.032 | 79 | 0.000 | 19 | 0.0524 | 22 | 0.0041 | 0.0003 | 0.0001 | 0.0028 | 0.0007 | 0.0009 | 0.0000 | 0.0016 | 0.0001 | 0.0000 | 0.0006 | 0.0001 | 0.0000 | 0.0000 | [10 empty] | 0.00 | 0.00 | 0.00 | 0.00 | 0.00 | 0.00
199888 | 2025-01-16 | 2025-01-17 | 2244 | CMA1 | 240X280 | 90 ROUND | 4.15 TO 4.20 | BHARAT FORGE LTD | 3.15M ONLY | L | 0.386 | 0.566 | 1.423 | 0.017 | 0.052 | 0.013 | 0.005 | 0.174 | 0.014 | 0.011 | 142 | 0.001 | 15 | 0.0095 | 1 | 0.1363 | 0.0000 | 0.0001 | 0.0030 | 0.0014 | 0.0016 | 0.0000 | 0.0011 | 0.0000 | 0.0000 | 0.0003 | 0.0000 | 0.0000 | 0.0002 | [10 empty] | 0.00 | 0.00 | 130.00 | 2.00 | 20.00 | 200.00
199889 | 2025-01-16 | 2025-01-17 | 2244 | CMA1 | 240X280 | 90 ROUND | 4.15 TO 4.20 | BHARAT FORGE LTD | 3.15M ONLY | L+1 | 0.386 | 0.585 | 1.414 | 0.015 | 0.059 | 0.012 | 0.005 | 0.181 | 0.013 | 0.016 | 145 | 0.001 | 6 | 0.0113 | 1 | 0.1447 | 0.0000 | 0.0002 | 0.0029 | 0.0014 | 0.0005 | 0.0000 | 0.0014 | 0.0000 | 0.0000 | 0.0004 | 0.0001 | 0.0000 | 0.0001 | [10 empty] | 0.00 | 0.00 | 130.00 | 2.00 | 20.00 | 200.00
199890 | 2025-01-16 | 2025-01-17 | SNA1 | JIS-S35C | 160X160 | ***** | 11.80 TO 11.90 | MUKAND SUMI SPECIAL STEEL LIMI | NO SOL | L | 0.353 | 0.182 | 0.781 | 0.016 | 0.019 | 0.013 | 0.008 | 0.105 | 0.011 | 0.023 | 63 | 0.001 | 8 | 0.0016 | 0 | 0.0025 | 0.0002 | 0.0000 | 0.0028 | 0.0003 | 0.0002 | 0.0000 | 0.0014 | 0.0001 | 0.0000 | 0.0006 | 0.0000 | 0.0000 | 0.0001 | [10 empty] | 0.00 | 0.00 | 0.00 | 0.00 | 0.00 | 0.00
199891 | 2025-01-16 | 2025-01-17 | 2244 | CMA1 | 240X280 | 90 ROUND | 4.15 TO 4.20 | BHARAT FORGE LTD | 3.15M ONLY | L+2 | 0.386 | 0.553 | 1.409 | 0.016 | 0.055 | 0.011 | 0.005 | 0.155 | 0.013 | 0.013 | 137 | 0.001 | 7 | 0.0085 | 1 | 0.1426 | 0.0000 | 0.0002 | 0.0031 | 0.0013 | 0.0014 | 0.0000 | 0.0010 | 0.0000 | 0.0000 | 0.0003 | 0.0002 | 0.0000 | 0.0004 | [10 empty] | 0.00 | 0.00 | 130.00 | 2.00 | 20.00 | 200.00
199892 | 2025-01-16 | 2025-01-17 | SNA1 | JIS-S35C | 160X160 | ***** | 11.80 TO 11.90 | MUKAND SUMI SPECIAL STEEL LIMI | NO SOL | L+1 | 0.356 | 0.181 | 0.749 | 0.012 | 0.019 | 0.012 | 0.005 | 0.117 | 0.012 | 0.026 | 62 | 0.001 | 12 | 0.0021 | 0 | 0.0019 | 0.0003 | 0.0000 | 0.0028 | 0.0004 | 0.0002 | 0.0000 | 0.0015 | 0.0001 | 0.0000 | 0.0005 | 0.0000 | 0.0000 | 0.0000 | [10 empty] | 0.00 | 0.00 | 0.00 | 0.00 | 0.00 | 0.00
199893 | 2025-01-16 | 2025-01-17 | SNA1 | JIS-S35C | 160X160 | ***** | 11.80 TO 11.90 | MUKAND SUMI SPECIAL STEEL LIMI | NO SOL | L+2 | 0.352 | 0.195 | 0.761 | 0.010 | 0.019 | 0.012 | 0.005 | 0.118 | 0.012 | 0.026 | 67 | 0.000 | 10 | 0.0016 | 0 | 0.0022 | 0.0003 | 0.0000 | 0.0028 | 0.0004 | 0.0001 | 0.0000 | 0.0015 | 0.0001 | 0.0000 | 0.0006 | 0.0001 | 0.0000 | 0.0001 | [10 empty] | 0.00 | 0.00 | 0.00 | 0.00 | 0.00 | 0.00
199894 | 2025-01-16 | 2025-01-17 | 2039 | SAE 1548-LS | 240X280 | 128 ROUND | 3.74 TO 3.77 | MUKAND SUMI SPECIAL STEEL LIMI |  | L | 0.473 | 0.225 | 1.166 | 0.016 | 0.004 | 0.012 | 0.005 | 0.169 | 0.012 | 0.022 | 64 | 0.000 | 14 | 0.0136 | 1 | 0.0031 | 0.0000 | 0.0002 | 0.0028 | 0.0006 | 0.0010 | 0.0000 | 0.0013 | 0.0000 | 0.0000 | 0.0003 | 0.0000 | 0.0000 | 0.0001 | [10 empty] | 0.00 | 0.00 | 0.00 | 2.00 | 15.00 | 80.00
199895 | 2025-01-16 | 2025-01-17 | 2039 | SAE 1548-LS | 240X280 | 128 ROUND | 3.74 TO 3.77 | MUKAND SUMI SPECIAL STEEL LIMI |  | L+1 | 0.477 | 0.236 | 1.183 | 0.018 | 0.004 | 0.015 | 0.005 | 0.158 | 0.013 | 0.027 | 70 | 0.000 | 17 | 0.0136 | 0 | 0.0037 | 0.0000 | 0.0001 | 0.0029 | 0.0006 | 0.0010 | 0.0000 | 0.0012 | 0.0000 | 0.0000 | 0.0003 | 0.0000 | 0.0000 | 0.0001 | [10 empty] | 0.00 | 0.00 | 0.00 | 2.00 | 15.00 | 80.00
199896 | 2025-01-16 | 2025-01-17 | 1205 | 20Mc5 | 160X160 | 36 DIA | 2.40 TO 2.45 | KALYANI TECHNOFORGE LTD RANJAN |  | L | 0.191 | 0.266 | 1.209 | 0.011 | 0.021 | 0.021 | 0.007 | 1.240 | 0.016 | 0.028 | 78 | 0.000 | 10 | 0.0025 | 2 | 0.0033 | 0.0000 | 0.0005 | 0.0031 | 0.0018 | 0.0032 | 0.0000 | 0.0014 | 0.0000 | 0.0000 | 0.0004 | 0.0011 | 0.0000 | 0.0002 | [10 empty] | 0.00 | 0.00 | 0.00 | 2.00 | 20.00 | 90.00
199897 | 2025-01-16 | 2025-01-17 | 2039 | SAE 1548-LS | 240X280 | 128 ROUND | 3.74 TO 3.77 | MUKAND SUMI SPECIAL STEEL LIMI |  | L+2 | 0.469 | 0.250 | 1.165 | 0.015 | 0.005 | 0.014 | 0.006 | 0.169 | 0.013 | 0.024 | 59 | 0.000 | 11 | 0.0129 | 1 | 0.0058 | 0.0000 | 0.0000 | 0.0028 | 0.0007 | 0.0010 | 0.0000 | 0.0013 | 0.0000 | 0.0000 | 0.0004 | 0.0000 | 0.0000 | 0.0001 | [10 empty] | 0.00 | 0.00 | 0.00 | 2.00 | 15.00 | 80.00
199898 | 2025-01-16 | 2025-01-17 | 1205 | 20Mc5 | 160X160 | ***** | 6.00 TO 6.03 | AMBHE FERRO METAL PROCESSORS P |  | L+1 | 0.194 | 0.261 | 1.228 | 0.023 | 0.019 | 0.020 | 0.006 | 1.203 | 0.014 | 0.026 | 84 | 0.001 | 9 | 0.0018 | 0 | 0.0046 | 0.0000 | 0.0003 | 0.0031 | 0.0021 | 0.0029 | 0.0000 | 0.0014 | 0.0000 | 0.0000 | 0.0004 | 0.0002 | 0.0000 | 0.0004 | [10 empty] | 0.00 | 0.00 | 0.00 | 2.00 | 20.00 | 90.00
199899 | 2025-01-16 | 2025-01-17 | 1205 | 20Mc5 | 160X160 | ***** | 6.00 TO 6.03 | AMBHE FERRO METAL PROCESSORS P |  | L+2 | 0.191 | 0.265 | 1.196 | 0.013 | 0.023 | 0.020 | 0.006 | 1.225 | 0.014 | 0.022 | 69 | 0.001 | 7 | 0.0017 | 1 | 0.0037 | 0.0000 | 0.0004 | 0.0032 | 0.0018 | 0.0025 | 0.0000 | 0.0014 | 0.0008 | 0.0000 | 0.0005 | 0.0007 | 0.0000 | 0.0006 | [10 empty] | 0.00 | 0.00 | 0.00 | 2.00 | 20.00 | 90.00
199900 | 2025-01-16 | 2025-01-17 | 00173 | 41Cr4 | 240X280 | 180 RCS | 3.85 TO 3.90 | MUKAND SUMI SPECIAL STEEL LIMI |  | L | 0.404 | 0.186 | 0.725 | 0.009 | 0.006 | 0.019 | 0.005 | 0.949 | 0.012 | 0.022 | 68 | 0.000 | 14 | 0.0023 | 0 | 0.0020 | 0.0003 | 0.0002 | 0.0029 | 0.0007 | 0.0016 | 0.0000 | 0.0016 | 0.0002 | 0.0000 | 0.0006 | 0.0003 | 0.0000 | 0.0001 | [10 empty] | 0.00 | 0.00 | 0.00 | 0.00 | 0.00 | 0.00
199901 | 2025-01-16 | 2025-01-17 | 00173 | 41Cr4 | 240X280 | 180 RCS | 3.85 TO 3.90 | MUKAND SUMI SPECIAL STEEL LIMI |  | L+1 | 0.396 | 0.234 | 0.724 | 0.010 | 0.004 | 0.018 | 0.005 | 0.934 | 0.013 | 0.025 | 80 | 0.000 | 10 | 0.0032 | 0 | 0.0023 | 0.0004 | 0.0002 | 0.0027 | 0.0011 | 0.0020 | 0.0000 | 0.0017 | 0.0001 | 0.0000 | 0.0006 | 0.0001 | 0.0000 | 0.0002 | [10 empty] | 0.00 | 0.00 | 0.00 | 0.00 | 0.00 | 0.00
199902 | 2025-01-17 | 2025-01-17 | 00136 | SCM415HV | 160X160 | ****** | 11.80 TO 11.90 | MUKAND SUMI SPECIAL STEEL LIMI | NO SOL | L | 0.166 | 0.168 | 0.810 | 0.011 | 0.015 | 0.018 | 0.171 | 1.061 | 0.016 | 0.025 | 72 | 0.001 | 13 | 0.0016 | 0 | 0.0032 | 0.0002 | 0.0003 | 0.0030 | 0.0020 | 0.0030 | 0.0000 | 0.0015 | 0.0009 | 0.0000 | 0.0005 | 0.0001 | 0.0000 | 0.0001 | [10 empty] | 0.00 | 0.00 | 60.00 | 0.00 | 0.00 | 90.00
199903 | 2025-01-17 | 2025-01-17 | 00173 | 41Cr4 | 240X280 | 180 RCS | 3.85 TO 3.90 | MUKAND SUMI SPECIAL STEEL LIMI |  | L+2 | 0.402 | 0.183 | 0.732 | 0.016 | 0.004 | 0.017 | 0.004 | 0.963 | 0.014 | 0.024 | 58 | 0.000 | 9 | 0.0024 | 0 | 0.0024 | 0.0002 | 0.0001 | 0.0026 | 0.0012 | 0.0016 | 0.0000 | 0.0017 | 0.0000 | 0.0000 | 0.0006 | 0.0001 | 0.0000 | 0.0001 | [10 empty] | 0.00 | 0.00 | 0.00 | 0.00 | 0.00 | 0.00
199904 | 2025-01-16 | 2025-01-17 | 00136 | SCM415HV | 160X160 | ****** | 11.80 TO 11.90 | MUKAND SUMI SPECIAL STEEL LIMI | NO SOL | L+1 | 0.165 | 0.164 | 0.840 | 0.015 | 0.015 | 0.016 | 0.173 | 1.058 | 0.016 | 0.023 | 60 | 0.001 | 9 | 0.0014 | 0 | 0.0027 | 0.0001 | 0.0003 | 0.0029 | 0.0021 | 0.0020 | 0.0000 | 0.0015 | 0.0000 | 0.0000 | 0.0004 | 0.0006 | 0.0000 | 0.0001 | [10 empty] | 0.00 | 0.00 | 60.00 | 0.00 | 0.00 | 90.00
199905 | 2025-01-16 | 2025-01-17 | 00136 | SCM415HV | 160X160 | ****** | 11.80 TO 11.90 | MUKAND SUMI SPECIAL STEEL LIMI | NO SOL | L+2 | 0.161 | 0.214 | 0.858 | 0.012 | 0.017 | 0.015 | 0.180 | 1.023 | 0.014 | 0.027 | 80 | 0.001 | 10 | 0.0022 | 0 | 0.0030 | 0.0000 | 0.0004 | 0.0029 | 0.0015 | 0.0026 | 0.0000 | 0.0014 | 0.0001 | 0.0000 | 0.0004 | 0.0005 | 0.0000 | 0.0000 | [10 empty] | 0.00 | 0.00 | 60.00 | 0.00 | 0.00 | 90.00
199906 | 2025-01-16 | 2025-01-17 | 00175 | JIS S45CS1(V) | 240X280 | 180 RCS | 3.85 TO 3.90 | MUKAND SUMI SPECIAL STEEL LIMI | 3.25 TO 3.90 | L | 0.447 | 0.268 | 1.297 | 0.021 | 0.054 | 0.012 | 0.004 | 0.219 | 0.014 | 0.012 | 67 | 0.000 | 5 | 0.0029 | 2 | 0.0451 | 0.0000 | 0.0002 | 0.0029 | 0.0011 | 0.0008 | 0.0000 | 0.0012 | 0.0000 | 0.0000 | 0.0004 | 0.0000 | 0.0000 | 0.0003 | [10 empty] | 0.00 | 0.00 | 0.00 | 0.00 | 0.00 | 0.00
199907 | 2025-01-16 | 2025-01-17 | 00175 | JIS S45CS1(V) | 240X280 | 180 RCS | 3.85 TO 3.90 | MUKAND SUMI SPECIAL STEEL LIMI | 3.25 TO 3.90 | L+1 | 0.446 | 0.266 | 1.268 | 0.016 | 0.044 | 0.013 | 0.005 | 0.205 | 0.013 | 0.013 | 61 | 0.000 | 5 | 0.0025 | 2 | 0.0488 | 0.0000 | 0.0003 | 0.0028 | 0.0011 | 0.0008 | 0.0000 | 0.0012 | 0.0000 | 0.0000 | 0.0003 | 0.0001 | 0.0000 | 0.0002 | [10 empty] | 0.00 | 0.00 | 0.00 | 0.00 | 0.00 | 0.00
199908 | 2025-01-17 | 2025-01-17 | 00474 | 54SiCr6 | 160X160 | ****** | 11.80 TO 11.90 | MUKAND SUMI SPECIAL STEEL LIMI | NO SOL | L | 0.557 | 1.503 | 0.676 | 0.010 | 0.005 | 0.018 | 0.006 | 0.654 | 0.012 | 0.009 | 72 | 0.001 | 4 | 0.0028 | 0 | 0.0020 | 0.0008 | 0.0001 | 0.0028 | 0.0011 | 0.0009 | 0.0001 | 0.0019 | 0.0000 | 0.0000 | 0.0007 | 0.0001 | 0.0000 | 0.0003 | [10 empty] | 0.00 | 0.00 | 0.00 | 0.00 | 0.00 | 0.00
199909 | 2025-01-17 | 2025-01-17 | 00175 | JIS S45CS1(V) | 240X280 | 180 RCS | 3.85 TO 3.90 | MUKAND SUMI SPECIAL STEEL LIMI | 3.25 TO 3.90 | L+2 | 0.447 | 0.303 | 1.268 | 0.019 | 0.042 | 0.013 | 0.006 | 0.208 | 0.013 | 0.017 | 80 | 0.001 | 4 | 0.0028 | 1 | 0.0473 | 0.0000 | 0.0002 | 0.0030 | 0.0012 | 0.0010 | 0.0000 | 0.0011 | 0.0002 | 0.0000 | 0.0004 | 0.0001 | 0.0000 | 0.0002 | [10 empty] | 0.00 | 0.00 | 0.00 | 0.00 | 0.00 | 0.00
199910 | 2025-01-17 | 2025-01-17 | 00474 | 54SiCr6 | 160X160 | ****** | 11.80 TO 11.90 | MUKAND SUMI SPECIAL STEEL LIMI | NO SOL | L+1 | 0.544 | 1.501 | 0.680 | 0.011 | 0.003 | 0.016 | 0.005 | 0.643 | 0.011 | 0.009 | 62 | 0.001 | 5 | 0.0028 | 0 | 0.0021 | 0.0007 | 0.0002 | 0.0028 | 0.0010 | 0.0007 | 0.0000 | 0.0019 | 0.0000 | 0.0000 | 0.0007 | 0.0000 | 0.0000 | 0.0003 | [10 empty] | 0.00 | 0.00 | 0.00 | 0.00 | 0.00 | 0.00
199911 | 2025-01-17 | 2025-01-17 | 00474 | 54SiCr6 | 160X160 | ****** | 11.80 TO 11.90 | MUKAND SUMI SPECIAL STEEL LIMI | NO SOL | L+2 | 0.542 | 1.526 | 0.672 | 0.013 | 0.006 | 0.017 | 0.006 | 0.663 | 0.012 | 0.008 | 61 | 0.001 | 2 | 0.0036 | 0 | 0.0021 | 0.0007 | 0.0001 | 0.0029 | 0.0009 | 0.0008 | 0.0000 | 0.0019 | 0.0000 | 0.0000 | 0.0007 | 0.0000 | 0.0000 | 0.0004 | [10 empty] | 0.00 | 0.00 | 0.00 | 0.00 | 0.00 | 0.00
199912 | 2025-01-17 | 2025-01-17 | 2223 | S38CVM | 240X280 | 95 ROUND | 4.00 TO 4.05 | BHARAT FORGE LTD | 3.30M ONLY | L | 0.407 | 0.661 | 1.641 | 0.018 | 0.032 | 0.012 | 0.042 | 0.229 | 0.014 | 0.020 | 137 | 0.001 | 8 | 0.0180 | 4 | 0.0548 | 0.0000 | 0.0007 | 0.0031 | 0.0019 | 0.0010 | 0.0000 | 0.0009 | 0.0000 | 0.0000 | 0.0002 | 0.0002 | 0.0000 | 0.0003 | [10 empty] | 0.00 | 0.00 | 120.00 | 2.00 | 18.00 | 180.00
199913 | 2025-01-17 | 2025-01-17 | 2223 | S38CVM | 240X280 | 95 ROUND | 4.00 TO 4.05 | BHARAT FORGE LTD | 3.30M ONLY | L+1 | 0.401 | 0.649 | 1.678 | 0.018 | 0.022 | 0.015 | 0.053 | 0.221 | 0.017 | 0.025 | 134 | 0.001 | 6 | 0.0180 | 4 | 0.0528 | 0.0000 | 0.0005 | 0.0032 | 0.0021 | 0.0012 | 0.0000 | 0.0010 | 0.0000 | 0.0001 | 0.0002 | 0.0001 | 0.0000 | 0.0004 | [10 empty] | 0.00 | 0.00 | 120.00 | 2.00 | 18.00 | 180.00
199914 | 2025-01-17 | 2025-01-17 | 00397 | 10B35S2 | 160X160 | ***** | 10.40 TO 10.45 | MUKAND SUMI SPECIAL STEEL LIMI | NO SOL | L | 0.361 | 0.150 | 0.730 | 0.014 | 0.003 | 0.014 | 0.004 | 0.213 | 0.012 | 0.034 | 65 | 0.000 | 9 | 0.0400 | 24 | 0.0041 | 0.0004 | 0.0000 | 0.0028 | 0.0006 | 0.0006 | 0.0000 | 0.0016 | 0.0002 | 0.0000 | 0.0006 | 0.0000 | 0.0000 | 0.0000 | [10 empty] | 0.00 | 0.00 | 0.00 | 0.00 | 0.00 | 0.00
199915 | 2025-01-17 | 2025-01-17 | 2223 | S38CVM | 240X280 | 95 ROUND | 4.00 TO 4.05 | BHARAT FORGE LTD | 3.30M ONLY | L+2 | 0.388 | 0.679 | 1.701 | 0.019 | 0.024 | 0.015 | 0.043 | 0.215 | 0.015 | 0.018 | 143 | 0.001 | 8 | 0.0155 | 2 | 0.0568 | 0.0000 | 0.0002 | 0.0032 | 0.0023 | 0.0019 | 0.0000 | 0.0010 | 0.0000 | 0.0001 | 0.0003 | 0.0003 | 0.0000 | 0.0005 | [10 empty] | 0.00 | 0.00 | 120.00 | 2.00 | 18.00 | 180.00
199916 | 2025-01-17 | 2025-01-17 | 00397 | 10B35S2 | 160X160 | ***** | 10.40 TO 10.50 | MUKAND SUMI SPECIAL STEEL LIMI | NO SOL | L+1 | 0.347 | 0.156 | 0.732 | 0.015 | 0.005 | 0.014 | 0.005 | 0.212 | 0.012 | 0.029 | 76 | 0.000 | 17 | 0.0344 | 25 | 0.0041 | 0.0003 | 0.0000 | 0.0028 | 0.0006 | 0.0005 | 0.0000 | 0.0014 | 0.0008 | 0.0000 | 0.0006 | 0.0000 | 0.0000 | 0.0001 | [10 empty] | 0.00 | 0.00 | 0.00 | 0.00 | 0.00 | 0.00
199917 | 2025-01-17 | 2025-01-17 | 00397 | 10B35S2 | 160X160 | ***** | 10.40 TO 10.50 | MUKAND SUMI SPECIAL STEEL LIMI | NO SOL | L+2 | 0.348 | 0.152 | 0.706 | 0.014 | 0.006 | 0.013 | 0.005 | 0.233 | 0.011 | 0.034 | 85 | 0.000 | 11 | 0.0401 | 22 | 0.0037 | 0.0004 | 0.0000 | 0.0027 | 0.0006 | 0.0005 | 0.0000 | 0.0014 | 0.0003 | 0.0000 | 0.0006 | 0.0001 | 0.0000 | 0.0001 | [10 empty] | 0.00 | 0.00 | 0.00 | 0.00 | 0.00 | 0.00
199918 | 2025-01-17 | 2025-01-17 | 00397 | 10B35S2 | 160X160 | ***** | 10.40 TO 10.50 | MUKAND SUMI SPECIAL STEEL LIMI | NO SOL | L+3 | 0.348 | 0.170 | 0.732 | 0.014 | 0.004 | 0.013 | 0.004 | 0.234 | 0.011 | 0.032 | 68 | 0.000 | 10 | 0.0353 | 22 | 0.0032 | 0.0004 | 0.0000 | 0.0027 | 0.0003 | 0.0003 | 0.0000 | 0.0016 | 0.0000 | 0.0000 | 0.0005 | 0.0000 | 0.0000 | 0.0000 | [10 empty] | 0.00 | 0.00 | 0.00 | 0.00 | 0.00 | 0.00
199919 | 2025-01-17 | 2025-01-17 | 749 | GRADE T22/P22 | 200 DIA | ***** | 8.02 TO 8.07/10.52 TO 10.57 | MAHARASHTRA SEAMLESS LIMITED | NO SOL | L | 0.104 | 0.196 | 0.422 | 0.011 | 0.004 | 0.022 | 0.924 | 2.090 | 0.022 | 0.019 | 89 | 0.001 | 18 | 0.0019 | 1 | 0.0030 | 0.0010 | 0.0007 | 0.0030 | 0.0037 | 0.0054 | 0.0009 | 0.0017 | 0.0000 | 0.0000 | 0.0000 | 0.0005 | 0.0008 | 0.0000 | [10 empty] | 0.00 | 0.00 | 0.00 | 0.00 | 50.00 | 90.00
199920 | 2025-01-17 | 2025-01-17 | 00506 | 10B35S3 | 160X160 | ***** | 10.40 TO 10.50 | MUKAND SUMI SPECIAL STEEL LIMI | NO SOL | L | 0.354 | 0.169 | 0.736 | 0.013 | 0.004 | 0.014 | 0.026 | 0.331 | 0.011 | 0.030 | 68 | 0.000 | 18 | 0.0366 | 21 | 0.0039 | 0.0003 | 0.0000 | 0.0027 | 0.0006 | 0.0008 | 0.0000 | 0.0014 | 0.0002 | 0.0000 | 0.0005 | 0.0000 | 0.0000 | 0.0001 | [10 empty] | 0.00 | 0.00 | 0.00 | 0.00 | 0.00 | 0.00
199921 | 2025-01-17 | 2025-01-17 | 749 | GRADE T22/P22 | 200 DIA | ***** | 8.02 TO 8.07 | MAHARASHTRA SEAMLESS LIMITED | NO SOL | L+1 | 0.100 | 0.185 | 0.420 | 0.012 | 0.006 | 0.023 | 0.929 | 2.102 | 0.022 | 0.021 | 98 | 0.001 | 16 | 0.0021 | 1 | 0.0028 | 0.0011 | 0.0007 | 0.0031 | 0.0035 | 0.0054 | 0.0007 | 0.0017 | 0.0000 | 0.0000 | 0.0000 | 0.0006 | 0.0009 | 0.0000 | [10 empty] | 0.00 | 0.00 | 0.00 | 0.00 | 50.00 | 90.00
199922 | 2025-01-17 | 2025-01-17 | 00506 | 10B35S3 | 160X160 | ***** | 10.40 TO 10.50 | MUKAND SUMI SPECIAL STEEL LIMI | NO SOL | L+1 | 0.348 | 0.176 | 0.722 | 0.017 | 0.003 | 0.013 | 0.027 | 0.329 | 0.013 | 0.032 | 72 | 0.000 | 16 | 0.0348 | 20 | 0.0045 | 0.0004 | 0.0000 | 0.0027 | 0.0006 | 0.0007 | 0.0000 | 0.0015 | 0.0000 | 0.0000 | 0.0006 | 0.0000 | 0.0000 | 0.0001 | [10 empty] | 0.00 | 0.00 | 0.00 | 0.00 | 0.00 | 0.00
199923 | 2025-01-17 | 2025-01-17 | 00506 | 10B35S3 | 160X160 | ***** | 10.40 TO 10.50 | MUKAND SUMI SPECIAL STEEL LIMI | NO SOL | L+2 | 0.349 | 0.186 | 0.760 | 0.018 | 0.003 | 0.013 | 0.027 | 0.335 | 0.011 | 0.030 | 87 | 0.000 | 17 | 0.0386 | 27 | 0.0034 | 0.0003 | 0.0001 | 0.0028 | 0.0006 | 0.0006 | 0.0000 | 0.0016 | 0.0000 | 0.0000 | 0.0006 | 0.0000 | 0.0000 | 0.0000 | [10 empty] | 0.00 | 0.00 | 0.00 | 0.00 | 0.00 | 0.00
199924 | 2025-01-17 | 2025-01-18 | 437 | SA213GrT22 | 200 DIA | ***** | 11.42 TO 11.47 | BHARAT HEAVY ELECTRICALS LTD | NO SOL | L | 0.118 | 0.224 | 0.447 | 0.011 | 0.003 | 0.025 | 0.923 | 2.187 | 0.022 | 0.016 | 75 | 0.001 | 22 | 0.0022 | 2 | 0.0029 | 0.0009 | 0.0007 | 0.0031 | 0.0036 | 0.0065 | 0.0002 | 0.0016 | 0.0003 | 0.0000 | 0.0000 | 0.0004 | 0.0011 | 0.0000 | [10 empty] | 0.00 | 0.00 | 0.00 | 2.00 | 50.00 | 80.00
199925 | 2025-01-17 | 2025-01-18 | 437 | SA213GrT22 | 200 DIA | ***** | 11.42 TO 11.47 | BHARAT HEAVY ELECTRICALS LTD | NO SOL | L+1 | 0.111 | 0.228 | 0.456 | 0.013 | 0.004 | 0.023 | 0.921 | 2.167 | 0.022 | 0.018 | 81 | 0.001 | 15 | 0.0022 | 3 | 0.0032 | 0.0009 | 0.0008 | 0.0030 | 0.0037 | 0.0069 | 0.0002 | 0.0018 | 0.0000 | 0.0000 | 0.0000 | 0.0005 | 0.0008 | 0.0000 | [10 empty] | 0.00 | 0.00 | 0.00 | 2.00 | 50.00 | 80.00
199926 | 2025-01-17 | 2025-01-17 | 00699 | 10B35SKS2 | 160X160 | ***** | 10.40 TO 10.50 | MUKAND SUMI SPECIAL STEEL LIMI | NO SOL | L+3 | 0.341 | 0.173 | 0.742 | 0.020 | 0.005 | 0.018 | 0.026 | 0.320 | 0.017 | 0.029 | 68 | 0.000 | 23 | 0.0337 | 23 | 0.0035 | 0.0004 | 0.0001 | 0.0029 | 0.0004 | 0.0009 | 0.0000 | 0.0016 | 0.0001 | 0.0000 | 0.0006 | 0.0001 | 0.0000 | 0.0001 | [10 empty] | 0.00 | 0.00 | 0.00 | 2.00 | 15.00 | 80.00
199927 | 2025-01-17 | 2025-01-17 | 00070 | SAE10B21M2 | 160X160 | ***** | 10.40 TO 10.50 | MUKAND SUMI SPECIAL STEEL LIMI | NO SOL | L | 0.195 | 0.122 | 0.873 | 0.012 | 0.005 | 0.012 | 0.004 | 0.158 | 0.013 | 0.033 | 81 | 0.000 | 22 | 0.0390 | 24 | 0.0033 | 0.0002 | 0.0000 | 0.0029 | 0.0005 | 0.0007 | 0.0000 | 0.0015 | 0.0000 | 0.0000 | 0.0006 | 0.0001 | 0.0000 | 0.0002 | [10 empty] | 0.00 | 0.00 | 0.00 | 0.00 | 0.00 | 0.00
199928 | 2025-01-17 | 2025-01-18 | 00070 | SAE10B21M2 | 160X160 | ***** | 10.40 TO 10.50 | MUKAND SUMI SPECIAL STEEL LIMI | NO SOL | L+1 | 0.196 | 0.106 | 0.893 | 0.012 | 0.006 | 0.013 | 0.011 | 0.164 | 0.012 | 0.031 | 70 | 0.000 | 19 | 0.0344 | 24 | 0.0032 | 0.0002 | 0.0001 | 0.0029 | 0.0007 | 0.0008 | 0.0000 | 0.0015 | 0.0002 | 0.0000 | 0.0005 | 0.0000 | 0.0000 | 0.0003 | [10 empty] | 0.00 | 0.00 | 0.00 | 0.00 | 0.00 | 0.00
199929 | 2025-01-17 | 2025-01-18 | 00070 | SAE10B21M2 | 160X160 | ***** | 10.40 TO 10.50 | MUKAND SUMI SPECIAL STEEL LIMI | NO SOL | L+2 | 0.194 | 0.121 | 0.882 | 0.020 | 0.005 | 0.013 | 0.007 | 0.164 | 0.012 | 0.035 | 68 | 0.001 | 24 | 0.0386 | 22 | 0.0042 | 0.0003 | 0.0001 | 0.0030 | 0.0008 | 0.0007 | 0.0000 | 0.0016 | 0.0007 | 0.0000 | 0.0006 | 0.0002 | 0.0000 | 0.0004 | [10 empty] | 0.00 | 0.00 | 0.00 | 0.00 | 0.00 | 0.00
199930 | 2025-01-17 | 2025-01-18 | 437 | SA213GrT22 | 200 DIA | ***** | 11.42 TO 11.47 | BHARAT HEAVY ELECTRICALS LTD | NO SOL | L+2 | 0.130 | 0.237 | 0.460 | 0.014 | 0.005 | 0.022 | 0.931 | 2.148 | 0.022 | 0.016 | 95 | 0.001 | 19 | 0.0024 | 3 | 0.0032 | 0.0009 | 0.0006 | 0.0029 | 0.0037 | 0.0057 | 0.0004 | 0.0017 | 0.0000 | 0.0000 | 0.0000 | 0.0005 | 0.0009 | 0.0000 | [10 empty] | 0.00 | 0.00 | 0.00 | 2.00 | 50.00 | 80.00
199931 | 2025-01-17 | 2025-01-18 | 437 | SA213GrT22 | 200 DIA | ***** | 11.42 TO 11.47 | BHARAT HEAVY ELECTRICALS LTD | NO SOL | L | 0.136 | 0.221 | 0.465 | 0.019 | 0.004 | 0.021 | 0.918 | 2.090 | 0.018 | 0.014 | 74 | 0.001 | 23 | 0.0018 | 0 | 0.0031 | 0.0008 | 0.0007 | 0.0029 | 0.0033 | 0.0060 | 0.0003 | 0.0014 | 0.0000 | 0.0000 | 0.0000 | 0.0004 | 0.0004 | 0.0000 | [10 empty] | 0.00 | 0.00 | 0.00 | 2.00 | 50.00 | 80.00
199932 | 2025-01-17 | 2025-01-18 | SNA1 | JIS-S35C | 160X160 | ***** | 11.80 TO 11.90 | MUKAND SUMI SPECIAL STEEL LIMI | NO SOL | L | 0.350 | 0.194 | 0.769 | 0.014 | 0.017 | 0.011 | 0.012 | 0.126 | 0.011 | 0.022 | 71 | 0.000 | 10 | 0.0014 | 0 | 0.0017 | 0.0004 | 0.0000 | 0.0028 | 0.0002 | 0.0000 | 0.0000 | 0.0014 | 0.0001 | 0.0000 | 0.0006 | 0.0000 | 0.0000 | 0.0000 | [10 empty] | 0.00 | 0.00 | 0.00 | 0.00 | 0.00 | 0.00
199933 | 2025-01-17 | 2025-01-18 | 437 | SA213GrT22 | 200 DIA | ***** | 11.42 TO 11.47 | BHARAT HEAVY ELECTRICALS LTD | NO SOL | L+1 | 0.127 | 0.206 | 0.455 | 0.010 | 0.004 | 0.023 | 0.930 | 2.085 | 0.018 | 0.015 | 72 | 0.001 | 23 | 0.0020 | 1 | 0.0029 | 0.0009 | 0.0008 | 0.0030 | 0.0033 | 0.0052 | 0.0003 | 0.0015 | 0.0000 | 0.0000 | 0.0000 | 0.0004 | 0.0005 | 0.0000 | [10 empty] | 0.00 | 0.00 | 0.00 | 2.00 | 50.00 | 80.00
199934 | 2025-01-17 | 2025-01-18 | SNA1 | JIS-S35C | 160X160 | ***** | 11.80 TO 11.90 | MUKAND SUMI SPECIAL STEEL LIMI | NO SOL | L+1 | 0.345 | 0.167 | 0.778 | 0.018 | 0.017 | 0.011 | 0.004 | 0.125 | 0.013 | 0.026 | 65 | 0.000 | 13 | 0.0015 | 0 | 0.0017 | 0.0004 | 0.0000 | 0.0025 | 0.0001 | 0.0000 | 0.0000 | 0.0015 | 0.0000 | 0.0000 | 0.0005 | 0.0000 | 0.0000 | 0.0000 | [10 empty] | 0.00 | 0.00 | 0.00 | 0.00 | 0.00 | 0.00
199935 | 2025-01-17 | 2025-01-18 | SNA1 | JIS-S35C | 160X160 | ***** | 11.80 TO 11.90 | MUKAND SUMI SPECIAL STEEL LIMI | NO SOL | L+2 | 0.344 | 0.187 | 0.777 | 0.017 | 0.017 | 0.010 | 0.017 | 0.112 | 0.015 | 0.025 | 69 | 0.000 | 11 | 0.0014 | 0 | 0.0018 | 0.0004 | 0.0000 | 0.0028 | 0.0001 | 0.0000 | 0.0000 | 0.0013 | 0.0000 | 0.0000 | 0.0006 | 0.0000 | 0.0000 | 0.0001 | [10 empty] | 0.00 | 0.00 | 0.00 | 0.00 | 0.00 | 0.00
199936 | 2025-01-18 | 2025-01-18 | 437 | SA213GrT22 | 200 DIA | ***** | 11.42 TO 11.47 | BHARAT HEAVY ELECTRICALS LTD | NO SOL | L+2 | 0.127 | 0.233 | 0.460 | 0.017 | 0.004 | 0.022 | 0.936 | 2.081 | 0.018 | 0.017 | 91 | 0.001 | 23 | 0.0015 | 0 | 0.0031 | 0.0009 | 0.0006 | 0.0031 | 0.0036 | 0.0052 | 0.0006 | 0.0016 | 0.0000 | 0.0000 | 0.0000 | 0.0006 | 0.0007 | 0.0000 | [10 empty] | 0.00 | 0.00 | 0.00 | 2.00 | 50.00 | 80.00
199937 | 2025-01-18 | 2025-01-18 | A3 | EN18D | 160X160 | ***** | 11.80 TO 11.90 | MUKAND SUMI SPECIAL STEEL LIMI | NO SOL | L | 0.389 | 0.180 | 0.723 | 0.012 | 0.004 | 0.017 | 0.005 | 1.037 | 0.013 | 0.021 | 54 | 0.000 | 13 | 0.0021 | 0 | 0.0022 | 0.0002 | 0.0001 | 0.0026 | 0.0006 | 0.0018 | 0.0000 | 0.0016 | 0.0000 | 0.0000 | 0.0006 | 0.0000 | 0.0000 | 0.0001 | [10 empty] | 0.00 | 0.00 | 0.00 | 0.00 | 0.00 | 0.00
199938 | 2025-01-18 | 2025-01-19 | 437 | SA213GrT22 | 200 DIA |  | 11.42 TO 11.47 | BHARAT HEAVY ELECTRICALS LTD |  | L+3 | 0.121 | 0.220 | 0.459 | 0.015 | 0.004 | 0.021 | 0.924 | 2.109 | 0.018 | 0.015 | 89 | 0.001 | 24 | 0.0021 | 1 | 0.0032 | 0.0009 | 0.0008 | 0.0030 | 0.0037 | 0.0051 | 0.0008 | 0.0015 | 0.0002 | 0.0000 | 0.0000 | 0.0006 | 0.0007 | 0.0000 | [10 empty] | 0.00 | 0.00 | 0.00 | 2.00 | 50.00 | 80.00
199939 | 2025-01-18 | 2025-01-18 | A3 | EN18D | 160X160 | ***** | 11.80 TO 11.90 | MUKAND SUMI SPECIAL STEEL LIMI | NO SOL | L+1 | 0.388 | 0.212 | 0.742 | 0.013 | 0.005 | 0.017 | 0.004 | 1.036 | 0.013 | 0.024 | 64 | 0.000 | 16 | 0.0027 | 0 | 0.0022 | 0.0002 | 0.0001 | 0.0026 | 0.0007 | 0.0019 | 0.0000 | 0.0016 | 0.0000 | 0.0000 | 0.0006 | 0.0000 | 0.0000 | 0.0001 | [10 empty] | 0.00 | 0.00 | 0.00 | 0.00 | 0.00 | 0.00
199940 | 2025-01-18 | 2025-01-18 | A3 | EN18D | 160X160 | ***** | 11.80 TO 11.90 | MUKAND SUMI SPECIAL STEEL LIMI | NO SOL | L+2 | 0.383 | 0.197 | 0.731 | 0.016 | 0.003 | 0.017 | 0.006 | 1.049 | 0.012 | 0.022 | 60 | 0.000 | 15 | 0.0023 | 0 | 0.0022 | 0.0002 | 0.0000 | 0.0025 | 0.0005 | 0.0016 | 0.0000 | 0.0017 | 0.0000 | 0.0000 | 0.0005 | 0.0001 | 0.0000 | 0.0000 | [10 empty] | 0.00 | 0.00 | 0.00 | 0.00 | 0.00 | 0.00
199941 | 2025-01-18 | 2025-01-18 | 735 | GRADE T11/P11 | 200 DIA | ***** | 7.72 TO 7.77/8.22 TO 8.27 | MAHARASHTRA SEAMLESS LIMITED | TDC-18, REV.00, ISSUE NO.9 DATED 07.12.2 | L | 0.110 | 0.585 | 0.423 | 0.013 | 0.004 | 0.017 | 0.478 | 1.125 | 0.017 | 0.016 | 82 | 0.001 | 26 | 0.0019 | 1 | 0.0021 | 0.0012 | 0.0004 | 0.0029 | 0.0022 | 0.0035 | 0.0005 | 0.0018 | 0.0004 | 0.0000 | 0.0004 | 0.0003 | 0.0001 | 0.0000 | [10 empty] | 0.00 | 0.00 | 0.00 | 0.00 | 50.00 | 90.00
199942 | 2025-01-18 | 2025-01-18 | 00698 | SAE 9254MU | 160X160 | ****** | 11.80 TO 11.90 | MUKAND SUMI SPECIAL STEEL LIMI |  | L | 0.552 | 1.373 | 0.694 | 0.010 | 0.006 | 0.016 | 0.013 | 0.687 | 0.012 | 0.007 | 58 | 0.001 | 3 | 0.0033 | 0 | 0.0021 | 0.0005 | 0.0002 | 0.0027 | 0.0010 | 0.0016 | 0.0000 | 0.0018 | 0.0000 | 0.0000 | 0.0006 | 0.0000 | 0.0000 | 0.0002 | [10 empty] | 0.00 | 0.00 | 0.00 | 2.00 | 15.00 | 80.00
199943 | 2025-01-18 | 2025-01-18 | 00698 | SAE 9254MU | 160X160 | ****** | 11.80 TO 11.90 | MUKAND SUMI SPECIAL STEEL LIMI |  | L+1 | 0.551 | 1.440 | 0.684 | 0.011 | 0.006 | 0.017 | 0.005 | 0.672 | 0.014 | 0.011 | 55 | 0.001 | 0 | 0.0041 | 1 | 0.0023 | 0.0006 | 0.0001 | 0.0027 | 0.0009 | 0.0011 | 0.0000 | 0.0018 | 0.0000 | 0.0000 | 0.0006 | 0.0001 | 0.0000 | 0.0003 | [10 empty] | 0.00 | 0.00 | 0.00 | 2.00 | 15.00 | 80.00
199944 | 2025-01-18 | 2025-01-18 | 735 | GRADE T11/P11 | 200 DIA | ***** | 8.22 TO 8.27 | MAHARASHTRA SEAMLESS LIMITED | NO SOL | L+1 | 0.112 | 0.595 | 0.434 | 0.009 | 0.003 | 0.019 | 0.467 | 1.159 | 0.016 | 0.018 | 72 | 0.001 | 25 | 0.0024 | 1 | 0.0021 | 0.0011 | 0.0004 | 0.0029 | 0.0020 | 0.0027 | 0.0006 | 0.0017 | 0.0002 | 0.0000 | 0.0004 | 0.0003 | 0.0000 | 0.0000 | [10 empty] | 0.00 | 0.00 | 0.00 | 0.00 | 50.00 | 90.00
199945 | 2025-01-18 | 2025-01-18 | 00698 | SAE 9254MU | 160X160 | ****** | 11.80 TO 11.90 | MUKAND SUMI SPECIAL STEEL LIMI |  | L+2 | 0.547 | 1.404 | 0.672 | 0.008 | 0.006 | 0.017 | 0.004 | 0.675 | 0.012 | 0.007 | 60 | 0.001 | 3 | 0.0025 | 0 | 0.0021 | 0.0006 | 0.0001 | 0.0029 | 0.0011 | 0.0012 | 0.0000 | 0.0019 | 0.0000 | 0.0000 | 0.0006 | 0.0000 | 0.0000 | 0.0001 | [10 empty] | 0.00 | 0.00 | 0.00 | 2.00 | 15.00 | 80.00
199946 | 2025-01-18 | 2025-01-18 | 735 | GRADE T11/P11 | 200 DIA | ***** | 7.72 TO 7.77 | MAHARASHTRA SEAMLESS LIMITED | NO SOL | L+2 | 0.111 | 0.595 | 0.425 | 0.009 | 0.004 | 0.017 | 0.470 | 1.143 | 0.015 | 0.018 | 77 | 0.001 | 25 | 0.0027 | 1 | 0.0020 | 0.0011 | 0.0004 | 0.0029 | 0.0020 | 0.0035 | 0.0000 | 0.0017 | 0.0000 | 0.0000 | 0.0004 | 0.0003 | 0.0000 | 0.0000 | [10 empty] | 0.00 | 0.00 | 0.00 | 0.00 | 50.00 | 90.00
199947 | 2025-01-18 | 2025-01-18 | 00710 | EN18DPRF | 160X160 | ****** | 11.80 TO 11.90 | MUKAND SUMI SPECIAL STEEL LIMI |  | S | 0.410 | 0.247 | 0.749 | 0.012 | 0.004 | 0.018 | 0.005 | 1.118 | 0.013 | 0.029 | 60 | 0.000 | 15 | 0.0025 | 0 | 0.0022 | 0.0002 | 0.0002 | 0.0028 | 0.0009 | 0.0019 | 0.0000 | 0.0018 | 0.0000 | 0.0000 | 0.0006 | 0.0000 | 0.0000 | 0.0002 | [10 empty] | 0.00 | 0.00 | 0.00 | 2.00 | 15.00 | 90.00
199948 | 2025-01-18 | 2025-01-18 | 735 | GRADE T11/P11 | 200 DIA |  | 8.52 TO 8.57/8.02 TO8.07 | MAHARASHTRA SEAMLESS LIMITED |  | L+3 | 0.105 | 0.583 | 0.419 | 0.009 | 0.004 | 0.018 | 0.478 | 1.163 | 0.015 | 0.018 | 84 | 0.001 | 24 | 0.0022 | 0 | 0.0020 | 0.0011 | 0.0004 | 0.0028 | 0.0020 | 0.0024 | 0.0004 | 0.0017 | 0.0003 | 0.0000 | 0.0004 | 0.0003 | 0.0001 | 0.0000 | [10 empty] | 0.00 | 0.00 | 0.00 | 0.00 | 50.00 | 90.00
199949 | 2025-01-18 | 2025-01-18 | 735 | GRADE T11/P11 | 200 DIA |  | 8.52 TO 8.57/7.32 TO 7.37 | MAHARASHTRA SEAMLESS LIMITED |  | L+4 | 0.102 | 0.581 | 0.416 | 0.009 | 0.004 | 0.017 | 0.475 | 1.164 | 0.015 | 0.020 | 90 | 0.001 | 22 | 0.0025 | 0 | 0.0023 | 0.0010 | 0.0003 | 0.0027 | 0.0019 | 0.0023 | 0.0002 | 0.0017 | 0.0000 | 0.0000 | 0.0003 | 0.0004 | 0.0000 | 0.0000 | [10 empty] | 0.00 | 0.00 | 0.00 | 0.00 | 50.00 | 90.00
199950 | 2025-01-18 | 2025-01-18 | 00682 | SAE 1045SFL | 160X160 | ****** | 10.40 TO 10.50 | MUKAND SUMI SPECIAL STEEL LIMI |  | L | 0.439 | 0.207 | 0.694 | 0.013 | 0.008 | 0.012 | 0.006 | 0.136 | 0.011 | 0.032 | 66 | 0.000 | 14 | 0.0015 | 0 | 0.0016 | 0.0004 | 0.0000 | 0.0025 | 0.0001 | 0.0005 | 0.0000 | 0.0015 | 0.0000 | 0.0000 | 0.0006 | 0.0000 | 0.0000 | 0.0000 | [10 empty] | 0.00 | 0.00 | 0.00 | 2.00 | 15.00 | 90.00
199951 | 2025-01-18 | 2025-01-18 | 00682 | SAE 1045SFL | 160X160 | ****** | 10.40 TO 10.50 | MUKAND SUMI SPECIAL STEEL LIMI |  | L+1 | 0.447 | 0.206 | 0.726 | 0.010 | 0.005 | 0.014 | 0.005 | 0.153 | 0.015 | 0.029 | 81 | 0.000 | 15 | 0.0018 | 0 | 0.0016 | 0.0004 | 0.0000 | 0.0026 | 0.0001 | 0.0005 | 0.0000 | 0.0014 | 0.0002 | 0.0000 | 0.0005 | 0.0000 | 0.0000 | 0.0001 | [10 empty] | 0.00 | 0.00 | 0.00 | 2.00 | 15.00 | 90.00
199952 | 2025-01-18 | 2025-01-19 | 00682 | SAE 1045SFL | 160X160 | ***** | 10.40 TO 10.50 | MUKAND SUMI SPECIAL STEEL LIMI |  | L+2 | 0.446 | 0.198 | 0.718 | 0.011 | 0.009 | 0.013 | 0.012 | 0.141 | 0.012 | 0.033 | 97 | 0.000 | 10 | 0.0022 | 0 | 0.0020 | 0.0004 | 0.0000 | 0.0029 | 0.0004 | 0.0006 | 0.0000 | 0.0015 | 0.0000 | 0.0000 | 0.0006 | 0.0001 | 0.0000 | 0.0001 | [10 empty] | 0.00 | 0.00 | 0.00 | 2.00 | 15.00 | 90.00
199953 | 2025-01-18 | 2025-01-18 | 749 | GRADE T22/P22 | 200 DIA | ***** | 8.02 TO 8.07 | MAHARASHTRA SEAMLESS LIMITED | NO SOL | L | 0.115 | 0.184 | 0.417 | 0.011 | 0.004 | 0.023 | 0.960 | 2.111 | 0.017 | 0.017 | 95 | 0.000 | 18 | 0.0014 | 0 | 0.0029 | 0.0009 | 0.0009 | 0.0030 | 0.0030 | 0.0062 | 0.0001 | 0.0014 | 0.0000 | 0.0000 | 0.0000 | 0.0005 | 0.0002 | 0.0000 | [10 empty] | 0.00 | 0.00 | 0.00 | 0.00 | 50.00 | 90.00
199954 | 2025-01-18 | 2025-01-18 | 749 | GRADE T22/P22 | 200 DIA | ***** | 8.02 TO 8.07 | MAHARASHTRA SEAMLESS LIMITED | NO SOL | L+1 | 0.121 | 0.195 | 0.417 | 0.010 | 0.005 | 0.024 | 0.957 | 2.079 | 0.018 | 0.018 | 100 | 0.001 | 14 | 0.0014 | 0 | 0.0032 | 0.0008 | 0.0008 | 0.0031 | 0.0033 | 0.0054 | 0.0005 | 0.0013 | 0.0000 | 0.0000 | 0.0000 | 0.0006 | 0.0003 | 0.0000 | [10 empty] | 0.00 | 0.00 | 0.00 | 0.00 | 50.00 | 90.00
199955 | 2025-01-18 | 2025-01-19 | GS1 | EN8M | 160X160 | ****** | 11.80 TO 11.90 | MUKAND SUMI SPECIAL STEEL LIMI |  | S | 0.346 | 0.142 | 0.996 | 0.019 | 0.143 | 0.011 | 0.007 | 0.058 | 0.013 | 0.002 | 71 | 0.000 | 1 | 0.0009 | 1 | 0.0025 | 0.0000 | 0.0002 | 0.0028 | 0.0006 | 0.0001 | 0.0000 | 0.0012 | 0.0000 | 0.0000 | 0.0005 | 0.0000 | 0.0000 | 0.0001 | [10 empty] | 0.00 | 0.00 | 0.00 | 0.00 | 0.00 | 0.00
199956 | 2025-01-18 | 2025-01-18 | 749 | GRADE T22/P22 | 200 DIA | ***** | 8.02 TO 8.07 | MAHARASHTRA SEAMLESS LIMITED | NO SOL | L+2 | 0.138 | 0.196 | 0.403 | 0.011 | 0.005 | 0.021 | 0.920 | 2.069 | 0.019 | 0.020 | 89 | 0.000 | 20 | 0.0015 | 0 | 0.0029 | 0.0009 | 0.0008 | 0.0031 | 0.0030 | 0.0046 | 0.0003 | 0.0015 | 0.0000 | 0.0000 | 0.0000 | 0.0005 | 0.0004 | 0.0000 | [10 empty] | 0.00 | 0.00 | 0.00 | 0.00 | 50.00 | 90.00
199957 | 2025-01-18 | 2025-01-19 | 00474 | 54SiCr6 | 160X160 | ****** | 11.80 TO 11.90 | MUKAND SUMI SPECIAL STEEL LIMI |  | L | 0.540 | 1.527 | 0.663 | 0.027 | 0.006 | 0.017 | 0.007 | 0.670 | 0.012 | 0.006 | 63 | 0.001 | 9 | 0.0033 | 0 | 0.0031 | 0.0006 | 0.0001 | 0.0030 | 0.0011 | 0.0007 | 0.0000 | 0.0018 | 0.0000 | 0.0000 | 0.0007 | 0.0001 | 0.0000 | 0.0001 | [10 empty] | 0.00 | 0.00 | 0.00 | 0.00 | 0.00 | 0.00
199958 | 2025-01-18 | 2025-01-19 | 00474 | 54SiCr6 | 160X160 | ****** | 11.80 TO 11.90 | MUKAND SUMI SPECIAL STEEL LIMI |  | L+1 | 0.556 | 1.552 | 0.695 | 0.024 | 0.006 | 0.016 | 0.007 | 0.691 | 0.013 | 0.008 | 70 | 0.001 | 3 | 0.0034 | 0 | 0.0030 | 0.0006 | 0.0002 | 0.0029 | 0.0011 | 0.0009 | 0.0000 | 0.0018 | 0.0000 | 0.0000 | 0.0007 | 0.0001 | 0.0000 | 0.0002 | [10 empty] | 0.00 | 0.00 | 0.00 | 0.00 | 0.00 | 0.00
199959 | 2025-01-18 | 2025-01-19 | 436 | SA213GrT11 | 200 DIA |  | 11.42 TO 11.47 | BHARAT HEAVY ELECTRICALS LTD |  | L | 0.113 | 0.648 | 0.448 | 0.012 | 0.004 | 0.018 | 0.448 | 1.212 | 0.016 | 0.016 | 66 | 0.001 | 22 | 0.0019 | 1 | 0.0025 | 0.0011 | 0.0005 | 0.0033 | 0.0024 | 0.0027 | 0.0004 | 0.0019 | 0.0000 | 0.0000 | 0.0005 | 0.0002 | 0.0001 | 0.0000 | [10 empty] | 0.00 | 0.00 | 0.00 | 2.00 | 50.00 | 80.00
199960 | 2025-01-18 | 2025-01-19 | 00474 | 54SiCr6 | 160X160 | ****** | 11.80 TO 11.90 | MUKAND SUMI SPECIAL STEEL LIMI |  | L+1 | 0.552 | 1.509 | 0.701 | 0.010 | 0.006 | 0.018 | 0.010 | 0.679 | 0.013 | 0.009 | 57 | 0.001 | 4 | 0.0031 | 0 | 0.0022 | 0.0006 | 0.0004 | 0.0031 | 0.0013 | 0.0010 | 0.0001 | 0.0019 | 0.0000 | 0.0000 | 0.0007 | 0.0001 | 0.0000 | 0.0002 | [10 empty] | 0.00 | 0.00 | 0.00 | 0.00 | 0.00 | 0.00
199961 | 2025-01-18 | 2025-01-19 | 436 | SA213GrT11 | 200 DIA |  | 11.42 TO 11.47 | BHARAT HEAVY ELECTRICALS LTD |  | L+1 | 0.115 | 0.652 | 0.465 | 0.011 | 0.008 | 0.020 | 0.455 | 1.188 | 0.016 | 0.015 | 77 | 0.001 | 19 | 0.0028 | 2 | 0.0027 | 0.0009 | 0.0005 | 0.0032 | 0.0024 | 0.0026 | 0.0007 | 0.0017 | 0.0000 | 0.0000 | 0.0004 | 0.0003 | 0.0000 | 0.0000 | [10 empty] | 0.00 | 0.00 | 0.00 | 2.00 | 50.00 | 80.00
199962 | 2025-01-18 | 2025-01-19 | AKS73 | SCM435H | 160X160 | ***** | 11.80 TO 11.90 | MUKAND SUMI SPECIAL STEEL LIMI |  | L | 0.364 | 0.208 | 0.833 | 0.013 | 0.019 | 0.020 | 0.218 | 1.033 | 0.015 | 0.025 | 77 | 0.000 | 10 | 0.0019 | 1 | 0.0030 | 0.0001 | 0.0003 | 0.0031 | 0.0018 | 0.0019 | 0.0000 | 0.0015 | 0.0000 | 0.0000 | 0.0005 | 0.0003 | 0.0000 | 0.0000 | [10 empty] | 0.00 | 0.00 | 0.00 | 0.00 | 0.00 | 0.00
199963 | 2025-01-18 | 2025-01-19 | 436 | SA213GrT11 | 200 DIA |  | 11.42 TO 11.47 | BHARAT HEAVY ELECTRICALS LTD |  | L+2 | 0.117 | 0.632 | 0.465 | 0.014 | 0.006 | 0.018 | 0.456 | 1.210 | 0.017 | 0.015 | 82 | 0.001 | 22 | 0.0017 | 0 | 0.0024 | 0.0009 | 0.0005 | 0.0033 | 0.0024 | 0.0031 | 0.0008 | 0.0017 | 0.0000 | 0.0000 | 0.0004 | 0.0003 | 0.0000 | 0.0000 | [10 empty] | 0.00 | 0.00 | 0.00 | 2.00 | 50.00 | 80.00
199964 | 2025-01-18 | 2025-01-19 | AKS73 | SCM435H | 160X160 | ***** | 11.80 TO 11.90 | MUKAND SUMI SPECIAL STEEL LIMI |  | L+1 | 0.349 | 0.188 | 0.832 | 0.018 | 0.021 | 0.019 | 0.223 | 1.041 | 0.015 | 0.025 | 79 | 0.000 | 11 | 0.0017 | 0 | 0.0032 | 0.0000 | 0.0003 | 0.0030 | 0.0017 | 0.0018 | 0.0000 | 0.0014 | 0.0000 | 0.0000 | 0.0004 | 0.0003 | 0.0000 | 0.0000 | [10 empty] | 0.00 | 0.00 | 0.00 | 0.00 | 0.00 | 0.00
199965 | 2025-01-18 | 2025-01-19 | 436 | SA213GrT11 | 200 DIA |  | 11.42 TO 11.47 | BHARAT HEAVY ELECTRICALS LTD |  | L+3 | 0.113 | 0.597 | 0.452 | 0.013 | 0.004 | 0.018 | 0.461 | 1.199 | 0.016 | 0.018 | 86 | 0.000 | 24 | 0.0023 | 1 | 0.0029 | 0.0009 | 0.0005 | 0.0030 | 0.0020 | 0.0023 | 0.0007 | 0.0017 | 0.0000 | 0.0000 | 0.0005 | 0.0003 | 0.0000 | 0.0000 | [10 empty] | 0.00 | 0.00 | 0.00 | 2.00 | 50.00 | 80.00
199966 | 2025-01-18 | 2025-01-19 | AKS73 | SCM435H | 160X160 | ***** | 11.80 TO 11.90 | MUKAND SUMI SPECIAL STEEL LIMI |  | L+2 | 0.356 | 0.203 | 0.849 | 0.019 | 0.020 | 0.019 | 0.225 | 1.044 | 0.015 | 0.023 | 81 | 0.000 | 9 | 0.0019 | 0 | 0.0033 | 0.0000 | 0.0003 | 0.0031 | 0.0016 | 0.0018 | 0.0000 | 0.0013 | 0.0000 | 0.0000 | 0.0004 | 0.0003 | 0.0000 | 0.0001 | [10 empty] | 0.00 | 0.00 | 0.00 | 0.00 | 0.00 | 0.00
199967 | 2025-01-18 | 2025-01-19 | 436 | SA213GrT11 | 200 DIA |  | 11.42 TO 11.47 | BHARAT HEAVY ELECTRICALS LTD |  | L+4 | 0.113 | 0.621 | 0.456 | 0.010 | 0.004 | 0.018 | 0.465 | 1.197 | 0.016 | 0.018 | 85 | 0.001 | 22 | 0.0022 | 1 | 0.0027 | 0.0010 | 0.0005 | 0.0031 | 0.0020 | 0.0028 | 0.0008 | 0.0017 | 0.0000 | 0.0000 | 0.0005 | 0.0004 | 0.0000 | 0.0000 | [10 empty] | 0.00 | 0.00 | 0.00 | 2.00 | 50.00 | 80.00
199968 | 2025-01-18 | 2025-01-19 | 00542 | SAE 5140M | 160X160 | ****** | 10.40 TO 10.45 | MUKAND SUMI SPECIAL STEEL LIMI |  | L | 0.395 | 0.197 | 0.798 | 0.013 | 0.007 | 0.017 | 0.018 | 0.800 | 0.014 | 0.021 | 72 | 0.000 | 12 | 0.0023 | 1 | 0.0024 | 0.0002 | 0.0003 | 0.0031 | 0.0009 | 0.0016 | 0.0000 | 0.0016 | 0.0000 | 0.0000 | 0.0006 | 0.0001 | 0.0000 | 0.0004 | [10 empty] | 0.00 | 0.00 | 0.00 | 2.00 | 20.00 | 90.00
199969 | 2025-01-18 | 2025-01-19 | 00542 | SAE 5140M | 160X160 | ****** | 10.40 TO 10.45 | MUKAND SUMI SPECIAL STEEL LIMI |  | L+1 | 0.403 | 0.208 | 0.836 | 0.016 | 0.005 | 0.017 | 0.014 | 0.817 | 0.013 | 0.018 | 67 | 0.000 | 16 | 0.0021 | 0 | 0.0025 | 0.0001 | 0.0001 | 0.0029 | 0.0008 | 0.0010 | 0.0000 | 0.0015 | 0.0000 | 0.0000 | 0.0006 | 0.0001 | 0.0000 | 0.0001 | [10 empty] | 0.00 | 0.00 | 0.00 | 2.00 | 20.00 | 90.00
199970 | 2025-01-18 | 2025-01-19 | 00542 | SAE 5140M | 160X160 | ****** | 10.40 TO 10.45 | MUKAND SUMI SPECIAL STEEL LIMI |  | L+2 | 0.396 | 0.200 | 0.858 | 0.014 | 0.004 | 0.016 | 0.007 | 0.804 | 0.013 | 0.024 | 74 | 0.000 | 12 | 0.0019 | 0 | 0.0027 | 0.0001 | 0.0001 | 0.0028 | 0.0007 | 0.0015 | 0.0000 | 0.0016 | 0.0000 | 0.0000 | 0.0006 | 0.0001 | 0.0000 | 0.0001 | [10 empty] | 0.00 | 0.00 | 0.00 | 2.00 | 20.00 | 90.00
199971 | 2025-01-18 | 2025-01-19 | 00542 | SAE 5140M | 160X160 | ****** | 10.40 TO 10.45 | MUKAND SUMI SPECIAL STEEL LIMI |  | L+3 | 0.399 | 0.246 | 0.853 | 0.013 | 0.006 | 0.015 | 0.005 | 0.831 | 0.012 | 0.024 | 88 | 0.000 | 16 | 0.0021 | 0 | 0.0028 | 0.0002 | 0.0003 | 0.0031 | 0.0008 | 0.0010 | 0.0000 | 0.0017 | 0.0000 | 0.0000 | 0.0007 | 0.0001 | 0.0000 | 0.0002 | [10 empty] | 0.00 | 0.00 | 0.00 | 2.00 | 20.00 | 90.00
199972 | 2025-01-19 | 2025-01-19 | 1306 | SAE 1050(M) | 240X280 | 80 ROUND | 4.20 TO 4.23 | KALYANI TRANSMISSION TECHNOLOG |  | L | 0.532 | 0.210 | 1.007 | 0.024 | 0.017 | 0.012 | 0.006 | 0.184 | 0.016 | 0.022 | 69 | 0.000 | 5 | 0.0012 | 0 | 0.0027 | 0.0000 | 0.0000 | 0.0029 | 0.0005 | 0.0003 | 0.0000 | 0.0012 | 0.0000 | 0.0000 | 0.0005 | 0.0000 | 0.0000 | 0.0001 | [10 empty] | 0.00 | 0.00 | 0.00 | 2.00 | 20.00 | 90.00
199973 | 2025-01-19 | 2025-01-19 | 1306 | SAE 1050(M) | 240X280 | 80 ROUND | 4.20 TO 4.23 | KALYANI TRANSMISSION TECHNOLOG |  | L+1 | 0.510 | 0.230 | 1.002 | 0.017 | 0.017 | 0.011 | 0.006 | 0.179 | 0.013 | 0.024 | 59 | 0.000 | 4 | 0.0018 | 0 | 0.0026 | 0.0000 | 0.0002 | 0.0029 | 0.0006 | 0.0007 | 0.0000 | 0.0013 | 0.0000 | 0.0000 | 0.0005 | 0.0001 | 0.0000 | 0.0001 | [10 empty] | 0.00 | 0.00 | 0.00 | 2.00 | 20.00 | 90.00
199974 | 2025-01-19 | 2025-01-19 | 00474 | 54SiCr6 | 160X160 | ***** | 11.80 TO 11.90 | MUKAND SUMI SPECIAL STEEL LIMI | NO SOL | L | 0.548 | 1.519 | 0.688 | 0.013 | 0.007 | 0.017 | 0.006 | 0.690 | 0.012 | 0.007 | 66 | 0.001 | 8 | 0.0044 | 1 | 0.0025 | 0.0005 | 0.0001 | 0.0029 | 0.0009 | 0.0014 | 0.0000 | 0.0018 | 0.0000 | 0.0000 | 0.0007 | 0.0001 | 0.0000 | 0.0001 | [10 empty] | 0.00 | 0.00 | 0.00 | 0.00 | 0.00 | 0.00
199975 | 2025-01-19 | 2025-01-19 | 1306 | SAE 1050(M) | 240X280 | 80 ROUND | 4.20 TO 4.23 | KALYANI TRANSMISSION TECHNOLOG |  | L+2 | 0.529 | 0.250 | 0.996 | 0.014 | 0.017 | 0.012 | 0.010 | 0.188 | 0.012 | 0.026 | 99 | 0.000 | 2 | 0.0024 | 0 | 0.0027 | 0.0000 | 0.0001 | 0.0029 | 0.0003 | 0.0009 | 0.0000 | 0.0013 | 0.0000 | 0.0000 | 0.0005 | 0.0001 | 0.0000 | 0.0002 | [10 empty] | 0.00 | 0.00 | 0.00 | 2.00 | 20.00 | 90.00
199976 | 2025-01-19 | 2025-01-19 | 00474 | 54SiCr6 | 160X160 | ***** | 11.80 TO 11.90 | MUKAND SUMI SPECIAL STEEL LIMI | NO SOL | L+1 | 0.542 | 1.516 | 0.682 | 0.012 | 0.008 | 0.016 | 0.005 | 0.658 | 0.011 | 0.007 | 72 | 0.001 | 5 | 0.0045 | 0 | 0.0024 | 0.0006 | 0.0002 | 0.0028 | 0.0007 | 0.0013 | 0.0000 | 0.0018 | 0.0000 | 0.0000 | 0.0008 | 0.0001 | 0.0000 | 0.0002 | [10 empty] | 0.00 | 0.00 | 0.00 | 0.00 | 0.00 | 0.00
199977 | 2025-01-19 | 2025-01-19 | 00474 | 54SiCr6 | 160X160 | ***** | 11.80 TO 11.90 | MUKAND SUMI SPECIAL STEEL LIMI | NO SOL | L+2 | 0.543 | 1.534 | 0.684 | 0.012 | 0.009 | 0.017 | 0.005 | 0.647 | 0.012 | 0.007 | 72 | 0.001 | 2 | 0.0047 | 0 | 0.0025 | 0.0006 | 0.0003 | 0.0031 | 0.0010 | 0.0014 | 0.0000 | 0.0018 | 0.0000 | 0.0000 | 0.0008 | 0.0001 | 0.0000 | 0.0004 | [10 empty] | 0.00 | 0.00 | 0.00 | 0.00 | 0.00 | 0.00
199978 | 2025-01-19 | 2025-01-19 | 2189 | S55C-LS | 240X280 | 180 RCS | 3.85 TO 3.90 | MUKAND SUMI SPECIAL STEEL LIMI | 3.25M TO 3.90M | L | 0.556 | 0.265 | 0.791 | 0.017 | 0.008 | 0.013 | 0.007 | 0.187 | 0.012 | 0.019 | 70 | 0.000 | 5 | 0.0014 | 0 | 0.0020 | 0.0003 | 0.0000 | 0.0028 | 0.0001 | 0.0008 | 0.0000 | 0.0014 | 0.0000 | 0.0000 | 0.0006 | 0.0000 | 0.0000 | 0.0001 | [10 empty] | 0.00 | 0.00 | 0.00 | 2.00 | 15.00 | 80.00
199979 | 2025-01-19 | 2025-01-19 | 2189 | S55C-LS | 240X280 | 180 RCS | 3.85 TO 3.90 | MUKAND SUMI SPECIAL STEEL LIMI | 3.25M TO 3.90M | L+1 | 0.563 | 0.208 | 0.769 | 0.015 | 0.006 | 0.012 | 0.006 | 0.157 | 0.013 | 0.019 | 71 | 0.000 | 1 | 0.0014 | 0 | 0.0020 | 0.0004 | 0.0000 | 0.0029 | 0.0000 | 0.0007 | 0.0000 | 0.0014 | 0.0000 | 0.0000 | 0.0006 | 0.0002 | 0.0000 | 0.0002 | [10 empty] | 0.00 | 0.00 | 0.00 | 2.00 | 15.00 | 80.00
199980 | 2025-01-19 | 2025-01-19 | 2189 | S55C-LS | 240X280 | 180 RCS | 3.85 TO 3.90 | MUKAND SUMI SPECIAL STEEL LIMI | 3.25M TO 3.90M | L+2 | 0.563 | 0.184 | 0.773 | 0.013 | 0.006 | 0.012 | 0.005 | 0.149 | 0.012 | 0.029 | 74 | 0.000 | 1 | 0.0015 | 0 | 0.0019 | 0.0003 | 0.0000 | 0.0027 | 0.0000 | 0.0007 | 0.0000 | 0.0014 | 0.0000 | 0.0000 | 0.0006 | 0.0000 | 0.0000 | 0.0001 | [10 empty] | 0.00 | 0.00 | 0.00 | 2.00 | 15.00 | 80.00
199981 | 2025-01-19 | 2025-01-19 | 2222 | 42CrMo4 | 200X200 | 55 ROUND | 3.37 TO 3.40 | GSA INDUSTRIES |  | L | 0.415 | 0.220 | 0.854 | 0.011 | 0.022 | 0.018 | 0.162 | 1.103 | 0.015 | 0.026 | 81 | 0.000 | 9 | 0.0020 | 1 | 0.0029 | 0.0000 | 0.0003 | 0.0030 | 0.0013 | 0.0021 | 0.0000 | 0.0014 | 0.0000 | 0.0000 | 0.0005 | 0.0001 | 0.0000 | 0.0002 | [10 empty] | 0.00 | 0.00 | 0.00 | 2.00 | 20.00 | 100.00
199982 | 2025-01-19 | 2025-01-19 | 2222 | 42CrMo4 | 200X200 | 55 ROUND | 3.37 TO 3.40 | GSA INDUSTRIES |  | L+1 | 0.409 | 0.252 | 0.838 | 0.014 | 0.019 | 0.018 | 0.165 | 1.094 | 0.014 | 0.032 | 84 | 0.000 | 6 | 0.0037 | 0 | 0.0030 | 0.0001 | 0.0005 | 0.0029 | 0.0013 | 0.0025 | 0.0000 | 0.0015 | 0.0000 | 0.0000 | 0.0005 | 0.0002 | 0.0000 | 0.0001 | [10 empty] | 0.00 | 0.00 | 0.00 | 2.00 | 20.00 | 100.00
199983 | 2025-01-19 | 2025-01-19 | 00393 | SCM435BF | 240X280 | ***** | 3.20 TO 3.25 | MUKAND SUMI SPECIAL STEEL LIMI | 2.70M TO 3.25M | L | 0.334 | 0.187 | 0.656 | 0.011 | 0.006 | 0.017 | 0.158 | 0.897 | 0.014 | 0.019 | 81 | 0.000 | 14 | 0.0019 | 0 | 0.0024 | 0.0005 | 0.0002 | 0.0030 | 0.0009 | 0.0017 | 0.0000 | 0.0016 | 0.0000 | 0.0000 | 0.0006 | 0.0001 | 0.0000 | 0.0001 | [10 empty] | 0.00 | 0.00 | 0.00 | 0.00 | 0.00 | 0.00
199984 | 2025-01-19 | 2025-01-19 | 2222 | 42CrMo4 | 200X200 | 55 ROUND | 3.37 TO 3.40 | GSA INDUSTRIES |  | L+2 | 0.417 | 0.232 | 0.859 | 0.014 | 0.019 | 0.018 | 0.167 | 1.096 | 0.014 | 0.023 | 79 | 0.000 | 7 | 0.0025 | 0 | 0.0030 | 0.0000 | 0.0004 | 0.0030 | 0.0014 | 0.0021 | 0.0000 | 0.0013 | 0.0000 | 0.0000 | 0.0005 | 0.0001 | 0.0000 | 0.0002 | [10 empty] | 0.00 | 0.00 | 0.00 | 2.00 | 20.00 | 100.00
199985 | 2025-01-19 | 2025-01-19 | 00393 | SCM435BF | 240X280 | ***** | 3.20 TO 3.25 | MUKAND SUMI SPECIAL STEEL LIMI | 2.70M TO 3.25M | L+1 | 0.337 | 0.166 | 0.663 | 0.012 | 0.008 | 0.017 | 0.166 | 0.889 | 0.014 | 0.021 | 86 | 0.000 | 12 | 0.0020 | 0 | 0.0024 | 0.0004 | 0.0002 | 0.0029 | 0.0009 | 0.0017 | 0.0000 | 0.0016 | 0.0000 | 0.0000 | 0.0006 | 0.0002 | 0.0000 | 0.0000 | [10 empty] | 0.00 | 0.00 | 0.00 | 0.00 | 0.00 | 0.00
199986 | 2025-01-19 | 2025-01-19 | 00393 | SCM435BF | 240X280 | ***** | 3.20 TO 3.25 | MUKAND SUMI SPECIAL STEEL LIMI | 2.70M TO 3.25M | L+2 | 0.333 | 0.189 | 0.661 | 0.011 | 0.006 | 0.018 | 0.160 | 0.883 | 0.013 | 0.019 | 75 | 0.000 | 16 | 0.0027 | 0 | 0.0023 | 0.0003 | 0.0002 | 0.0028 | 0.0008 | 0.0020 | 0.0000 | 0.0016 | 0.0000 | 0.0000 | 0.0005 | 0.0002 | 0.0000 | 0.0000 | [10 empty] | 0.00 | 0.00 | 0.00 | 0.00 | 0.00 | 0.00
199987 | 2025-01-19 | 2025-01-19 | 1751 | SAE 4122 | 200X200 | 80 ROUND/53 ROUND | 3.63 TO 3.66/2.99 TO 3.02 | SAARLOHA ADVANCED MATERIALS PV |  | L | 0.206 | 0.187 | 1.110 | 0.014 | 0.036 | 0.015 | 0.148 | 0.565 | 0.014 | 0.029 | 79 | 0.000 | 14 | 0.0021 | 2 | 0.0033 | 0.0000 | 0.0004 | 0.0031 | 0.0012 | 0.0013 | 0.0000 | 0.0010 | 0.0000 | 0.0000 | 0.0003 | 0.0002 | 0.0000 | 0.0000 | [10 empty] | 0.00 | 0.00 | 0.00 | 2.00 | 20.00 | 90.00
199988 | 2025-01-19 | 2025-01-19 | 1751 | SAE 4122 | 200X200 | 53 ROUND | 2.99 TO 3.02 | SAARLOHA ADVANCED MATERIALS PV | 9002, REV NO 02, 14.3.14 | L+1 | 0.209 | 0.198 | 1.123 | 0.016 | 0.040 | 0.015 | 0.148 | 0.569 | 0.014 | 0.028 | 69 | 0.000 | 16 | 0.0017 | 0 | 0.0033 | 0.0000 | 0.0002 | 0.0030 | 0.0013 | 0.0014 | 0.0000 | 0.0010 | 0.0000 | 0.0000 | 0.0004 | 0.0003 | 0.0000 | 0.0001 | [10 empty] | 0.00 | 0.00 | 0.00 | 2.00 | 20.00 | 90.00
199989 | 2025-01-19 | 2025-01-19 | 00445 | S45CP2 | 240X280 | 180 RCS | 3.85 TO 3.90 | MUKAND SUMI SPECIAL STEEL LIMI | 3.25M TO 3.90M | L | 0.449 | 0.183 | 0.778 | 0.013 | 0.017 | 0.011 | 0.006 | 0.131 | 0.011 | 0.024 | 69 | 0.000 | 9 | 0.0022 | 0 | 0.0019 | 0.0002 | 0.0002 | 0.0027 | 0.0000 | 0.0003 | 0.0000 | 0.0013 | 0.0000 | 0.0000 | 0.0006 | 0.0000 | 0.0000 | 0.0000 | [10 empty] | 0.00 | 0.00 | 0.00 | 0.00 | 0.00 | 0.00
199990 | 2025-01-19 | 2025-01-19 | 00445 | S45CP2 | 240X280 | 180 RCS | 3.85 TO 3.90 | MUKAND SUMI SPECIAL STEEL LIMI | 3.25M TO 3.90M | L+1 | 0.449 | 0.170 | 0.782 | 0.014 | 0.018 | 0.011 | 0.006 | 0.118 | 0.011 | 0.019 | 64 | 0.000 | 9 | 0.0012 | 0 | 0.0020 | 0.0003 | 0.0001 | 0.0029 | 0.0002 | 0.0006 | 0.0000 | 0.0013 | 0.0000 | 0.0000 | 0.0006 | 0.0000 | 0.0000 | 0.0001 | [10 empty] | 0.00 | 0.00 | 0.00 | 0.00 | 0.00 | 0.00
199991 | 2025-01-19 | 2025-01-19 | 2041 | EN353 | 200X200 | 75 RCS | 3.32 TO 3.35 | TIRTH AGRO TECHNOLOGY PVT. LTD | CUSTOMER :M/S TIRTH AGRO TECHNOLOGY PVT. | L | 0.166 | 0.239 | 0.822 | 0.016 | 0.031 | 0.935 | 0.082 | 1.034 | 0.012 | 0.028 | 73 | 0.001 | 12 | 0.0022 | 1 | 0.0030 | 0.0000 | 0.0005 | 0.0025 | 0.0020 | 0.0029 | 0.0007 | 0.0015 | 0.0000 | 0.0000 | 0.0006 | 0.0004 | 0.0000 | 0.0003 | [10 empty] | 0.00 | 0.00 | 0.00 | 2.00 | 20.00 | 80.00
199992 | 2025-01-19 | 2025-01-19 | 00445 | S45CP2 | 240X280 | 180 RCS | 3.85 TO 3.90 | MUKAND SUMI SPECIAL STEEL LIMI | 3.25M TO 3.90M | L+2 | 0.449 | 0.207 | 0.779 | 0.015 | 0.016 | 0.015 | 0.008 | 0.128 | 0.012 | 0.023 | 64 | 0.000 | 9 | 0.0015 | 0 | 0.0019 | 0.0001 | 0.0000 | 0.0028 | 0.0000 | 0.0007 | 0.0000 | 0.0013 | 0.0000 | 0.0000 | 0.0006 | 0.0000 | 0.0000 | 0.0001 | [10 empty] | 0.00 | 0.00 | 0.00 | 0.00 | 0.00 | 0.00
199993 | 2025-01-19 | 2025-01-19 | 2041 | EN353 | 200X200 | 75 RCS | 3.32 TO 3.35 | TIRTH AGRO TECHNOLOGY PVT. LTD |  | L+1 | 0.165 | 0.278 | 0.850 | 0.017 | 0.026 | 0.913 | 0.080 | 1.066 | 0.012 | 0.032 | 76 | 0.001 | 12 | 0.0029 | 2 | 0.0032 | 0.0000 | 0.0004 | 0.0024 | 0.0019 | 0.0028 | 0.0005 | 0.0015 | 0.0000 | 0.0000 | 0.0006 | 0.0003 | 0.0000 | 0.0003 | [10 empty] | 0.00 | 0.00 | 0.00 | 2.00 | 20.00 | 80.00
199994 | 2025-01-19 | 2025-01-19 | 2041 | EN353 | 200X200 | 75 RCS | 3.32 TO 3.35 | TIRTH AGRO TECHNOLOGY PVT. LTD | CUSTOMER :M/S TIRTH AGRO TECHNOLOGY PVT. | L+2 | 0.170 | 0.236 | 0.821 | 0.019 | 0.025 | 0.931 | 0.084 | 1.062 | 0.012 | 0.023 | 79 | 0.000 | 9 | 0.0021 | 1 | 0.0032 | 0.0000 | 0.0006 | 0.0025 | 0.0018 | 0.0032 | 0.0003 | 0.0014 | 0.0000 | 0.0000 | 0.0007 | 0.0003 | 0.0000 | 0.0002 | [10 empty] | 0.00 | 0.00 | 0.00 | 2.00 | 20.00 | 80.00
199995 | 2025-01-19 | 2025-01-19 | 00361 | 20MnCr5 | 240X280 | 180 RCS | 3.85 TO 3.90 | MUKAND SUMI SPECIAL STEEL LIMI | 3.25M TO 3.90M | L | 0.184 | 0.153 | 1.291 | 0.011 | 0.019 | 0.023 | 0.006 | 1.257 | 0.018 | 0.027 | 77 | 0.000 | 10 | 0.0016 | 1 | 0.0039 | 0.0000 | 0.0003 | 0.0033 | 0.0017 | 0.0025 | 0.0000 | 0.0010 | 0.0000 | 0.0000 | 0.0004 | 0.0007 | 0.0000 | 0.0003 | [10 empty] | 0.00 | 0.00 | 0.00 | 0.00 | 0.00 | 0.00
199996 | 2025-01-19 | 2025-01-19 | 00361 | 20MnCr5 | 240X280 | 180 RCS | 3.85 TO 3.90 | MUKAND SUMI SPECIAL STEEL LIMI | 3.25M TO 3.90M | L+1 | 0.195 | 0.156 | 1.292 | 0.013 | 0.016 | 0.019 | 0.007 | 1.248 | 0.015 | 0.024 | 71 | 0.000 | 9 | 0.0018 | 0 | 0.0037 | 0.0000 | 0.0004 | 0.0030 | 0.0016 | 0.0027 | 0.0000 | 0.0011 | 0.0000 | 0.0000 | 0.0004 | 0.0003 | 0.0000 | 0.0004 | [10 empty] | 0.00 | 0.00 | 0.00 | 0.00 | 0.00 | 0.00
199997 | 2025-01-19 | 2025-01-19 | 2166 | SAE 8620(H) | 200X200 | 75 RCS | 3.32 TO 3.35 | UNIQUE FORGINGS (I) PVT LTD |  | S | 0.207 | 0.224 | 0.855 | 0.013 | 0.025 | 0.422 | 0.160 | 0.589 | 0.012 | 0.026 | 75 | 0.000 | 9 | 0.0023 | 1 | 0.0026 | 0.0000 | 0.0004 | 0.0026 | 0.0012 | 0.0017 | 0.0000 | 0.0012 | 0.0000 | 0.0000 | 0.0004 | 0.0001 | 0.0000 | 0.0001 | [10 empty] | 0.00 | 0.00 | 60.00 | 2.50 | 20.00 | 120.00
199998 | 2025-01-19 | 2025-01-19 | 00361 | 20MnCr5 | 240X280 | 180 RCS | 3.85 TO 3.90 | MUKAND SUMI SPECIAL STEEL LIMI | 3.25M TO 3.90M | L+2 | 0.194 | 0.164 | 1.288 | 0.012 | 0.012 | 0.024 | 0.007 | 1.241 | 0.015 | 0.026 | 77 | 0.000 | 8 | 0.0016 | 0 | 0.0039 | 0.0000 | 0.0004 | 0.0030 | 0.0017 | 0.0024 | 0.0000 | 0.0011 | 0.0000 | 0.0000 | 0.0004 | 0.0007 | 0.0000 | 0.0002 | [10 empty] | 0.00 | 0.00 | 0.00 | 0.00 | 0.00 | 0.00
199999 | 2025-01-19 | 2025-01-19 | 00361 | 20MnCr5 | 240X280 | 180 RCS | 3.85 TO 3.90 | MUKAND SUMI SPECIAL STEEL LIMI | 3.25M TO 3.90M | L+3 | 0.201 | 0.158 | 1.308 | 0.012 | 0.017 | 0.020 | 0.007 | 1.271 | 0.015 | 0.028 | 80 | 0.000 | 9 | 0.0017 | 0 | 0.0039 | 0.0000 | 0.0003 | 0.0030 | 0.0017 | 0.0026 | 0.0000 | 0.0011 | 0.0000 | 0.0000 | 0.0004 | 0.0005 | 0.0000 | 0.0003 | [10 empty] | 0.00 | 0.00 | 0.00 | 0.00 | 0.00 | 0.00
200000 | 2025-01-19 | 2025-01-19 | 2221 | SAE 8627H | 200X200 | 54 ROUND | 3.04 TO 3.07 | HIM TEKNO FORGE LTD. |  | L | 0.268 | 0.205 | 0.855 | 0.011 | 0.027 | 0.619 | 0.209 | 0.572 | 0.013 | 0.026 | 65 | 0.000 | 11 | 0.0028 | 2 | 0.0029 | 0.0001 | 0.0004 | 0.0028 | 0.0016 | 0.0021 | 0.0004 | 0.0014 | 0.0000 | 0.0000 | 0.0004 | 0.0002 | 0.0000 | 0.0000 | [10 empty] | 0.00 | 0.00 | 0.00 | 2.00 | 20.00 | 90.00
200001 | 2025-01-19 | 2025-01-19 | 2221 | SAE 8627H | 200X200 | 54 ROUND | 3.04 TO 3.07 | HIM TEKNO FORGE LTD. |  | L+1 | 0.274 | 0.167 | 0.858 | 0.013 | 0.027 | 0.629 | 0.211 | 0.541 | 0.013 | 0.028 | 73 | 0.000 | 10 | 0.0019 | 1 | 0.0029 | 0.0000 | 0.0004 | 0.0026 | 0.0015 | 0.0017 | 0.0004 | 0.0012 | 0.0000 | 0.0000 | 0.0004 | 0.0001 | 0.0000 | 0.0001 | [10 empty] | 0.00 | 0.00 | 0.00 | 2.00 | 20.00 | 90.00
200002 | 2025-01-19 | 2025-01-21 | 00685 | SAE 5219 | 240X280 | 165 RCS | 3.20 TO 3.25 | MUKAND SUMI SPECIAL STEEL LIMI | 2.70M TO 3.25M | L+1 | 0.194 | 0.261 | 1.449 | 0.012 | 0.007 | 0.047 | 0.006 | 0.799 | 0.014 | 0.025 | 67 | 0.000 | 13 | 0.0023 | 1 | 0.0040 | 0.0000 | 0.0005 | 0.0033 | 0.0016 | 0.0020 | 0.0000 | 0.0011 | 0.0000 | 0.0000 | 0.0004 | 0.0004 | 0.0000 | 0.0005 | [10 empty] | 0.00 | 0.00 | 0.00 | 0.00 | 15.00 | 90.00
200003 | 2025-01-19 | 2025-01-20 | 00685 | SAE 5219 | 240X280 | 165 RCS | 3.20 TO 3.25 | MUKAND SUMI SPECIAL STEEL LIMI | 2.70M TO 3.25M | L | 0.190 | 0.332 | 1.464 | 0.016 | 0.004 | 0.041 | 0.011 | 0.827 | 0.016 | 0.024 | 66 | 0.000 | 13 | 0.0021 | 0 | 0.0039 | 0.0000 | 0.0002 | 0.0030 | 0.0016 | 0.0019 | 0.0000 | 0.0012 | 0.0000 | 0.0000 | 0.0003 | 0.0006 | 0.0000 | 0.0003 | [10 empty] | 0.00 | 0.00 | 0.00 | 0.00 | 15.00 | 90.00
200004 | 2025-01-19 | 2025-01-20 | 00685 | SAE 5219 | 240X280 | 165 RCS | 3.20 TO 3.25 | MUKAND SUMI SPECIAL STEEL LIMI | 2.70M TO 3.25M | L+2 | 0.199 | 0.286 | 1.457 | 0.013 | 0.007 | 0.046 | 0.008 | 0.812 | 0.016 | 0.028 | 79 | 0.001 | 15 | 0.0019 | 0 | 0.0042 | 0.0000 | 0.0006 | 0.0035 | 0.0019 | 0.0018 | 0.0000 | 0.0013 | 0.0005 | 0.0000 | 0.0005 | 0.0010 | 0.0000 | 0.0007 | [10 empty] | 0.00 | 0.00 | 0.00 | 0.00 | 15.00 | 90.00
200005 | 2025-01-19 | 2025-01-21 | 930 | 20MnCr5 | 200X200 | 75 RCS | 3.32 TO 3.35 | SIDDHI FORGE PVT.LTD. |  | S | 0.202 | 0.255 | 1.236 | 0.010 | 0.033 | 0.019 | 0.007 | 1.041 | 0.015 | 0.025 | 72 | 0.001 | 8 | 0.0026 | 1 | 0.0037 | 0.0000 | 0.0005 | 0.0033 | 0.0015 | 0.0022 | 0.0000 | 0.0011 | 0.0000 | 0.0000 | 0.0005 | 0.0008 | 0.0000 | 0.0005 | [10 empty] | 0.00 | 0.00 | 0.00 | 2.50 | 20.00 | 90.00
200006 | 2025-01-19 | 2025-01-20 | 00685 | SAE 5219 | 240X280 | 165 RCS | 3.20 TO 3.25 | MUKAND SUMI SPECIAL STEEL LIMI | 2.70M TO 3.25M | L+3 | 0.194 | 0.304 | 1.465 | 0.009 | 0.004 | 0.042 | 0.006 | 0.812 | 0.015 | 0.026 | 74 | 0.000 | 18 | 0.0015 | 0 | 0.0036 | 0.0000 | 0.0003 | 0.0035 | 0.0017 | 0.0020 | 0.0000 | 0.0012 | 0.0001 | 0.0000 | 0.0004 | 0.0006 | 0.0000 | 0.0007 | [10 empty] | 0.00 | 0.00 | 0.00 | 0.00 | 15.00 | 90.00
200007 | 2025-01-19 | 2025-01-20 | 1205 | 20Mc5 | 200X200 | 70 ROUND | 3.49 TO 3.52 | KALYANI TECHNOFORGE LTD RANJAN |  | L | 0.205 | 0.312 | 1.246 | 0.011 | 0.025 | 0.022 | 0.007 | 1.244 | 0.017 | 0.027 | 75 | 0.001 | 10 | 0.0026 | 2 | 0.0039 | 0.0000 | 0.0006 | 0.0032 | 0.0020 | 0.0029 | 0.0000 | 0.0013 | 0.0000 | 0.0000 | 0.0005 | 0.0009 | 0.0000 | 0.0004 | [10 empty] | 0.00 | 0.00 | 0.00 | 2.00 | 20.00 | 90.00
200008 | 2025-01-19 | 2025-01-20 | 1205 | 20Mc5 | 200X200 | 55 ROUND | 3.14 TO 3.17 | KALYANI TECHNOFORGE LTD MUNDHW |  | L+1 | 0.202 | 0.303 | 1.246 | 0.014 | 0.028 | 0.020 | 0.007 | 1.229 | 0.015 | 0.030 | 82 | 0.000 | 10 | 0.0021 | 0 | 0.0040 | 0.0000 | 0.0005 | 0.0032 | 0.0019 | 0.0028 | 0.0000 | 0.0012 | 0.0000 | 0.0000 | 0.0005 | 0.0010 | 0.0000 | 0.0003 | [10 empty] | 0.00 | 0.00 | 0.00 | 2.00 | 20.00 | 90.00
200009 | 2025-01-19 | 2025-01-20 | 2039 | SAE 1548-LS | 240X280 | 128 ROUND | 3.74 TO 3.77 | MUKAND SUMI SPECIAL STEEL LIMI |  | L | 0.467 | 0.290 | 1.179 | 0.016 | 0.006 | 0.018 | 0.007 | 0.161 | 0.013 | 0.026 | 58 | 0.000 | 7 | 0.0121 | 2 | 0.0035 | 0.0000 | 0.0001 | 0.0030 | 0.0008 | 0.0009 | 0.0000 | 0.0012 | 0.0000 | 0.0000 | 0.0005 | 0.0001 | 0.0000 | 0.0002 | [10 empty] | 0.00 | 0.00 | 0.00 | 2.00 | 15.00 | 80.00
200010 | 2025-01-19 | 2025-01-20 | 1205 | 20Mc5 | 200X200 | 55 ROUND | 3.14 TO 3.17 | KALYANI TECHNOFORGE LTD MUNDHW |  | L+2 | 0.195 | 0.300 | 1.238 | 0.014 | 0.029 | 0.019 | 0.006 | 1.250 | 0.015 | 0.027 | 81 | 0.001 | 10 | 0.0025 | 0 | 0.0038 | 0.0000 | 0.0005 | 0.0033 | 0.0020 | 0.0026 | 0.0000 | 0.0013 | 0.0000 | 0.0000 | 0.0005 | 0.0012 | 0.0000 | 0.0004 | [10 empty] | 0.00 | 0.00 | 0.00 | 2.00 | 20.00 | 90.00
200011 | 2025-01-19 | 2025-01-20 | 2039 | SAE 1548-LS | 240X280 | 128 ROUND | 3.74 TO 3.77 | MUKAND SUMI SPECIAL STEEL LIMI |  | L+1 | 0.471 | 0.243 | 1.190 | 0.021 | 0.007 | 0.013 | 0.006 | 0.165 | 0.013 | 0.029 | 62 | 0.000 | 9 | 0.0134 | 2 | 0.0035 | 0.0000 | 0.0002 | 0.0029 | 0.0008 | 0.0007 | 0.0000 | 0.0012 | 0.0000 | 0.0000 | 0.0004 | 0.0000 | 0.0000 | 0.0001 | [10 empty] | 0.00 | 0.00 | 0.00 | 2.00 | 15.00 | 80.00
200012 | 2025-01-19 | 2025-01-20 | 2039 | SAE 1548-LS | 240X280 | 128 ROUND | 3.74 TO 3.77 | MUKAND SUMI SPECIAL STEEL LIMI |  | L+2 | 0.464 | 0.245 | 1.193 | 0.017 | 0.007 | 0.013 | 0.006 | 0.158 | 0.014 | 0.027 | 61 | 0.000 | 6 | 0.0133 | 3 | 0.0034 | 0.0000 | 0.0002 | 0.0032 | 0.0009 | 0.0008 | 0.0000 | 0.0013 | 0.0000 | 0.0000 | 0.0004 | 0.0000 | 0.0000 | 0.0002 | [10 empty] | 0.00 | 0.00 | 0.00 | 2.00 | 15.00 | 80.00
200013 | 2025-01-19 | 2025-01-20 | 2276 | 16MnCr5 | 200X200 | 55 ROUND | 3.34 TO 3.37 | KALYANI TECHNOFORGE LTD RANJAN | DOC. NO. 1748,1747, REV.NO.03/31.10.2023 | L | 0.168 | 0.249 | 1.169 | 0.016 | 0.027 | 0.017 | 0.005 | 1.029 | 0.014 | 0.022 | 89 | 0.000 | 9 | 0.0020 | 1 | 0.0039 | 0.0000 | 0.0004 | 0.0032 | 0.0017 | 0.0022 | 0.0000 | 0.0012 | 0.0000 | 0.0000 | 0.0005 | 0.0013 | 0.0000 | 0.0004 | [10 empty] | 0.00 | 0.00 | 0.00 | 2.00 | 15.00 | 100.00
200014 | 2025-01-19 | 2025-01-21 | 1312 | 16MnCr5 | 200X200 | 80 ROUND/70 ROUND | 3.50 TO 3.53 | RIJ ENGINEERING PVT.LTD |  | L+1 | 0.170 | 0.263 | 1.148 | 0.013 | 0.028 | 0.018 | 0.006 | 1.041 | 0.014 | 0.026 | 68 | 0.000 | 8 | 0.0033 | 1 | 0.0035 | 0.0000 | 0.0005 | 0.0031 | 0.0014 | 0.0025 | 0.0000 | 0.0012 | 0.0000 | 0.0000 | 0.0005 | 0.0006 | 0.0000 | 0.0003 | [10 empty] | 0.00 | 0.00 | 0.00 | 2.00 | 20.00 | 90.00
200015 | 2025-01-20 | 2025-01-20 | 2039 | SAE 1548-LS | 240X280 | 128 ROUND | 3.74 TO 3.77 | MUKAND SUMI SPECIAL STEEL LIMI |  | L | 0.469 | 0.253 | 1.194 | 0.015 | 0.005 | 0.013 | 0.011 | 0.163 | 0.012 | 0.024 | 81 | 0.000 | 13 | 0.0152 | 3 | 0.0034 | 0.0000 | 0.0002 | 0.0030 | 0.0007 | 0.0009 | 0.0000 | 0.0012 | 0.0000 | 0.0000 | 0.0004 | 0.0001 | 0.0000 | 0.0001 | [10 empty] | 0.00 | 0.00 | 0.00 | 2.00 | 15.00 | 80.00
200016 | 2025-01-20 | 2025-01-20 | 1312 | 16MnCr5 | 200X200 | 80 ROUND | 3.50 TO 3.53 | RIJ ENGINEERING PVT.LTD |  | L+2 | 0.172 | 0.263 | 1.143 | 0.014 | 0.026 | 0.018 | 0.006 | 1.052 | 0.015 | 0.027 | 64 | 0.000 | 10 | 0.0032 | 2 | 0.0035 | 0.0000 | 0.0005 | 0.0031 | 0.0016 | 0.0026 | 0.0000 | 0.0013 | 0.0000 | 0.0000 | 0.0005 | 0.0006 | 0.0000 | 0.0003 | [10 empty] | 0.00 | 0.00 | 0.00 | 2.00 | 20.00 | 90.00
200017 | 2025-01-20 | 2025-01-20 | 2039 | SAE 1548-LS | 240X280 | 128 ROUND | 3.74 TO 3.77 | MUKAND SUMI SPECIAL STEEL LIMI |  | L+1 | 0.471 | 0.243 | 1.195 | 0.020 | 0.004 | 0.013 | 0.007 | 0.164 | 0.012 | 0.025 | 54 | 0.000 | 18 | 0.0145 | 1 | 0.0041 | 0.0000 | 0.0002 | 0.0029 | 0.0006 | 0.0007 | 0.0000 | 0.0011 | 0.0000 | 0.0000 | 0.0004 | 0.0000 | 0.0000 | 0.0001 | [10 empty] | 0.00 | 0.00 | 0.00 | 2.00 | 15.00 | 80.00
200018 | 2025-01-20 | 2025-01-20 | 786 | 20MnCr5 | 200X200 | 63 RCS | 2.92 TO 2.95 | UNIQUE FORGINGS (I) PVT LTD |  | S | 0.192 | 0.214 | 1.235 | 0.014 | 0.028 | 0.018 | 0.006 | 1.194 | 0.015 | 0.028 | 55 | 0.000 | 11 | 0.0025 | 2 | 0.0041 | 0.0000 | 0.0003 | 0.0030 | 0.0017 | 0.0028 | 0.0000 | 0.0011 | 0.0000 | 0.0000 | 0.0004 | 0.0008 | 0.0000 | 0.0003 | [10 empty] | 0.00 | 0.00 | 0.00 | 2.50 | 20.00 | 90.00
200019 | 2025-01-20 | 2025-01-20 | 2039 | SAE 1548-LS | 240X280 | 128 ROUND | 3.74 TO 3.77 | MUKAND SUMI SPECIAL STEEL LIMI |  | L+2 | 0.472 | 0.273 | 1.167 | 0.021 | 0.010 | 0.012 | 0.004 | 0.158 | 0.013 | 0.028 | 57 | 0.000 | 8 | 0.0146 | 2 | 0.0040 | 0.0000 | 0.0002 | 0.0029 | 0.0007 | 0.0006 | 0.0000 | 0.0012 | 0.0000 | 0.0000 | 0.0004 | 0.0000 | 0.0000 | 0.0001 | [10 empty] | 0.00 | 0.00 | 0.00 | 2.00 | 15.00 | 80.00
200020 | 2025-01-20 | 2025-01-20 | 2039 | SAE 1548-LS | 240X280 | 128 ROUND | 3.74 TO 3.77 | MUKAND SUMI SPECIAL STEEL LIMI |  | L+3 | 0.470 | 0.264 | 1.179 | 0.021 | 0.004 | 0.012 | 0.006 | 0.164 | 0.012 | 0.026 | 57 | 0.000 | 11 | 0.0152 | 2 | 0.0040 | 0.0000 | 0.0002 | 0.0029 | 0.0006 | 0.0007 | 0.0000 | 0.0011 | 0.0000 | 0.0000 | 0.0004 | 0.0001 | 0.0000 | 0.0003 | [10 empty] | 0.00 | 0.00 | 0.00 | 2.00 | 15.00 | 80.00
200021 | 2025-01-20 | 2025-01-24 | 968 | 20MnCr5 | 200X200 | 80 ROUND | 3.50 TO 3.53 | GRS ENGINEERING PVT LTD | 2.85M TO 3.53M | L | 0.202 | 0.257 | 1.294 | 0.013 | 0.025 | 0.020 | 0.006 | 1.229 | 0.015 | 0.024 | 81 | 0.001 | 11 | 0.0026 | 1 | 0.0041 | 0.0000 | 0.0007 | 0.0033 | 0.0016 | 0.0031 | 0.0000 | 0.0011 | 0.0000 | 0.0000 | 0.0005 | 0.0009 | 0.0000 | 0.0006 | [10 empty] | 0.00 | 0.00 | 0.00 | 2.00 | 20.00 | 90.00
200022 | 2025-01-20 | 2025-01-20 | 1655 | 20MnCr5 HH | 200X200 | 70 ROUND | 3.56 TO 3.59 | KALYANI TECHNOFORGE LTD RANJAN | 2.99 TO 3.02 | L+1 | 0.199 | 0.270 | 1.256 | 0.015 | 0.026 | 0.019 | 0.005 | 1.244 | 0.014 | 0.023 | 85 | 0.000 | 9 | 0.0030 | 2 | 0.0039 | 0.0000 | 0.0008 | 0.0031 | 0.0017 | 0.0032 | 0.0000 | 0.0011 | 0.0000 | 0.0000 | 0.0005 | 0.0005 | 0.0000 | 0.0003 | [10 empty] | 0.00 | 0.00 | 0.00 | 2.00 | 20.00 | 75.00
200023 | 2025-01-20 | 2025-01-20 | 1655 | 20MnCr5 HH | 200X200 | 70 ROUND | 3.56 TO 3.59 | KALYANI TECHNOFORGE LTD RANJAN | 2.99 TO 3.02 | L+2 | 0.193 | 0.244 | 1.264 | 0.011 | 0.023 | 0.020 | 0.005 | 1.261 | 0.017 | 0.026 | 68 | 0.000 | 8 | 0.0027 | 1 | 0.0039 | 0.0000 | 0.0004 | 0.0033 | 0.0019 | 0.0030 | 0.0000 | 0.0011 | 0.0000 | 0.0000 | 0.0005 | 0.0007 | 0.0000 | 0.0005 | [10 empty] | 0.00 | 0.00 | 0.00 | 2.00 | 20.00 | 75.00
200024 | 2025-01-20 | 2025-01-20 | 1359 | 38MnS6 | 240X280 | 100 ROUND | 4.22 TO 4.25 | MUKAND SUMI SPECIAL STEEL LIMI |  | L | 0.378 | 0.541 | 1.463 | 0.016 | 0.057 | 0.012 | 0.004 | 0.133 | 0.014 | 0.019 | 134 | 0.001 | 7 | 0.0044 | 3 | 0.0037 | 0.0000 | 0.0006 | 0.0031 | 0.0013 | 0.0008 | 0.0000 | 0.0009 | 0.0000 | 0.0000 | 0.0003 | 0.0001 | 0.0000 | 0.0004 | [10 empty] | 0.00 | 0.00 | 0.00 | 0.00 | 0.00 | 0.00
200025 | 2025-01-20 | 2025-01-20 | 1359 | 38MnS6 | 240X280 | 100 ROUND | 4.22 TO 4.25 | MUKAND SUMI SPECIAL STEEL LIMI |  | L+1 | 0.375 | 0.545 | 1.427 | 0.018 | 0.053 | 0.012 | 0.006 | 0.138 | 0.014 | 0.025 | 135 | 0.001 | 7 | 0.0043 | 2 | 0.0036 | 0.0000 | 0.0004 | 0.0030 | 0.0012 | 0.0009 | 0.0000 | 0.0009 | 0.0000 | 0.0000 | 0.0003 | 0.0001 | 0.0000 | 0.0002 | [10 empty] | 0.00 | 0.00 | 0.00 | 0.00 | 0.00 | 0.00
200026 | 2025-01-20 | 2025-01-23 | 1429 | 42CrMo4 | 200X200 | 65 ROUND | 3.53 TO 3.56 | KALYANI TECHNOFORGE LTD RANJAN | 2.95 TO 2.98 | L | 0.433 | 0.219 | 0.860 | 0.015 | 0.015 | 0.020 | 0.193 | 1.178 | 0.013 | 0.018 | 76 | 0.000 | 8 | 0.0031 | 1 | 0.0032 | 0.0000 | 0.0004 | 0.0032 | 0.0014 | 0.0028 | 0.0000 | 0.0012 | 0.0003 | 0.0000 | 0.0005 | 0.0003 | 0.0000 | 0.0002 | [10 empty] | 0.00 | 0.00 | 0.00 | 2.00 | 20.00 | 90.00
200027 | 2025-01-20 | 2025-01-20 | 1359 | 38MnS6 | 240X280 | 100 ROUND | 4.22 TO 4.25 | MUKAND SUMI SPECIAL STEEL LIMI |  | L+2 | 0.389 | 0.524 | 1.443 | 0.017 | 0.064 | 0.012 | 0.005 | 0.146 | 0.014 | 0.020 | 124 | 0.000 | 7 | 0.0040 | 2 | 0.0038 | 0.0000 | 0.0003 | 0.0029 | 0.0012 | 0.0009 | 0.0000 | 0.0009 | 0.0000 | 0.0000 | 0.0003 | 0.0000 | 0.0000 | 0.0001 | [10 empty] | 0.00 | 0.00 | 0.00 | 0.00 | 0.00 | 0.00
200028 | 2025-01-20 | 2025-01-20 | 1429 | 42CrMo4 | 200X200 | 65 ROUND | 3.53 TO 3.56 | KALYANI TECHNOFORGE LTD RANJAN | 2.95 TO 2.98 | L+1 | 0.439 | 0.250 | 0.869 | 0.013 | 0.014 | 0.018 | 0.192 | 1.142 | 0.014 | 0.019 | 75 | 0.000 | 8 | 0.0033 | 1 | 0.0034 | 0.0000 | 0.0004 | 0.0029 | 0.0016 | 0.0031 | 0.0000 | 0.0014 | 0.0000 | 0.0000 | 0.0004 | 0.0001 | 0.0000 | 0.0000 | [10 empty] | 0.00 | 0.00 | 0.00 | 2.00 | 20.00 | 90.00
200029 | 2025-01-20 | 2025-01-20 | 1429 | 42CrMo4 | 200X200 | 65 ROUND | 3.53 TO 3.56 | KALYANI TECHNOFORGE LTD RANJAN | 2.95 TO 2.98 | L+2 | 0.433 | 0.248 | 0.874 | 0.017 | 0.017 | 0.018 | 0.188 | 1.165 | 0.014 | 0.019 | 91 | 0.000 | 5 | 0.0033 | 1 | 0.0035 | 0.0000 | 0.0005 | 0.0029 | 0.0016 | 0.0031 | 0.0000 | 0.0015 | 0.0000 | 0.0000 | 0.0004 | 0.0002 | 0.0000 | 0.0001 | [10 empty] | 0.00 | 0.00 | 0.00 | 2.00 | 20.00 | 90.00
200030 | 2025-01-20 | 2025-01-21 | 1917 | SCM435H | 240X280 | 60 ROUND | 3.00 TO 3.05 | MUKAND SUMI SPECIAL STEEL LIMI |  | L | 0.374 | 0.187 | 0.817 | 0.018 | 0.020 | 0.019 | 0.218 | 1.076 | 0.013 | 0.024 | 73 | 0.000 | 12 | 0.0023 | 0 | 0.0035 | 0.0001 | 0.0003 | 0.0028 | 0.0010 | 0.0018 | 0.0000 | 0.0013 | 0.0000 | 0.0000 | 0.0004 | 0.0002 | 0.0000 | 0.0000 | [10 empty] | 0.00 | 0.00 | 0.00 | 2.00 | 15.00 | 90.00
200031 | 2025-01-20 | 2025-01-20 | 1917 | SCM435H | 240X280 | 70 ROUND | 3.88 TO 3.91 | MUKAND SUMI SPECIAL STEEL LIMI |  | L+1 | 0.378 | 0.208 | 0.830 | 0.015 | 0.022 | 0.020 | 0.215 | 1.051 | 0.015 | 0.027 | 66 | 0.000 | 11 | 0.0027 | 1 | 0.0033 | 0.0001 | 0.0004 | 0.0031 | 0.0017 | 0.0020 | 0.0000 | 0.0014 | 0.0000 | 0.0000 | 0.0005 | 0.0002 | 0.0000 | 0.0003 | [10 empty] | 0.00 | 0.00 | 0.00 | 2.00 | 15.00 | 90.00
200032 | 2025-01-20 | 2025-01-20 | 1306 | SAE 1050(M) | 200X200 | 80 ROUND | 3.60 TO 3.63 | KALYANI TECHNOFORGE LTD RANJAN | 2.93 TO 2.96 | L | 0.516 | 0.241 | 0.984 | 0.018 | 0.018 | 0.011 | 0.004 | 0.181 | 0.011 | 0.023 | 69 | 0.000 | 5 | 0.0021 | 0 | 0.0027 | 0.0000 | 0.0000 | 0.0029 | 0.0003 | 0.0009 | 0.0000 | 0.0012 | 0.0000 | 0.0000 | 0.0005 | 0.0000 | 0.0000 | 0.0001 | [10 empty] | 0.00 | 0.00 | 0.00 | 2.00 | 20.00 | 90.00
200033 | 2025-01-20 | 2025-01-20 | 1917 | SCM435H | 240X280 | 70 ROUND | 3.88 TO 3.91 | MUKAND SUMI SPECIAL STEEL LIMI |  | L+2 | 0.372 | 0.183 | 0.839 | 0.016 | 0.017 | 0.025 | 0.207 | 1.044 | 0.016 | 0.026 | 79 | 0.000 | 11 | 0.0022 | 0 | 0.0034 | 0.0001 | 0.0003 | 0.0030 | 0.0016 | 0.0025 | 0.0000 | 0.0014 | 0.0000 | 0.0000 | 0.0005 | 0.0002 | 0.0000 | 0.0001 | [10 empty] | 0.00 | 0.00 | 0.00 | 2.00 | 15.00 | 90.00
200034 | 2025-01-20 | 2025-01-20 | 1306 | SAE 1050(M) | 200X200 | 80 ROUND | 3.60 TO 3.63 | KALYANI TECHNOFORGE LTD RANJAN | 2.93 TO 2.96 | L+1 | 0.530 | 0.226 | 1.014 | 0.014 | 0.018 | 0.012 | 0.006 | 0.185 | 0.012 | 0.023 | 81 | 0.000 | 6 | 0.0020 | 0 | 0.0027 | 0.0000 | 0.0000 | 0.0027 | 0.0005 | 0.0010 | 0.0000 | 0.0012 | 0.0000 | 0.0000 | 0.0005 | 0.0000 | 0.0000 | 0.0000 | [10 empty] | 0.00 | 0.00 | 0.00 | 2.00 | 20.00 | 90.00
200035 | 2025-01-20 | 2025-01-20 | 1306 | SAE 1050(M) | 200X200 | 80 ROUND | 3.63 TO 3.66 | KALYANI TECHNOFORGE LTD RANJAN | 2.89 TO 2.92 | L+2 | 0.527 | 0.225 | 1.006 | 0.017 | 0.020 | 0.013 | 0.008 | 0.174 | 0.012 | 0.024 | 82 | 0.000 | 7 | 0.0014 | 0 | 0.0026 | 0.0000 | 0.0000 | 0.0028 | 0.0006 | 0.0010 | 0.0000 | 0.0012 | 0.0000 | 0.0000 | 0.0005 | 0.0001 | 0.0000 | 0.0000 | [10 empty] | 0.00 | 0.00 | 0.00 | 2.00 | 20.00 | 90.00
200036 | 2025-01-20 | 2025-01-20 | 1644 | SKFGRD3 | 240X280 | 60 ROUND | 3.00 TO 3.05 | MUKAND SUMI SPECIAL STEEL LIMI |  | L | 0.958 | 0.252 | 0.396 | 0.014 | 0.008 | 0.025 | 0.006 | 1.382 | 0.006 | 0.021 | 60 | 0.000 | 3 | 0.0017 | 1 | 0.0025 | 0.0009 | 0.0002 | 0.0000 | 0.0000 | 0.0039 | 0.0000 | 0.0020 | 0.0000 | 0.0000 | 0.0009 | 0.0002 | 0.0000 | 0.0002 | [10 empty] | 0.00 | 0.00 | 0.00 | 0.00 | 15.00 | 100.00
200037 | 2025-01-20 | 2025-01-20 | 1644 | SKFGRD3 | 240X280 | 70 ROUND | 3.37 TO 3.40 | MUKAND SUMI SPECIAL STEEL LIMI |  | L+1 | 0.960 | 0.245 | 0.388 | 0.012 | 0.006 | 0.028 | 0.011 | 1.397 | 0.006 | 0.018 | 71 | 0.000 | 4 | 0.0017 | 0 | 0.0022 | 0.0009 | 0.0002 | 0.0000 | 0.0000 | 0.0037 | 0.0000 | 0.0019 | 0.0000 | 0.0000 | 0.0008 | 0.0001 | 0.0000 | 0.0001 | [10 empty] | 0.00 | 0.00 | 0.00 | 0.00 | 15.00 | 100.00
200038 | 2025-01-20 | 2025-01-20 | 1306 | SAE 1050(M) | 200X200 | 80 ROUND | 3.63 TO 3.66 | KALYANI TECHNOFORGE LTD RANJAN | 2.89 TO 2.92 | L | 0.518 | 0.223 | 0.983 | 0.024 | 0.018 | 0.012 | 0.007 | 0.178 | 0.012 | 0.026 | 85 | 0.000 | 7 | 0.0016 | 0 | 0.0026 | 0.0000 | 0.0001 | 0.0029 | 0.0009 | 0.0005 | 0.0000 | 0.0012 | 0.0000 | 0.0000 | 0.0005 | 0.0001 | 0.0000 | 0.0001 | [10 empty] | 0.00 | 0.00 | 0.00 | 2.00 | 20.00 | 90.00
200039 | 2025-01-20 | 2025-01-20 | TIS1 | SKFGRD3 | 240X280 | 165 RCS | 3.20 TO 3.25 | MUKAND SUMI SPECIAL STEEL LIMI | 2.70M TO 3.25M | L | 0.948 | 0.272 | 0.399 | 0.019 | 0.003 | 0.023 | 0.005 | 1.394 | 0.005 | 0.011 | 58 | 0.000 | 2 | 0.0021 | 1 | 0.0026 | 0.0009 | 0.0002 | 0.0000 | 0.0000 | 0.0036 | 0.0000 | 0.0020 | 0.0000 | 0.0000 | 0.0009 | 0.0000 | 0.0000 | 0.0001 | [10 empty] | 0.00 | 0.00 | 0.00 | 0.00 | 0.00 | 0.00
200040 | 2025-01-20 | 2025-01-20 | 1306 | SAE 1050(M) | 200X200 | 80 ROUND | 3.63 TO 3.66 | KALYANI TECHNOFORGE LTD RANJAN | 2.89 TO 2.92 | L+1 | 0.523 | 0.226 | 1.033 | 0.015 | 0.015 | 0.011 | 0.005 | 0.156 | 0.011 | 0.028 | 78 | 0.000 | 4 | 0.0020 | 0 | 0.0026 | 0.0000 | 0.0001 | 0.0029 | 0.0005 | 0.0009 | 0.0000 | 0.0011 | 0.0000 | 0.0000 | 0.0005 | 0.0001 | 0.0000 | 0.0001 | [10 empty] | 0.00 | 0.00 | 0.00 | 2.00 | 20.00 | 90.00
200041 | 2025-01-20 | 2025-01-21 | 1306 | SAE 1050(M) | 200X200 | 80 ROUND | 3.63 TO 3.66 | KALYANI TECHNOFORGE LTD RANJAN | 2.89 TO 2.92 | L+2 | 0.521 | 0.214 | 0.994 | 0.020 | 0.017 | 0.018 | 0.007 | 0.166 | 0.011 | 0.026 | 66 | 0.000 | 4 | 0.0019 | 0 | 0.0027 | 0.0000 | 0.0000 | 0.0029 | 0.0003 | 0.0009 | 0.0000 | 0.0012 | 0.0000 | 0.0000 | 0.0005 | 0.0000 | 0.0000 | 0.0001 | [10 empty] | 0.00 | 0.00 | 0.00 | 2.00 | 20.00 | 90.00
200042 | 2025-01-20 | 2025-01-21 | 00336 | SKFGRD3(M) | 240X280 | ***** | 3.25 TO 3.30 | MUKAND SUMI SPECIAL STEEL LIMI |  | L | 0.933 | 0.115 | 0.368 | 0.015 | 0.004 | 0.026 | 0.215 | 1.389 | 0.007 | 0.014 | 66 | 0.000 | 2 | 0.0012 | 1 | 0.0025 | 0.0010 | 0.0003 | 0.0000 | 0.0000 | 0.0038 | 0.0000 | 0.0019 | 0.0000 | 0.0000 | 0.0007 | 0.0001 | 0.0000 | 0.0000 | [10 empty] | 0.00 | 0.00 | 0.00 | 0.00 | 0.00 | 0.00
200043 | 2025-01-20 | 2025-01-21 | 00336 | SKFGRD3(M) | 240X280 | 165 RCS | 3.20 TO 3.25 | MUKAND SUMI SPECIAL STEEL LIMI | 2.70M TO 3.25M | L+1 | 0.923 | 0.119 | 0.403 | 0.013 | 0.003 | 0.033 | 0.215 | 1.385 | 0.009 | 0.015 | 54 | 0.000 | 2 | 0.0014 | 1 | 0.0027 | 0.0010 | 0.0003 | 0.0000 | 0.0000 | 0.0040 | 0.0001 | 0.0019 | 0.0000 | 0.0000 | 0.0007 | 0.0001 | 0.0000 | 0.0000 | [10 empty] | 0.00 | 0.00 | 0.00 | 0.00 | 0.00 | 0.00
200044 | 2025-01-20 | 2025-01-21 | 566 | C70S6 | 200X200 | 55 ROUND | 3.39 TO 3.42 | KALYANI TECHNOFORGE LTD MUNDHW | 3.05 TO 3.08 | L | 0.699 | 0.186 | 0.579 | 0.015 | 0.059 | 0.059 | 0.004 | 0.157 | 0.013 | 0.006 | 140 | 0.000 | 18 | 0.0018 | 0 | 0.0335 | 0.0006 | 0.0001 | 0.0026 | 0.0000 | 0.0001 | 0.0000 | 0.0015 | 0.0000 | 0.0000 | 0.0007 | 0.0000 | 0.0000 | 0.0000 | [10 empty] | 0.00 | 0.00 | 130.00 | 2.00 | 15.00 | 170.00
200045 | 2025-01-20 | 2025-01-21 | TIS1 | SKFGRD3 | 240X280 | 180 RCS | 3.85 TO 3.90 | MUKAND SUMI SPECIAL STEEL LIMI |  | L | 0.938 | 0.259 | 0.394 | 0.022 | 0.003 | 0.031 | 0.009 | 1.399 | 0.007 | 0.013 | 45 | 0.000 | 1 | 0.0017 | 1 | 0.0025 | 0.0010 | 0.0001 | 0.0000 | 0.0000 | 0.0036 | 0.0000 | 0.0021 | 0.0000 | 0.0000 | 0.0009 | 0.0000 | 0.0000 | 0.0000 | [10 empty] | 0.00 | 0.00 | 0.00 | 0.00 | 0.00 | 0.00
200046 | 2025-01-20 | 2025-01-21 | TIS1 | SKFGRD3 | 240X280 | 180 RCS | 3.85 TO 3.90 | MUKAND SUMI SPECIAL STEEL LIMI |  | L+1 | 0.928 | 0.260 | 0.422 | 0.010 | 0.004 | 0.025 | 0.006 | 1.403 | 0.007 | 0.014 | 50 | 0.000 | 3 | 0.0023 | 1 | 0.0026 | 0.0010 | 0.0004 | 0.0000 | 0.0000 | 0.0033 | 0.0000 | 0.0020 | 0.0000 | 0.0000 | 0.0009 | 0.0000 | 0.0000 | 0.0003 | [10 empty] | 0.00 | 0.00 | 0.00 | 0.00 | 0.00 | 0.00
200047 | 2025-01-20 | 2025-01-21 | 566 | C70S6 | 200X200 | 75 ROUND | 3.46 TO 3.49 | KALYANI TECHNOFORGE LTD RANJAN | 2.79 TO 2.82 | L+1 | 0.717 | 0.183 | 0.551 | 0.013 | 0.064 | 0.056 | 0.006 | 0.171 | 0.011 | 0.003 | 130 | 0.000 | 16 | 0.0014 | 0 | 0.0353 | 0.0007 | 0.0001 | 0.0026 | 0.0001 | 0.0002 | 0.0000 | 0.0015 | 0.0000 | 0.0000 | 0.0007 | 0.0000 | 0.0000 | 0.0001 | [10 empty] | 0.00 | 0.00 | 130.00 | 2.00 | 15.00 | 170.00
200048 | 2025-01-20 | 2025-01-21 | 566 | C70S6 | 200X200 | 75 ROUND | 3.46 TO 3.49 | KALYANI TECHNOFORGE LTD RANJAN | 2.79 TO 2.82 | L+2 | 0.708 | 0.192 | 0.575 | 0.013 | 0.068 | 0.052 | 0.005 | 0.167 | 0.010 | 0.003 | 128 | 0.000 | 15 | 0.0012 | 0 | 0.0351 | 0.0007 | 0.0001 | 0.0026 | 0.0001 | 0.0002 | 0.0001 | 0.0016 | 0.0000 | 0.0000 | 0.0008 | 0.0000 | 0.0000 | 0.0001 | [10 empty] | 0.00 | 0.00 | 130.00 | 2.00 | 15.00 | 170.00
200049 | 2025-01-21 | 2025-01-21 | TIS1 | SKFGRD3 | 240X280 | 180 RCS | 3.85 TO 3.90 | MUKAND SUMI SPECIAL STEEL LIMI |  | L+2 | 0.925 | 0.251 | 0.397 | 0.008 | 0.005 | 0.031 | 0.010 | 1.380 | 0.007 | 0.032 | 63 | 0.000 | 4 | 0.0016 | 0 | 0.0024 | 0.0010 | 0.0001 | 0.0000 | 0.0000 | 0.0038 | 0.0000 | 0.0019 | 0.0000 | 0.0000 | 0.0009 | 0.0001 | 0.0000 | 0.0000 | [10 empty] | 0.00 | 0.00 | 0.00 | 0.00 | 0.00 | 0.00
200050 | 2025-01-21 | 2025-01-21 | 2178 | S55CR | 200X200 | 50 ROUND | 2.60 TO 2.65 | KALYANI TRANSMISSION TECHNOLOG | 2.33 TO 2.36 | L | 0.563 | 0.202 | 0.756 | 0.009 | 0.005 | 0.012 | 0.005 | 0.159 | 0.010 | 0.020 | 70 | 0.000 | 6 | 0.0018 | 0 | 0.0019 | 0.0004 | 0.0002 | 0.0029 | 0.0000 | 0.0005 | 0.0000 | 0.0014 | 0.0000 | 0.0000 | 0.0007 | 0.0000 | 0.0000 | 0.0001 | [10 empty] | 0.00 | 0.00 | 0.00 | 2.00 | 15.00 | 90.00
200051 | 2025-01-21 | 2025-01-21 | 2178 | S55CR | 200X200 | 50 ROUND | 2.60 TO 2.65 | KALYANI TRANSMISSION TECHNOLOG | 2.33 TO 2.36 | L+1 | 0.560 | 0.193 | 0.772 | 0.018 | 0.007 | 0.016 | 0.007 | 0.154 | 0.011 | 0.020 | 68 | 0.000 | 6 | 0.0013 | 0 | 0.0026 | 0.0003 | 0.0000 | 0.0028 | 0.0001 | 0.0008 | 0.0000 | 0.0013 | 0.0000 | 0.0000 | 0.0006 | 0.0000 | 0.0000 | 0.0001 | [10 empty] | 0.00 | 0.00 | 0.00 | 2.00 | 15.00 | 90.00
200052 | 2025-01-21 | 2025-01-23 | 1820 | DIN 1.1213M | 240X280 | 65 ROUND | 3.20 TO 3.23 | MUKAND SUMI SPECIAL STEEL LIMI | NO SOL | L+2 | 0.531 | 0.245 | 0.850 | 0.014 | 0.004 | 0.011 | 0.003 | 0.152 | 0.010 | 0.024 | 52 | 0.000 | 21 | 0.0014 | 0 | 0.0022 | 0.0001 | 0.0000 | 0.0026 | 0.0001 | 0.0006 | 0.0000 | 0.0014 | 0.0000 | 0.0000 | 0.0005 | 0.0000 | 0.0000 | 0.0000 | [10 empty] | 0.00 | 0.00 | 0.00 | 2.00 | 15.00 | 80.00
200053 | 2025-01-21 | 2025-01-21 | 2178 | S55CR | 200X200 | 50 ROUND | 2.60 TO 2.65 | KALYANI TRANSMISSION TECHNOLOG | 2.33 TO 2.36 | L+2 | 0.563 | 0.201 | 0.802 | 0.018 | 0.004 | 0.012 | 0.005 | 0.155 | 0.011 | 0.017 | 79 | 0.000 | 7 | 0.0013 | 0 | 0.0019 | 0.0002 | 0.0002 | 0.0030 | 0.0000 | 0.0007 | 0.0000 | 0.0013 | 0.0001 | 0.0000 | 0.0006 | 0.0000 | 0.0000 | 0.0000 | [10 empty] | 0.00 | 0.00 | 0.00 | 2.00 | 15.00 | 90.00
200054 | 2025-01-21 | 2025-01-21 | 2178 | S55CR | 200X200 | 50 ROUND | 2.60 TO 2.65 | KALYANI TRANSMISSION TECHNOLOG | 2.33 TO 2.36 | L+3 | 0.552 | 0.204 | 0.790 | 0.026 | 0.005 | 0.012 | 0.005 | 0.153 | 0.010 | 0.018 | 73 | 0.000 | 8 | 0.0015 | 0 | 0.0030 | 0.0002 | 0.0001 | 0.0027 | 0.0000 | 0.0002 | 0.0000 | 0.0013 | 0.0000 | 0.0000 | 0.0006 | 0.0000 | 0.0000 | 0.0000 | [10 empty] | 0.00 | 0.00 | 0.00 | 2.00 | 15.00 | 90.00
200055 | 2025-01-21 | 2025-01-21 | 1820 | DIN 1.1213M | 240X280 | 60 ROUND | 2.91 TO 2.94 | MUKAND SUMI SPECIAL STEEL LIMI | 2.75M ONLY | L+1 | 0.520 | 0.258 | 0.865 | 0.014 | 0.006 | 0.012 | 0.005 | 0.166 | 0.012 | 0.029 | 63 | 0.000 | 14 | 0.0021 | 0 | 0.0023 | 0.0001 | 0.0002 | 0.0031 | 0.0004 | 0.0008 | 0.0000 | 0.0014 | 0.0000 | 0.0000 | 0.0006 | 0.0000 | 0.0000 | 0.0002 | [10 empty] | 0.00 | 0.00 | 0.00 | 2.00 | 15.00 | 80.00
200056 | 2025-01-21 | 2025-01-21 | 1820 | DIN 1.1213M | 240X280 | 60 ROUND | 2.91 TO 2.94 | MUKAND SUMI SPECIAL STEEL LIMI | 2.75M ONLY | L | 0.537 | 0.276 | 0.861 | 0.013 | 0.004 | 0.014 | 0.005 | 0.163 | 0.012 | 0.030 | 62 | 0.000 | 13 | 0.0024 | 0 | 0.0021 | 0.0001 | 0.0000 | 0.0031 | 0.0004 | 0.0009 | 0.0000 | 0.0013 | 0.0001 | 0.0000 | 0.0006 | 0.0001 | 0.0000 | 0.0001 | [10 empty] | 0.00 | 0.00 | 0.00 | 2.00 | 15.00 | 80.00
200057 | 2025-01-21 | 2025-01-21 | 1466 | SAE 1040 | 200X200 | 80 ROUND | 3.57 TO 3.60 | KALYANI TRANSMISSION TECHNOLOG | 2.33 TO 2.36 | L | 0.404 | 0.174 | 0.770 | 0.016 | 0.027 | 0.016 | 0.007 | 0.129 | 0.012 | 0.025 | 53 | 0.000 | 6 | 0.0022 | 2 | 0.0020 | 0.0001 | 0.0000 | 0.0030 | 0.0003 | 0.0002 | 0.0000 | 0.0014 | 0.0000 | 0.0000 | 0.0006 | 0.0000 | 0.0000 | 0.0000 | [10 empty] | 0.00 | 0.00 | 0.00 | 2.00 | 20.00 | 90.00
200058 | 2025-01-21 | 2025-01-21 | 1466 | SAE 1040 | 200X200 | 85 ROUND | 3.44 TO 3.47 | KALYANI TECHNOFORGE LTD RANJAN | 2.60 TO 2.63 | L+1 | 0.401 | 0.291 | 0.772 | 0.012 | 0.027 | 0.012 | 0.005 | 0.140 | 0.011 | 0.028 | 68 | 0.000 | 6 | 0.0026 | 1 | 0.0020 | 0.0001 | 0.0000 | 0.0028 | 0.0000 | 0.0004 | 0.0000 | 0.0010 | 0.0000 | 0.0000 | 0.0006 | 0.0000 | 0.0000 | 0.0002 | [10 empty] | 0.00 | 0.00 | 0.00 | 2.00 | 20.00 | 90.00
200059 | 2025-01-21 | 2025-01-22 | 00393 | SCM435BF | 240X280 | 180 RCS | 3.85 TO 3.90 | MUKAND SUMI SPECIAL STEEL LIMI | 3.25M TO 3.90M | L | 0.321 | 0.177 | 0.629 | 0.013 | 0.009 | 0.017 | 0.164 | 0.852 | 0.014 | 0.029 | 82 | 0.000 | 18 | 0.0024 | 1 | 0.0021 | 0.0005 | 0.0002 | 0.0028 | 0.0004 | 0.0023 | 0.0000 | 0.0013 | 0.0000 | 0.0000 | 0.0006 | 0.0002 | 0.0000 | 0.0002 | [10 empty] | 0.00 | 0.00 | 0.00 | 0.00 | 0.00 | 0.00
200060 | 2025-01-21 | 2025-01-21 | 1466 | SAE 1040 | 200X200 | 85 ROUND | 3.44 TO 3.47 | KALYANI TECHNOFORGE LTD RANJAN | 2.60 TO 2.63 | L+2 | 0.387 | 0.189 | 0.776 | 0.017 | 0.025 | 0.011 | 0.006 | 0.157 | 0.011 | 0.024 | 71 | 0.000 | 6 | 0.0019 | 1 | 0.0024 | 0.0003 | 0.0001 | 0.0027 | 0.0000 | 0.0003 | 0.0000 | 0.0012 | 0.0000 | 0.0000 | 0.0007 | 0.0000 | 0.0000 | 0.0001 | [10 empty] | 0.00 | 0.00 | 0.00 | 2.00 | 20.00 | 90.00
200061 | 2025-01-21 | 2025-01-21 | 00393 | SCM435BF | 240X280 | 180 RCS | 3.85 TO 3.90 | MUKAND SUMI SPECIAL STEEL LIMI | 3.25M TO 3.90M | L+1 | 0.334 | 0.174 | 0.657 | 0.013 | 0.008 | 0.016 | 0.161 | 0.910 | 0.012 | 0.021 | 86 | 0.000 | 16 | 0.0024 | 0 | 0.0024 | 0.0005 | 0.0002 | 0.0027 | 0.0006 | 0.0018 | 0.0000 | 0.0014 | 0.0000 | 0.0000 | 0.0006 | 0.0001 | 0.0000 | 0.0000 | [10 empty] | 0.00 | 0.00 | 0.00 | 0.00 | 0.00 | 0.00
200062 | 2025-01-21 | 2025-01-21 | 00393 | SCM435BF | 240X280 | 180 RCS | 3.85 TO 3.90 | MUKAND SUMI SPECIAL STEEL LIMI | 3.25M TO 3.90M | L+2 | 0.317 | 0.173 | 0.683 | 0.014 | 0.009 | 0.024 | 0.155 | 0.886 | 0.013 | 0.025 | 83 | 0.000 | 14 | 0.0030 | 0 | 0.0024 | 0.0005 | 0.0002 | 0.0030 | 0.0007 | 0.0021 | 0.0000 | 0.0016 | 0.0000 | 0.0000 | 0.0006 | 0.0002 | 0.0000 | 0.0002 | [10 empty] | 0.00 | 0.00 | 0.00 | 0.00 | 0.00 | 0.00
200063 | 2025-01-21 | 2025-01-21 | 1539 | 40Cr4B | 200X200 | 75 ROUND | 3.43 TO 3.46 | KALYANI STEELS LTD (LONI) | 2.77 TO 2.80 | L | 0.364 | 0.206 | 0.838 | 0.019 | 0.026 | 0.018 | 0.005 | 1.138 | 0.013 | 0.018 | 68 | 0.000 | 10 | 0.0023 | 1 | 0.0032 | 0.0000 | 0.0004 | 0.0030 | 0.0009 | 0.0035 | 0.0000 | 0.0014 | 0.0000 | 0.0000 | 0.0007 | 0.0001 | 0.0000 | 0.0003 | [10 empty] | 0.00 | 0.00 | 0.00 | 2.00 | 20.00 | 90.00
200064 | 2025-01-21 | 2025-01-21 | 1539 | 40Cr4B | 200X200 | 75 ROUND | 3.43 TO 3.46 | METALYST FORGINGS LIMITED | 2.77 TO 2.80 | L+1 | 0.370 | 0.174 | 0.857 | 0.013 | 0.030 | 0.016 | 0.004 | 1.123 | 0.013 | 0.024 | 85 | 0.000 | 11 | 0.0026 | 0 | 0.0030 | 0.0000 | 0.0003 | 0.0028 | 0.0007 | 0.0035 | 0.0000 | 0.0012 | 0.0000 | 0.0000 | 0.0006 | 0.0002 | 0.0000 | 0.0002 | [10 empty] | 0.00 | 0.00 | 0.00 | 2.00 | 20.00 | 90.00
200065 | 2025-01-21 | 2025-01-21 | 2231 | SAE 1018 | 240X280 | 95 ROUND/60 ROUND | 4.22 TO 4.25 | MUKAND SUMI SPECIAL STEEL LIMI | 3.15M ONLY | L | 0.176 | 0.217 | 0.717 | 0.016 | 0.003 | 0.015 | 0.003 | 0.115 | 0.010 | 0.024 | 68 | 0.000 | 20 | 0.0018 | 1 | 0.0021 | 0.0004 | 0.0001 | 0.0029 | 0.0000 | 0.0002 | 0.0000 | 0.0013 | 0.0001 | 0.0000 | 0.0007 | 0.0000 | 0.0000 | 0.0001 | [10 empty] | 0.00 | 0.00 | 0.00 | 2.00 | 20.00 | 90.00
200066 | 2025-01-21 | 2025-01-22 | 1539 | 40Cr4B | 200X200 | 75 ROUND | 3.43 TO 3.46 | METALYST FORGINGS LIMITED | 2.77 TO 2.80 | L+2 | 0.377 | 0.188 | 0.861 | 0.021 | 0.022 | 0.022 | 0.006 | 1.129 | 0.012 | 0.022 | 75 | 0.000 | 14 | 0.0027 | 0 | 0.0032 | 0.0000 | 0.0003 | 0.0029 | 0.0007 | 0.0029 | 0.0000 | 0.0012 | 0.0000 | 0.0000 | 0.0006 | 0.0002 | 0.0000 | 0.0003 | [10 empty] | 0.00 | 0.00 | 0.00 | 2.00 | 20.00 | 90.00
200067 | 2025-01-21 | 2025-01-21 | 2231 | SAE 1018 | 240X280 | 95 ROUND | 4.22 TO 4.25 | MUKAND SUMI SPECIAL STEEL LIMI | 3.15M ONLY | L | 0.171 | 0.195 | 0.740 | 0.016 | 0.005 | 0.014 | 0.006 | 0.115 | 0.011 | 0.027 | 65 | 0.000 | 19 | 0.0016 | 0 | 0.0020 | 0.0004 | 0.0000 | 0.0029 | 0.0000 | 0.0006 | 0.0000 | 0.0014 | 0.0000 | 0.0000 | 0.0006 | 0.0001 | 0.0000 | 0.0002 | [10 empty] | 0.00 | 0.00 | 0.00 | 2.00 | 20.00 | 90.00
200068 | 2025-01-21 | 2025-01-21 | 2231 | SAE 1018 | 240X280 | 65 ROUND | 3.34 TO 3.37 | MUKAND SUMI SPECIAL STEEL LIMI | 3.10M ONLY | L+1 | 0.170 | 0.174 | 0.726 | 0.017 | 0.004 | 0.016 | 0.005 | 0.103 | 0.011 | 0.023 | 66 | 0.000 | 21 | 0.0012 | 0 | 0.0020 | 0.0003 | 0.0000 | 0.0029 | 0.0000 | 0.0006 | 0.0000 | 0.0013 | 0.0000 | 0.0000 | 0.0006 | 0.0000 | 0.0000 | 0.0000 | [10 empty] | 0.00 | 0.00 | 0.00 | 2.00 | 20.00 | 90.00
200069 | 2025-01-21 | 2025-01-22 | 1355 | SAE 1140 | 200X200 | 75 ROUND | 3.43 TO 3.46 | KALYANI TECHNOFORGE LTD RANJAN | 2.91 TO 2.94 | L | 0.414 | 0.241 | 0.859 | 0.016 | 0.110 | 0.010 | 0.005 | 0.113 | 0.011 | 0.022 | 64 | 0.000 | 2 | 0.0034 | 3 | 0.0024 | 0.0000 | 0.0002 | 0.0028 | 0.0002 | 0.0003 | 0.0000 | 0.0012 | 0.0000 | 0.0000 | 0.0006 | 0.0001 | 0.0000 | 0.0002 | [10 empty] | 0.00 | 0.00 | 0.00 | 2.00 | 25.00 | 80.00
200070 | 2025-01-21 | 2025-01-22 | 1355 | SAE 1140 | 200X200 | 75 ROUND | 3.44 TO 3.47 | KALYANI TECHNOFORGE LTD RANJAN | 2.78 TO 2.81 | L+1 | 0.414 | 0.217 | 0.878 | 0.016 | 0.107 | 0.011 | 0.005 | 0.115 | 0.012 | 0.020 | 72 | 0.000 | 2 | 0.0021 | 2 | 0.0022 | 0.0000 | 0.0000 | 0.0026 | 0.0002 | 0.0004 | 0.0000 | 0.0011 | 0.0000 | 0.0000 | 0.0006 | 0.0005 | 0.0000 | 0.0001 | [10 empty] | 0.00 | 0.00 | 0.00 | 2.00 | 25.00 | 80.00
200071 | 2025-01-21 | 2025-01-22 | 1355 | SAE 1140 | 200X200 | 75 ROUND | 3.44 TO 3.47 | KALYANI TECHNOFORGE LTD RANJAN | 2.78 TO 2.81 | L+2 | 0.409 | 0.227 | 0.880 | 0.014 | 0.109 | 0.012 | 0.005 | 0.120 | 0.014 | 0.023 | 73 | 0.000 | 2 | 0.0026 | 1 | 0.0022 | 0.0000 | 0.0000 | 0.0027 | 0.0004 | 0.0006 | 0.0000 | 0.0011 | 0.0000 | 0.0000 | 0.0006 | 0.0001 | 0.0000 | 0.0001 | [10 empty] | 0.00 | 0.00 | 0.00 | 2.00 | 25.00 | 80.00
200072 | 2025-01-21 | 2025-01-22 | BAL8 | 20CrNi4 | 240X280 | 180 RCS | 3.85 TO 3.90 | MUKAND SUMI SPECIAL STEEL LIMI | 3.25M TO 3.90M | L | 0.204 | 0.218 | 0.994 | 0.014 | 0.017 | 0.942 | 0.006 | 1.034 | 0.012 | 0.024 | 79 | 0.001 | 16 | 0.0027 | 1 | 0.0034 | 0.0000 | 0.0004 | 0.0024 | 0.0014 | 0.0040 | 0.0000 | 0.0014 | 0.0000 | 0.0000 | 0.0006 | 0.0005 | 0.0000 | 0.0004 | [10 empty] | 0.00 | 0.00 | 0.00 | 0.00 | 0.00 | 0.00
200073 | 2025-01-21 | 2025-01-22 | BAL8 | 20CrNi4 | 240X280 | 180 RCS | 3.85 TO 3.90 | MUKAND SUMI SPECIAL STEEL LIMI | 3.25M TO 3.90M | L+1 | 0.206 | 0.226 | 1.005 | 0.016 | 0.017 | 0.959 | 0.010 | 1.034 | 0.012 | 0.022 | 83 | 0.000 | 18 | 0.0024 | 1 | 0.0035 | 0.0000 | 0.0003 | 0.0022 | 0.0017 | 0.0042 | 0.0001 | 0.0014 | 0.0000 | 0.0000 | 0.0006 | 0.0003 | 0.0000 | 0.0003 | [10 empty] | 0.00 | 0.00 | 0.00 | 0.00 | 0.00 | 0.00
200074 | 2025-01-21 | 2025-01-22 | 1902 | 42CrMo4 | 200X200 | 60 ROUND | 3.37 TO 3.40 | TALBROS ENGINEERING LTD | 2.97 TO 3.00 | L | 0.430 | 0.224 | 0.765 | 0.020 | 0.004 | 0.018 | 0.175 | 1.141 | 0.013 | 0.024 | 81 | 0.000 | 13 | 0.0034 | 1 | 0.0030 | 0.0001 | 0.0004 | 0.0028 | 0.0011 | 0.0027 | 0.0000 | 0.0014 | 0.0000 | 0.0000 | 0.0005 | 0.0003 | 0.0000 | 0.0001 | [10 empty] | 0.00 | 0.00 | 0.00 | 2.00 | 20.00 | 90.00
200075 | 2025-01-21 | 2025-01-22 | BAL8 | 20CrNi4 | 240X280 | 180 RCS | 3.85 TO 3.90 | MUKAND SUMI SPECIAL STEEL LIMI | 3.25M TO 3.90M | L+2 | 0.198 | 0.229 | 1.030 | 0.019 | 0.017 | 0.960 | 0.028 | 1.010 | 0.012 | 0.023 | 82 | 0.000 | 11 | 0.0029 | 1 | 0.0035 | 0.0000 | 0.0004 | 0.0023 | 0.0016 | 0.0036 | 0.0003 | 0.0014 | 0.0000 | 0.0000 | 0.0005 | 0.0006 | 0.0000 | 0.0005 | [10 empty] | 0.00 | 0.00 | 0.00 | 0.00 | 0.00 | 0.00
200076 | 2025-01-21 | 2025-01-22 | 1902 | 42CrMo4 | 200X200 | 60 ROUND | 3.37 TO 3.40 | TALBROS ENGINEERING LTD | 2.97 TO 3.00 | L+1 | 0.424 | 0.264 | 0.766 | 0.015 | 0.007 | 0.020 | 0.176 | 1.143 | 0.013 | 0.026 | 91 | 0.000 | 13 | 0.0041 | 1 | 0.0030 | 0.0001 | 0.0005 | 0.0029 | 0.0011 | 0.0035 | 0.0000 | 0.0013 | 0.0000 | 0.0000 | 0.0005 | 0.0002 | 0.0000 | 0.0001 | [10 empty] | 0.00 | 0.00 | 0.00 | 2.00 | 20.00 | 90.00
200077 | 2025-01-21 | 2025-01-22 | 1902 | 42CrMo4 | 200X200 | 60 ROUND | 3.37 TO 3.40 | TALBROS ENGINEERING LTD | 2.97 TO 3.00 | L+2 | 0.425 | 0.240 | 0.789 | 0.014 | 0.007 | 0.016 | 0.185 | 1.122 | 0.014 | 0.027 | 89 | 0.000 | 16 | 0.0041 | 1 | 0.0030 | 0.0000 | 0.0004 | 0.0029 | 0.0010 | 0.0035 | 0.0000 | 0.0012 | 0.0000 | 0.0000 | 0.0004 | 0.0002 | 0.0000 | 0.0001 | [10 empty] | 0.00 | 0.00 | 0.00 | 2.00 | 20.00 | 90.00
200078 | 2025-01-21 | 2025-01-22 | 00521 | SUJ2R | 240X280 | 180 RCS | 3.85 TO 3.90 | MUKAND SUMI SPECIAL STEEL LIMI | 3.25M TO 3.90M | L | 0.945 | 0.205 | 0.371 | 0.012 | 0.009 | 0.027 | 0.013 | 1.473 | 0.005 | 0.019 | 66 | 0.000 | 5 | 0.0011 | 0 | 0.0024 | 0.0009 | 0.0002 | 0.0000 | 0.0000 | 0.0037 | 0.0000 | 0.0019 | 0.0000 | 0.0000 | 0.0008 | 0.0001 | 0.0000 | 0.0000 | [10 empty] | 0.00 | 0.00 | 0.00 | 0.00 | 0.00 | 0.00
200079 | 2025-01-21 | 2025-01-22 | 00521 | SUJ2R | 240X280 | 180 RCS | 3.85 TO 3.90 | MUKAND SUMI SPECIAL STEEL LIMI | 3.25M TO 3.90M | L+1 | 0.949 | 0.215 | 0.372 | 0.012 | 0.008 | 0.034 | 0.006 | 1.443 | 0.005 | 0.027 | 76 | 0.000 | 5 | 0.0016 | 1 | 0.0020 | 0.0008 | 0.0001 | 0.0000 | 0.0000 | 0.0037 | 0.0000 | 0.0018 | 0.0000 | 0.0000 | 0.0008 | 0.0001 | 0.0000 | 0.0000 | [10 empty] | 0.00 | 0.00 | 0.00 | 0.00 | 0.00 | 0.00
200080 | 2025-01-21 | 2025-01-22 | 1306 | SAE 1050(M) | 200X200 | 80 ROUND | 3.63 TO 3.66 | KALYANI TRANSMISSION TECHNOLOG |  | L | 0.520 | 0.239 | 1.036 | 0.016 | 0.015 | 0.022 | 0.007 | 0.179 | 0.012 | 0.024 | 93 | 0.000 | 3 | 0.0020 | 0 | 0.0027 | 0.0000 | 0.0001 | 0.0028 | 0.0002 | 0.0011 | 0.0000 | 0.0011 | 0.0000 | 0.0000 | 0.0005 | 0.0001 | 0.0000 | 0.0002 | [10 empty] | 0.00 | 0.00 | 0.00 | 2.00 | 20.00 | 90.00
200081 | 2025-01-21 | 2025-01-22 | 00521 | SUJ2R | 240X280 | 180 RCS | 3.85 TO 3.90 | MUKAND SUMI SPECIAL STEEL LIMI | 3.25M TO 3.90M | L+2 | 0.962 | 0.217 | 0.357 | 0.010 | 0.005 | 0.028 | 0.008 | 1.432 | 0.006 | 0.014 | 67 | 0.000 | 5 | 0.0016 | 0 | 0.0022 | 0.0010 | 0.0001 | 0.0000 | 0.0000 | 0.0040 | 0.0000 | 0.0019 | 0.0000 | 0.0000 | 0.0009 | 0.0001 | 0.0000 | 0.0000 | [10 empty] | 0.00 | 0.00 | 0.00 | 0.00 | 0.00 | 0.00
200082 | 2025-01-21 | 2025-01-22 | 1306 | SAE 1050(M) | 200X200 | 80 ROUND | 3.49 TO 3.52 | KALYANI TRANSMISSION TECHNOLOG | 2.89 TO 2.92 | L+1 | 0.527 | 0.267 | 1.016 | 0.015 | 0.018 | 0.021 | 0.006 | 0.177 | 0.012 | 0.024 | 90 | 0.000 | 5 | 0.0025 | 0 | 0.0028 | 0.0000 | 0.0000 | 0.0029 | 0.0003 | 0.0008 | 0.0000 | 0.0010 | 0.0000 | 0.0000 | 0.0005 | 0.0000 | 0.0000 | 0.0003 | [10 empty] | 0.00 | 0.00 | 0.00 | 2.00 | 20.00 | 90.00
200083 | 2025-01-21 | 2025-01-22 | 1306 | SAE 1050(M) | 200X200 | 80 ROUND | 3.49 TO 3.52 | KALYANI TRANSMISSION TECHNOLOG | (A/C BFA - LINAMAR - FORD) ENQUIRY : REV | L+2 | 0.515 | 0.249 | 1.000 | 0.020 | 0.016 | 0.012 | 0.005 | 0.179 | 0.012 | 0.021 | 69 | 0.000 | 7 | 0.0028 | 0 | 0.0027 | 0.0000 | 0.0001 | 0.0028 | 0.0001 | 0.0009 | 0.0000 | 0.0011 | 0.0000 | 0.0000 | 0.0005 | 0.0000 | 0.0000 | 0.0002 | [10 empty] | 0.00 | 0.00 | 0.00 | 2.00 | 20.00 | 90.00
200084 | 2025-01-21 | 2025-01-23 | 00718 | SAE52100NH | 240X280 | 165 RCS | 3.20 TO 3.25 | MUKAND SUMI SPECIAL STEEL LIMI |  | L | 0.980 | 0.246 | 0.365 | 0.014 | 0.003 | 0.031 | 0.009 | 1.436 | 0.006 | 0.020 | 57 | 0.000 | 1 | 0.0021 | 1 | 0.0022 | 0.0009 | 0.0003 | 0.0000 | 0.0000 | 0.0040 | 0.0000 | 0.0019 | 0.0000 | 0.0000 | 0.0009 | 0.0001 | 0.0000 | 0.0001
200085 | 2025-01-21 | 2025-01-22 | 00718 | SAE52100NH | 240X280 | 165 RCS | 3.20 TO 3.25 | MUKAND SUMI SPECIAL STEEL LIMI |  | L+1 | 0.966 | 0.230 | 0.353 | 0.010 | 0.005 | 0.027 | 0.008 | 1.413 | 0.005 | 0.020 | 71 | 0.000 | 7 | 0.0014 | 0 | 0.0021 | 0.0010 | 0.0001 | 0.0000 | 0.0000 | 0.0040 | 0.0000 | 0.0018 | 0.0000 | 0.0000 | 0.0009 | 0.0001 | 0.0000 | 0.0001
200086 | 2025-01-22 | 2025-01-23 | 2019 | SAE 1053 | 200X200 | 56 ROUND | 3.40 TO 3.45 | HIGHWAY INDUSTRIES LIMITED |  | L | 0.538 | 0.229 | 0.857 | 0.015 | 0.025 | 0.012 | 0.009 | 0.170 | 0.011 | 0.027 | 96 | 0.000 | 5 | 0.0022 | 1 | 0.0019 | 0.0000 | 0.0001 | 0.0029 | 0.0004 | 0.0005 | 0.0000 | 0.0013 | 0.0000 | 0.0000 | 0.0005 | 0.0000 | 0.0000 | 0.0000 | [10 empty] | 0.00 | 0.00 | 0.00 | 2.00 | 20.00 | 90.00
200087 | 2025-01-22 | 2025-01-22 | 00718 | SAE52100NH | 240X280 | 165 RCS | 3.20 TO 3.25 | MUKAND SUMI SPECIAL STEEL LIMI |  | L+2 | 0.978 | 0.239 | 0.390 | 0.017 | 0.005 | 0.029 | 0.007 | 1.441 | 0.004 | 0.022 | 70 | 0.000 | 7 | 0.0020 | 0 | 0.0022 | 0.0009 | 0.0003 | 0.0000 | 0.0000 | 0.0040 | 0.0000 | 0.0017 | 0.0000 | 0.0000 | 0.0009 | 0.0002 | 0.0000 | 0.0001
200088 | 2025-01-22 | 2025-01-22 | 2019 | S53C | 200X200 | 60 ROUND | 3.50 TO 3.53 | INDIA FORGE AND DROP STAMPINGS |  | L+1 | 0.550 | 0.247 | 0.886 | 0.016 | 0.029 | 0.012 | 0.009 | 0.171 | 0.011 | 0.024 | 80 | 0.000 | 8 | 0.0024 | 0 | 0.0023 | 0.0000 | 0.0001 | 0.0026 | 0.0000 | 0.0004 | 0.0000 | 0.0011 | 0.0000 | 0.0000 | 0.0005 | 0.0000 | 0.0000 | 0.0001 | [10 empty] | 0.00 | 0.00 | 0.00 | 2.00 | 20.00 | 90.00
200089 | 2025-01-22 | 2025-01-22 | 2019 | S53C | 200X200 | 60 ROUND | 3.50 TO 3.53 | INDIA FORGE AND DROP STAMPINGS |  | L+2 | 0.552 | 0.260 | 0.883 | 0.012 | 0.034 | 0.012 | 0.008 | 0.161 | 0.011 | 0.026 | 88 | 0.000 | 10 | 0.0023 | 0 | 0.0021 | 0.0000 | 0.0001 | 0.0027 | 0.0000 | 0.0005 | 0.0000 | 0.0011 | 0.0000 | 0.0000 | 0.0006 | 0.0000 | 0.0000 | 0.0002 | [10 empty] | 0.00 | 0.00 | 0.00 | 2.00 | 20.00 | 90.00
200090 | 2025-01-22 | 2025-01-22 | 1254 | SKFGR170 | 240X280 | 165 RCS | 3.20 TO 3.25 | MUKAND SUMI SPECIAL STEEL LIMI | 2.70M TO 3.25M | L | 0.210 | 0.255 | 1.329 | 0.015 | 0.011 | 0.269 | 0.178 | 0.687 | 0.014 | 0.034 | 72 | 0.000 | 12 | 0.0019 | 0 | 0.0039 | 0.0000 | 0.0005 | 0.0031 | 0.0015 | 0.0023 | 0.0000 | 0.0008 | 0.0007 | 0.0000 | 0.0002 | 0.0007 | 0.0000 | 0.0002 | [10 empty] | 0.00 | 0.00 | 0.00 | 0.00 | 15.00 | 90.00
200091 | 2025-01-22 | 2025-01-22 | 1254 | SKFGR170 | 240X280 | 90 ROUND | 4.17 TO 4.20 | MUKAND SUMI SPECIAL STEEL LIMI |  | L+1 | 0.211 | 0.285 | 1.355 | 0.014 | 0.014 | 0.268 | 0.178 | 0.676 | 0.015 | 0.029 | 79 | 0.001 | 9 | 0.0024 | 0 | 0.0042 | 0.0000 | 0.0004 | 0.0032 | 0.0021 | 0.0022 | 0.0000 | 0.0009 | 0.0010 | 0.0000 | 0.0002 | 0.0012 | 0.0000 | 0.0003 | [10 empty] | 0.00 | 0.00 | 0.00 | 0.00 | 15.00 | 90.00
200092 | 2025-01-22 | 2025-01-22 | 985 | 100Cr6 | 200X200 | 50 ROUND | 3.28 TO 3.33 | MUKAND SUMI SPECIAL STEEL LIMI |  | L | 0.930 | 0.232 | 0.402 | 0.017 | 0.004 | 0.026 | 0.007 | 1.465 | 0.005 | 0.016 | 64 | 0.000 | 3 | 0.0019 | 1 | 0.0022 | 0.0007 | 0.0002 | 0.0000 | 0.0000 | 0.0043 | 0.0000 | 0.0018 | 0.0000 | 0.0000 | 0.0008 | 0.0001 | 0.0000 | 0.0001 | [10 empty] | 0.00 | 0.00 | 0.00 | 2.00 | 12.00 | 90.00
200093 | 2025-01-22 | 2025-01-22 | 1254 | SKFGR170 | 240X280 | 70 ROUND | 3.84 TO 3.87 | MUKAND SUMI SPECIAL STEEL LIMI |  | L+2 | 0.205 | 0.283 | 1.376 | 0.015 | 0.011 | 0.266 | 0.173 | 0.695 | 0.015 | 0.030 | 67 | 0.001 | 9 | 0.0024 | 1 | 0.0042 | 0.0000 | 0.0005 | 0.0032 | 0.0022 | 0.0025 | 0.0000 | 0.0009 | 0.0008 | 0.0000 | 0.0002 | 0.0011 | 0.0000 | 0.0003 | [10 empty] | 0.00 | 0.00 | 0.00 | 0.00 | 15.00 | 90.00
200094 | 2025-01-22 | 2025-01-23 | 985 | 100Cr6 | 200X200 | 50 ROUND | 3.28 TO 3.33 | MUKAND SUMI SPECIAL STEEL LIMI |  | L+1 | 0.974 | 0.209 | 0.412 | 0.019 | 0.006 | 0.027 | 0.011 | 1.497 | 0.005 | 0.025 | 61 | 0.000 | 6 | 0.0020 | 0 | 0.0023 | 0.0009 | 0.0002 | 0.0000 | 0.0000 | 0.0040 | 0.0000 | 0.0020 | 0.0000 | 0.0000 | 0.0009 | 0.0001 | 0.0000 | 0.0002 | [10 empty] | 0.00 | 0.00 | 0.00 | 2.00 | 12.00 | 90.00
200095 | 2025-01-22 | 2025-01-22 | 2303 | 100Cr6 | 200X200 | 60 ROUND | 3.38 TO 3.41 | MICROTECH SEAMLESS TUBE PRIVAT |  | L+2 | 0.979 | 0.282 | 0.425 | 0.018 | 0.003 | 0.028 | 0.006 | 1.507 | 0.006 | 0.014 | 79 | 0.000 | 4 | 0.0022 | 1 | 0.0025 | 0.0008 | 0.0002 | 0.0000 | 0.0000 | 0.0041 | 0.0000 | 0.0019 | 0.0000 | 0.0000 | 0.0009 | 0.0002 | 0.0000 | 0.0002 | [10 empty] | 0.00 | 0.00 | 0.00 | 2.00 | 12.00 | 90.00
200096 | 2025-01-22 | 2025-01-22 | 00685 | SAE 5219 | 240X280 | 165 RCS | 3.20 TO 3.25 | MUKAND SUMI SPECIAL STEEL LIMI | 2.70M TO 3.25M | L | 0.190 | 0.283 | 1.430 | 0.016 | 0.005 | 0.049 | 0.007 | 0.782 | 0.015 | 0.026 | 68 | 0.001 | 24 | 0.0024 | 1 | 0.0041 | 0.0000 | 0.0004 | 0.0033 | 0.0016 | 0.0028 | 0.0000 | 0.0011 | 0.0002 | 0.0000 | 0.0004 | 0.0008 | 0.0000 | 0.0005 | [10 empty] | 0.00 | 0.00 | 0.00 | 0.00 | 15.00 | 90.00
200097 | 2025-01-22 | 2025-01-22 | 00685 | SAE 5219 | 240X280 | 165 RCS | 3.20 TO 3.25 | MUKAND SUMI SPECIAL STEEL LIMI | 2.70M TO 3.25M | L+1 | 0.188 | 0.288 | 1.455 | 0.014 | 0.005 | 0.057 | 0.011 | 0.800 | 0.017 | 0.027 | 95 | 0.001 | 11 | 0.0021 | 0 | 0.0039 | 0.0000 | 0.0005 | 0.0033 | 0.0017 | 0.0024 | 0.0000 | 0.0010 | 0.0007 | 0.0000 | 0.0003 | 0.0010 | 0.0000 | 0.0005 | [10 empty] | 0.00 | 0.00 | 0.00 | 0.00 | 15.00 | 90.00
200098 | 2025-01-22 | 2025-01-22 | 240 | 20MnCr5 | 200X200 | 75 RCS | 3.32 TO 3.35 | PHOENIX SPECIAL STEELS | NO SOL | L | 0.193 | 0.207 | 1.150 | 0.015 | 0.025 | 0.024 | 0.006 | 1.060 | 0.014 | 0.025 | 69 | 0.001 | 9 | 0.0019 | 0 | 0.0034 | 0.0000 | 0.0005 | 0.0032 | 0.0015 | 0.0026 | 0.0000 | 0.0011 | 0.0010 | 0.0000 | 0.0005 | 0.0011 | 0.0000 | 0.0005 | [10 empty] | 0.00 | 0.00 | 0.00 | 2.50 | 20.00 | 90.00
200099 | 2025-01-22 | 2025-01-22 | 00685 | SAE 5219 | 240X280 | 165 RCS | 3.20 TO 3.25 | MUKAND SUMI SPECIAL STEEL LIMI | 2.70M TO 3.25M | L+2 | 0.181 | 0.328 | 1.458 | 0.014 | 0.004 | 0.045 | 0.007 | 0.839 | 0.014 | 0.027 | 71 | 0.001 | 7 | 0.0028 | 2 | 0.0040 | 0.0000 | 0.0005 | 0.0034 | 0.0018 | 0.0029 | 0.0000 | 0.0010 | 0.0022 | 0.0000 | 0.0004 | 0.0008 | 0.0000 | 0.0007 | [10 empty] | 0.00 | 0.00 | 0.00 | 0.00 | 15.00 | 90.00
200100 | 2025-01-22 | 2025-01-22 | 240 | 20MnCr5 | 200X200 | 85 ROUND | 3.50 TO 3.53 | SIDDHI FORGE PVT.LTD. | 2.85M TO 3.53M | L+1 | 0.187 | 0.212 | 1.176 | 0.017 | 0.026 | 0.021 | 0.007 | 1.072 | 0.014 | 0.027 | 65 | 0.001 | 7 | 0.0023 | 1 | 0.0035 | 0.0000 | 0.0005 | 0.0033 | 0.0015 | 0.0034 | 0.0000 | 0.0010 | 0.0008 | 0.0000 | 0.0005 | 0.0008 | 0.0000 | 0.0004 | [10 empty] | 0.00 | 0.00 | 0.00 | 2.50 | 20.00 | 90.00
200101 | 2025-01-22 | 2025-01-22 | 240 | 20MnCr5 | 200X200 | 80 ROUND | 3.50 TO 3.53 | B. D. IMPEX PVT. LTD. | 2.85M TO 3.53M | L+2 | 0.186 | 0.197 | 1.176 | 0.021 | 0.025 | 0.028 | 0.009 | 1.072 | 0.014 | 0.025 | 83 | 0.000 | 7 | 0.0019 | 1 | 0.0035 | 0.0000 | 0.0004 | 0.0031 | 0.0015 | 0.0029 | 0.0000 | 0.0011 | 0.0001 | 0.0000 | 0.0004 | 0.0004 | 0.0000 | 0.0005 | [10 empty] | 0.00 | 0.00 | 0.00 | 2.50 | 20.00 | 90.00
200102 | 2025-01-22 | 2025-01-22 | 1819 | SAE 1035 | 240X280 | 165 RCS | 3.20 TO 3.25 | MUKAND SUMI SPECIAL STEEL LIMI | 2.70M TO 3.25M | L | 0.361 | 0.240 | 0.798 | 0.021 | 0.015 | 0.012 | 0.007 | 0.107 | 0.010 | 0.024 | 70 | 0.000 | 12 | 0.0030 | 1 | 0.0020 | 0.0000 | 0.0000 | 0.0028 | 0.0003 | 0.0002 | 0.0000 | 0.0012 | 0.0002 | 0.0000 | 0.0006 | 0.0000 | 0.0000 | 0.0001 | [10 empty] | 0.00 | 0.00 | 0.00 | 2.00 | 20.00 | 90.00
200103 | 2025-01-22 | 2025-01-23 | 1819 | SAE 1035 | 240X280 | 165 RCS | 3.20 TO 3.25 | MUKAND SUMI SPECIAL STEEL LIMI | 2.70M TO 3.25M | L+1 | 0.349 | 0.223 | 0.784 | 0.016 | 0.014 | 0.015 | 0.008 | 0.125 | 0.011 | 0.016 | 60 | 0.000 | 14 | 0.0017 | 0 | 0.0017 | 0.0000 | 0.0001 | 0.0028 | 0.0002 | 0.0004 | 0.0000 | 0.0013 | 0.0001 | 0.0000 | 0.0005 | 0.0000 | 0.0000 | 0.0001 | [10 empty] | 0.00 | 0.00 | 0.00 | 2.00 | 20.00 | 90.00
200104 | 2025-01-22 | 2025-01-22 | 2153 | SAE 8319M | 200X200 | 65 ROUND | 3.46 TO 3.49 | KALYANI TECHNOFORGE LTD RANJAN | 3.01 | F | 0.194 | 0.248 | 1.334 | 0.012 | 0.024 | 0.259 | 0.264 | 0.765 | 0.015 | 0.031 | 102 | 0.001 | 9 | 0.0018 | 1 | 0.0039 | 0.0000 | 0.0003 | 0.0031 | 0.0021 | 0.0018 | 0.0000 | 0.0007 | 0.0002 | 0.0000 | 0.0001 | 0.0015 | 0.0000 | 0.0002 | [10 empty] | 0.00 | 0.00 | 85.00 | 2.00 | 20.00 | 135.00
200105 | 2025-01-22 | 2025-01-22 | 2153 | SAE 8319M | 200X200 | 65 ROUND | 3.46 TO 3.49 | KALYANI TECHNOFORGE LTD RANJAN | 3.01 | L+1 | 0.201 | 0.248 | 1.349 | 0.018 | 0.026 | 0.248 | 0.281 | 0.797 | 0.016 | 0.028 | 100 | 0.001 | 7 | 0.0024 | 1 | 0.0041 | 0.0000 | 0.0005 | 0.0031 | 0.0022 | 0.0024 | 0.0000 | 0.0007 | 0.0004 | 0.0000 | 0.0001 | 0.0009 | 0.0000 | 0.0001 | [10 empty] | 0.00 | 0.00 | 85.00 | 2.00 | 20.00 | 135.00
200106 | 2025-01-22 | 2025-01-23 | 1359 | 38MnS6 | 240X280 | 100 ROUND | 4.22 TO 4.25 | MUKAND SUMI SPECIAL STEEL LIMI |  | L | 0.392 | 0.528 | 1.385 | 0.020 | 0.065 | 0.012 | 0.014 | 0.132 | 0.012 | 0.021 | 131 | 0.001 | 12 | 0.0037 | 3 | 0.0035 | 0.0000 | 0.0005 | 0.0033 | 0.0012 | 0.0008 | 0.0000 | 0.0009 | 0.0001 | 0.0000 | 0.0004 | 0.0000 | 0.0000 | 0.0004 | [10 empty] | 0.00 | 0.00 | 0.00 | 0.00 | 0.00 | 0.00
200107 | 2025-01-22 | 2025-01-23 | 2153 | SAE 8319M | 200X200 | 65 ROUND | 3.52 TO 3.55 | KALYANI TECHNOFORGE LTD RANJAN |  | L+2 | 0.190 | 0.245 | 1.365 | 0.017 | 0.022 | 0.261 | 0.272 | 0.782 | 0.016 | 0.027 | 117 | 0.001 | 9 | 0.0020 | 1 | 0.0043 | 0.0000 | 0.0005 | 0.0031 | 0.0022 | 0.0024 | 0.0000 | 0.0009 | 0.0000 | 0.0000 | 0.0001 | 0.0006 | 0.0000 | 0.0001 | [10 empty] | 0.00 | 0.00 | 85.00 | 2.00 | 20.00 | 135.00
200108 | 2025-01-22 | 2025-01-23 | 1359 | 38MnS6 | 240X280 | 100 ROUND | 4.22 TO 4.25 | MUKAND SUMI SPECIAL STEEL LIMI |  | L+1 | 0.398 | 0.538 | 1.472 | 0.018 | 0.065 | 0.015 | 0.013 | 0.141 | 0.012 | 0.020 | 142 | 0.000 | 9 | 0.0035 | 3 | 0.0036 | 0.0000 | 0.0004 | 0.0031 | 0.0011 | 0.0009 | 0.0000 | 0.0008 | 0.0000 | 0.0000 | 0.0002 | 0.0001 | 0.0000 | 0.0003 | [10 empty] | 0.00 | 0.00 | 0.00 | 0.00 | 0.00 | 0.00
200109 | 2025-01-22 | 2025-01-23 | 1359 | 38MnS6 | 240X280 | 100 ROUND | 4.22 TO 4.25 | MUKAND SUMI SPECIAL STEEL LIMI |  | L+2 | 0.395 | 0.537 | 1.432 | 0.017 | 0.058 | 0.015 | 0.008 | 0.134 | 0.012 | 0.020 | 141 | 0.001 | 6 | 0.0043 | 4 | 0.0033 | 0.0000 | 0.0005 | 0.0030 | 0.0010 | 0.0008 | 0.0000 | 0.0009 | 0.0000 | 0.0000 | 0.0002 | 0.0001 | 0.0000 | 0.0003 | [10 empty] | 0.00 | 0.00 | 0.00 | 0.00 | 0.00 | 0.00
200110 | 2025-01-22 | 2025-01-23 | 2318 | GRADE T11/P11 | 200X200 | 73 ROUND | 3.37 TO 3.40 | RASHMI GREEN HYDROGEN STEEL PV | NO SOL | L | 0.118 | 0.591 | 0.424 | 0.009 | 0.004 | 0.026 | 0.461 | 1.190 | 0.016 | 0.020 | 90 | 0.001 | 27 | 0.0020 | 1 | 0.0019 | 0.0008 | 0.0004 | 0.0031 | 0.0020 | 0.0038 | 0.0013 | 0.0018 | 0.0001 | 0.0000 | 0.0004 | 0.0004 | 0.0000 | 0.0000 | [10 empty] | 0.00 | 0.00 | 0.00 | 0.00 | 20.00 | 90.00
200111 | 2025-01-22 | 2025-01-23 | 2318 | GRADE T11/P11 | 200X200 | 73 ROUND | 3.37 TO 3.40 | RASHMI GREEN HYDROGEN STEEL PV | NO SOL | L+1 | 0.104 | 0.579 | 0.408 | 0.010 | 0.005 | 0.019 | 0.468 | 1.165 | 0.015 | 0.019 | 85 | 0.001 | 22 | 0.0017 | 0 | 0.0019 | 0.0010 | 0.0004 | 0.0032 | 0.0019 | 0.0033 | 0.0010 | 0.0018 | 0.0001 | 0.0000 | 0.0004 | 0.0003 | 0.0000 | 0.0000 | [10 empty] | 0.00 | 0.00 | 0.00 | 0.00 | 20.00 | 90.00
200112 | 2025-01-22 | 2025-01-23 | 2181 | S43CV | 240X280 | 105 ROUND/85 ROUND | 4.02 TO 4.05 | MUKAND SUMI SPECIAL STEEL LIMI | 3.30M ONLY | L | 0.441 | 0.226 | 1.050 | 0.018 | 0.033 | 0.016 | 0.005 | 0.208 | 0.011 | 0.022 | 91 | 0.000 | 11 | 0.0021 | 0 | 0.0905 | 0.0000 | 0.0003 | 0.0031 | 0.0007 | 0.0007 | 0.0000 | 0.0012 | 0.0000 | 0.0000 | 0.0004 | 0.0001 | 0.0000 | 0.0002 | [10 empty] | 0.00 | 0.00 | 80.00 | 0.00 | 0.00 | 150.00
200113 | 2025-01-22 | 2025-01-23 | 2181 | S43CV | 240X280 | 105 ROUND | 4.02 TO 4.05 | MUKAND SUMI SPECIAL STEEL LIMI | 3.30M ONLY | L+1 | 0.432 | 0.236 | 1.031 | 0.016 | 0.028 | 0.016 | 0.009 | 0.213 | 0.011 | 0.026 | 122 | 0.000 | 7 | 0.0023 | 0 | 0.0948 | 0.0000 | 0.0004 | 0.0031 | 0.0007 | 0.0008 | 0.0000 | 0.0011 | 0.0000 | 0.0000 | 0.0004 | 0.0001 | 0.0000 | 0.0003 | [10 empty] | 0.00 | 0.00 | 80.00 | 0.00 | 0.00 | 150.00
200114 | 2025-01-22 | 2025-01-23 | 1002 | 16MnCr5 | 200X200 | 75 ROUND | 3.50 TO 3.53 | SUNSTAR PRECISION FORGE LIMITE |  | S | 0.187 | 0.189 | 1.181 | 0.014 | 0.033 | 0.017 | 0.005 | 1.051 | 0.013 | 0.025 | 95 | 0.001 | 9 | 0.0016 | 0 | 0.0035 | 0.0000 | 0.0003 | 0.0031 | 0.0016 | 0.0031 | 0.0000 | 0.0012 | 0.0000 | 0.0000 | 0.0004 | 0.0008 | 0.0000 | 0.0004 | [10 empty] | 0.00 | 0.00 | 600.00 | 2.00 | 20.00 | 120.00
200115 | 2025-01-22 | 2025-01-23 | 2181 | S43CV | 240X280 | 105 ROUND | 4.02 TO 4.05 | MUKAND SUMI SPECIAL STEEL LIMI | 3.30M ONLY | L+2 | 0.420 | 0.245 | 1.068 | 0.016 | 0.023 | 0.017 | 0.008 | 0.209 | 0.011 | 0.028 | 88 | 0.001 | 5 | 0.0027 | 1 | 0.0924 | 0.0000 | 0.0004 | 0.0030 | 0.0006 | 0.0007 | 0.0000 | 0.0012 | 0.0001 | 0.0000 | 0.0005 | 0.0001 | 0.0000 | 0.0003 | [10 empty] | 0.00 | 0.00 | 80.00 | 0.00 | 0.00 | 150.00
200116 | 2025-01-22 | 2025-01-23 | 2319 | GRADE T22/P22 | 200X200 | 73 ROUND | 3.37 TO 3.40 | RASHMI GREEN HYDROGEN STEEL PV | NO SOL | L+1 | 0.123 | 0.222 | 0.441 | 0.014 | 0.008 | 0.025 | 0.927 | 2.102 | 0.020 | 0.016 | 107 | 0.001 | 14 | 0.0019 | 1 | 0.0027 | 0.0006 | 0.0009 | 0.0031 | 0.0033 | 0.0055 | 0.0014 | 0.0014 | 0.0000 | 0.0000 | 0.0000 | 0.0005 | 0.0004 | 0.0000 | [10 empty] | 0.00 | 0.00 | 0.00 | 0.00 | 20.00 | 90.00
200117 | 2025-01-22 | 2025-01-23 | 2319 | GRADE T22/P22 | 200X200 | 73 ROUND | 3.37 TO 3.40 | RASHMI GREEN HYDROGEN STEEL PV | NO SOL | L | 0.118 | 0.202 | 0.510 | 0.013 | 0.004 | 0.022 | 0.948 | 2.087 | 0.020 | 0.018 | 133 | 0.001 | 14 | 0.0014 | 0 | 0.0028 | 0.0005 | 0.0007 | 0.0029 | 0.0033 | 0.0061 | 0.0012 | 0.0014 | 0.0000 | 0.0000 | 0.0000 | 0.0006 | 0.0001 | 0.0000 | [10 empty] | 0.00 | 0.00 | 0.00 | 0.00 | 20.00 | 90.00
200118 | 2025-01-22 | 2025-01-23 | 00175 | JIS S45CS1(V) | 240X280 | 180 RCS | 3.85 TO 3.90 | MUKAND SUMI SPECIAL STEEL LIMI | 3.25 TO 3.90 | L+1 | 0.434 | 0.270 | 1.282 | 0.019 | 0.045 | 0.010 | 0.006 | 0.221 | 0.011 | 0.013 | 81 | 0.000 | 5 | 0.0023 | 1 | 0.0467 | 0.0000 | 0.0001 | 0.0030 | 0.0010 | 0.0010 | 0.0000 | 0.0009 | 0.0000 | 0.0000 | 0.0003 | 0.0001 | 0.0000 | 0.0002 | [10 empty] | 0.00 | 0.00 | 0.00 | 0.00 | 0.00 | 0.00
200119 | 2025-01-22 | 2025-01-23 | 00175 | JIS S45CS1(V) | 240X280 | 180 RCS | 3.85 TO 3.90 | MUKAND SUMI SPECIAL STEEL LIMI | 3.25 TO 3.90 | L+2 | 0.449 | 0.297 | 1.289 | 0.026 | 0.045 | 0.010 | 0.004 | 0.204 | 0.011 | 0.012 | 80 | 0.000 | 7 | 0.0027 | 1 | 0.0484 | 0.0000 | 0.0003 | 0.0029 | 0.0010 | 0.0009 | 0.0000 | 0.0011 | 0.0000 | 0.0000 | 0.0004 | 0.0001 | 0.0000 | 0.0002 | [10 empty] | 0.00 | 0.00 | 0.00 | 0.00 | 0.00 | 0.00
200120 | 2025-01-22 | 2025-01-23 | 00175 | JIS S45CS1(V) | 240X280 | 180 RCS | 3.85 TO 3.90 | MUKAND SUMI SPECIAL STEEL LIMI | 3.25 TO 3.90 | L | 0.451 | 0.299 | 1.293 | 0.027 | 0.046 | 0.011 | 0.005 | 0.209 | 0.011 | 0.014 | 71 | 0.000 | 9 | 0.0027 | 2 | 0.0506 | 0.0000 | 0.0005 | 0.0029 | 0.0009 | 0.0008 | 0.0000 | 0.0009 | 0.0000 | 0.0000 | 0.0003 | 0.0000 | 0.0000 | 0.0002 | [10 empty] | 0.00 | 0.00 | 0.00 | 0.00 | 0.00 | 0.00
200121 | 2025-01-22 | 2025-01-23 | 00474 | 54SiCr6 | 160X160 | ****** | 11.80 TO 11.90 | MUKAND SUMI SPECIAL STEEL LIMI | NO SOL | L+1 | 0.526 | 1.472 | 0.661 | 0.012 | 0.006 | 0.015 | 0.005 | 0.649 | 0.014 | 0.009 | 71 | 0.001 | 2 | 0.0028 | 0 | 0.0020 | 0.0004 | 0.0003 | 0.0030 | 0.0010 | 0.0019 | 0.0001 | 0.0018 | 0.0000 | 0.0000 | 0.0006 | 0.0001 | 0.0000 | 0.0002 | [10 empty] | 0.00 | 0.00 | 0.00 | 0.00 | 0.00 | 0.00
200122 | 2025-01-22 | 2025-01-23 | 00474 | 54SiCr6 | 160X160 | ****** | 11.80 TO 11.90 | MUKAND SUMI SPECIAL STEEL LIMI | NO SOL | L+2 | 0.540 | 1.509 | 0.669 | 0.013 | 0.005 | 0.014 | 0.007 | 0.662 | 0.012 | 0.009 | 66 | 0.001 | 5 | 0.0033 | 0 | 0.0023 | 0.0004 | 0.0001 | 0.0031 | 0.0010 | 0.0024 | 0.0000 | 0.0020 | 0.0000 | 0.0000 | 0.0007 | 0.0001 | 0.0000 | 0.0002 | [10 empty] | 0.00 | 0.00 | 0.00 | 0.00 | 0.00 | 0.00
200123 | 2025-01-22 | 2025-01-23 | 00423 | SAE 8740 | 240X280 | ***** | 3.20 TO 3.25 | MUKAND SUMI SPECIAL STEEL LIMI |  | L | 0.386 | 0.213 | 0.826 | 0.009 | 0.010 | 0.425 | 0.206 | 0.486 | 0.011 | 0.023 | 81 | 0.000 | 12 | 0.0015 | 0 | 0.0020 | 0.0001 | 0.0001 | 0.0028 | 0.0011 | 0.0018 | 0.0002 | 0.0016 | 0.0000 | 0.0000 | 0.0004 | 0.0001 | 0.0000 | 0.0001 | [10 empty] | 0.00 | 0.00 | 0.00 | 0.00 | 0.00 | 0.00
200124 | 2025-01-23 | 2025-01-23 | 00474 | 54SiCr6 | 160X160 | ****** | 11.80 TO 11.90 | MUKAND SUMI SPECIAL STEEL LIMI | NO SOL | L | 0.545 | 1.485 | 0.684 | 0.012 | 0.006 | 0.014 | 0.012 | 0.667 | 0.011 | 0.008 | 72 | 0.001 | 10 | 0.0030 | 0 | 0.0020 | 0.0003 | 0.0001 | 0.0029 | 0.0010 | 0.0022 | 0.0000 | 0.0019 | 0.0000 | 0.0000 | 0.0006 | 0.0001 | 0.0000 | 0.0001 | [10 empty] | 0.00 | 0.00 | 0.00 | 0.00 | 0.00 | 0.00
200125 | 2025-01-23 | 2025-01-23 | 00423 | SAE 8740 | 240X280 | 180 RCS | 3.85 TO 3.90 | MUKAND SUMI SPECIAL STEEL LIMI | 3.25 TO 3.90 | L+1 | 0.397 | 0.242 | 0.806 | 0.009 | 0.003 | 0.432 | 0.214 | 0.535 | 0.011 | 0.019 | 70 | 0.000 | 15 | 0.0017 | 0 | 0.0022 | 0.0000 | 0.0000 | 0.0027 | 0.0010 | 0.0018 | 0.0003 | 0.0015 | 0.0000 | 0.0000 | 0.0003 | 0.0001 | 0.0000 | 0.0000 | [10 empty] | 0.00 | 0.00 | 0.00 | 0.00 | 0.00 | 0.00
200126 | 2025-01-23 | 2025-01-23 | 00423 | SAE 8740 | 240X280 | 180 RCS | 3.85 TO 3.90 | MUKAND SUMI SPECIAL STEEL LIMI | 3.25 TO 3.90 | L+2 | 0.391 | 0.238 | 0.842 | 0.012 | 0.003 | 0.423 | 0.212 | 0.475 | 0.012 | 0.021 | 73 | 0.000 | 18 | 0.0016 | 0 | 0.0027 | 0.0000 | 0.0001 | 0.0028 | 0.0011 | 0.0018 | 0.0004 | 0.0014 | 0.0000 | 0.0000 | 0.0003 | 0.0002 | 0.0000 | 0.0001 | [10 empty] | 0.00 | 0.00 | 0.00 | 0.00 | 0.00 | 0.00
200127 | 2025-01-23 | 2025-01-23 | 00528 | JIS S45CLO | 160X160 | ****** | 11.80 TO 11.90 | MUKAND SUMI SPECIAL STEEL LIMI | NO SOL | L | 0.456 | 0.209 | 0.805 | 0.016 | 0.017 | 0.012 | 0.005 | 0.159 | 0.010 | 0.019 | 81 | 0.000 | 10 | 0.0019 | 0 | 0.0018 | 0.0000 | 0.0000 | 0.0031 | 0.0002 | 0.0005 | 0.0000 | 0.0014 | 0.0000 | 0.0000 | 0.0005 | 0.0000 | 0.0000 | 0.0001 | [10 empty] | 0.00 | 0.00 | 0.00 | 2.00 | 10.00 | 90.00
200128 | 2025-01-23 | 2025-01-23 | 00528 | JIS S45CLO | 160X160 | ****** | 11.80 TO 11.90 | MUKAND SUMI SPECIAL STEEL LIMI | NO SOL | L+1 | 0.453 | 0.210 | 0.822 | 0.018 | 0.012 | 0.011 | 0.004 | 0.174 | 0.010 | 0.020 | 72 | 0.000 | 10 | 0.0017 | 0 | 0.0018 | 0.0000 | 0.0000 | 0.0029 | 0.0003 | 0.0006 | 0.0000 | 0.0014 | 0.0000 | 0.0000 | 0.0005 | 0.0001 | 0.0000 | 0.0002 | [10 empty] | 0.00 | 0.00 | 0.00 | 2.00 | 10.00 | 90.00
200129 | 2025-01-23 | 2025-01-23 | 1772 | 20MnCr5 | 240X280 | 90 ROUND | 4.20 TO 4.23 | BHARAT FORGE LTD |  | L | 0.196 | 0.290 | 1.344 | 0.019 | 0.023 | 0.020 | 0.006 | 1.232 | 0.014 | 0.029 | 116 | 0.001 | 13 | 0.0122 | 1 | 0.0045 | 0.0000 | 0.0006 | 0.0033 | 0.0020 | 0.0040 | 0.0000 | 0.0012 | 0.0000 | 0.0000 | 0.0004 | 0.0005 | 0.0000 | 0.0005 | [10 empty] | 0.00 | 0.00 | 100.00 | 2.00 | 20.00 | 150.00
200130 | 2025-01-23 | 2025-01-23 | 00528 | JIS S45CLO | 160X160 | ****** | 11.80 TO 11.90 | MUKAND SUMI SPECIAL STEEL LIMI | NO SOL | L+2 | 0.453 | 0.196 | 0.804 | 0.016 | 0.017 | 0.013 | 0.008 | 0.163 | 0.011 | 0.027 | 68 | 0.000 | 14 | 0.0020 | 0 | 0.0018 | 0.0000 | 0.0000 | 0.0029 | 0.0002 | 0.0006 | 0.0000 | 0.0014 | 0.0000 | 0.0000 | 0.0006 | 0.0000 | 0.0000 | 0.0001 | [10 empty] | 0.00 | 0.00 | 0.00 | 2.00 | 10.00 | 90.00
200131 | 2025-01-23 | 2025-01-23 | 1772 | 20MnCr5 | 240X280 | 110 ROUND | 4.20 TO 4.23 | BHARAT FORGE LTD |  | L+1 | 0.194 | 0.296 | 1.353 | 0.019 | 0.022 | 0.024 | 0.005 | 1.193 | 0.013 | 0.029 | 115 | 0.001 | 8 | 0.0111 | 1 | 0.0044 | 0.0000 | 0.0006 | 0.0032 | 0.0020 | 0.0030 | 0.0000 | 0.0012 | 0.0000 | 0.0000 | 0.0003 | 0.0003 | 0.0000 | 0.0003 | [10 empty] | 0.00 | 0.00 | 100.00 | 2.00 | 20.00 | 150.00
200132 | 2025-01-23 | 2025-01-23 | 1772 | 20MnCr5 | 240X280 | 110 ROUND | 4.20 TO 4.23 | BHARAT FORGE LTD |  | L+3 | 0.196 | 0.298 | 1.358 | 0.016 | 0.020 | 0.020 | 0.010 | 1.223 | 0.015 | 0.031 | 122 | 0.001 | 7 | 0.0118 | 2 | 0.0042 | 0.0000 | 0.0005 | 0.0032 | 0.0020 | 0.0038 | 0.0000 | 0.0012 | 0.0000 | 0.0000 | 0.0003 | 0.0008 | 0.0000 | 0.0003 | [10 empty] | 0.00 | 0.00 | 100.00 | 2.00 | 20.00 | 150.00
200133 | 2025-01-23 | 2025-01-23 | 00651 | SAE 9254D | 160X160 | ***** | 11.80 TO 11.90 | MUKAND SUMI SPECIAL STEEL LIMI |  | L | 0.556 | 1.266 | 0.675 | 0.013 | 0.004 | 0.018 | 0.008 | 0.662 | 0.013 | 0.009 | 58 | 0.001 | 10 | 0.0032 | 0 | 0.0021 | 0.0006 | 0.0002 | 0.0028 | 0.0003 | 0.0023 | 0.0000 | 0.0016 | 0.0000 | 0.0000 | 0.0007 | 0.0001 | 0.0000 | 0.0002 | [10 empty] | 0.00 | 0.00 | 0.00 | 2.00 | 15.00 | 80.00
200134 | 2025-01-23 | 2025-01-23 | 00651 | SAE 9254D | 160X160 | ***** | 11.80 TO 11.90 | MUKAND SUMI SPECIAL STEEL LIMI |  | L+1 | 0.547 | 1.292 | 0.630 | 0.017 | 0.004 | 0.014 | 0.005 | 0.644 | 0.010 | 0.009 | 57 | 0.001 | 8 | 0.0031 | 0 | 0.0019 | 0.0009 | 0.0002 | 0.0029 | 0.0003 | 0.0018 | 0.0000 | 0.0017 | 0.0000 | 0.0000 | 0.0007 | 0.0001 | 0.0000 | 0.0003 | [10 empty] | 0.00 | 0.00 | 0.00 | 2.00 | 15.00 | 80.00
200135 | 2025-01-23 | 2025-01-23 | 1772 | 20MnCr5 | 240X280 | 72 ROUND | 4.02 TO 4.05 | KALYANI STEELS LTD (LONI) |  | L | 0.194 | 0.299 | 1.382 | 0.016 | 0.024 | 0.018 | 0.006 | 1.184 | 0.013 | 0.029 | 132 | 0.000 | 9 | 0.0112 | 2 | 0.0045 | 0.0000 | 0.0006 | 0.0030 | 0.0017 | 0.0036 | 0.0000 | 0.0009 | 0.0000 | 0.0000 | 0.0004 | 0.0004 | 0.0000 | 0.0005 | [10 empty] | 0.00 | 0.00 | 100.00 | 2.00 | 20.00 | 150.00
200136 | 2025-01-23 | 2025-01-23 | 00651 | SAE 9254D | 160X160 | ***** | 11.80 TO 11.90 | MUKAND SUMI SPECIAL STEEL LIMI |  | L+2 | 0.551 | 1.274 | 0.645 | 0.016 | 0.006 | 0.014 | 0.006 | 0.647 | 0.010 | 0.008 | 49 | 0.000 | 4 | 0.0030 | 0 | 0.0019 | 0.0008 | 0.0000 | 0.0028 | 0.0004 | 0.0017 | 0.0000 | 0.0016 | 0.0000 | 0.0000 | 0.0008 | 0.0000 | 0.0000 | 0.0002 | [10 empty] | 0.00 | 0.00 | 0.00 | 2.00 | 15.00 | 80.00
200137 | 2025-01-23 | 2025-01-23 | 1772 | 20MnCr5 | 240X280 | 110 ROUND | 4.20 TO 4.23 | KALYANI STEELS LTD (LONI) |  | L+1 | 0.208 | 0.287 | 1.374 | 0.023 | 0.021 | 0.017 | 0.004 | 1.240 | 0.014 | 0.026 | 117 | 0.000 | 11 | 0.0104 | 2 | 0.0046 | 0.0000 | 0.0005 | 0.0031 | 0.0015 | 0.0041 | 0.0000 | 0.0009 | 0.0000 | 0.0000 | 0.0005 | 0.0005 | 0.0000 | 0.0005 | [10 empty] | 0.00 | 0.00 | 100.00 | 2.00 | 20.00 | 150.00
200138 | 2025-01-23 | 2025-01-23 | 1772 | 20MnCr5 | 240X280 | 98 ROUND | 4.20 TO 4.23 | KALYANI STEELS LTD (LONI) |  | L+2 | 0.205 | 0.318 | 1.418 | 0.017 | 0.020 | 0.018 | 0.006 | 1.209 | 0.013 | 0.024 | 120 | 0.001 | 8 | 0.0100 | 1 | 0.0047 | 0.0000 | 0.0006 | 0.0031 | 0.0017 | 0.0038 | 0.0000 | 0.0008 | 0.0000 | 0.0000 | 0.0004 | 0.0008 | 0.0000 | 0.0005 | [10 empty] | 0.00 | 0.00 | 100.00 | 2.00 | 20.00 | 150.00
200139 | 2025-01-23 | 2025-01-23 | 2373 | 42CrMo4 | 160X160 | ***** | 6.50 TO 6.53 | SMITA STEELS ROLLING MILLS | 1.2 OR 1.03 OR 1.45 MTR | L | 0.397 | 0.192 | 0.772 | 0.016 | 0.017 | 0.018 | 0.207 | 1.005 | 0.012 | 0.024 | 81 | 0.000 | 11 | 0.0021 | 0 | 0.0029 | 0.0001 | 0.0004 | 0.0027 | 0.0009 | 0.0029 | 0.0000 | 0.0012 | 0.0000 | 0.0000 | 0.0005 | 0.0002 | 0.0000 | 0.0001 | [10 empty] | 0.00 | 0.00 | 0.00 | 2.00 | 15.00 | 80.00
200140 | 2025-01-23 | 2025-01-23 | 2373 | 42CrMo4 | 160X160 | ***** | 7.32 TO 7.35 | SMITA STEELS ROLLING MILLS | 1.45 OR 1.60 OR 1.83 MTR | L+1 | 0.402 | 0.220 | 0.796 | 0.017 | 0.020 | 0.017 | 0.206 | 1.029 | 0.013 | 0.026 | 87 | 0.000 | 9 | 0.0030 | 0 | 0.0031 | 0.0001 | 0.0005 | 0.0029 | 0.0009 | 0.0034 | 0.0000 | 0.0012 | 0.0000 | 0.0000 | 0.0005 | 0.0002 | 0.0000 | 0.0002 | [10 empty] | 0.00 | 0.00 | 0.00 | 2.00 | 15.00 | 80.00
200141 | 2025-01-23 | 2025-01-23 | 00361 | 20MnCr5 | 240X280 | 180 RCS | 3.85 TO 3.90 | MUKAND SUMI SPECIAL STEEL LIMI | 3.25 TO 3.90 | L | 0.201 | 0.117 | 1.280 | 0.016 | 0.015 | 0.020 | 0.006 | 1.253 | 0.013 | 0.024 | 81 | 0.000 | 12 | 0.0013 | 0 | 0.0037 | 0.0000 | 0.0003 | 0.0029 | 0.0013 | 0.0033 | 0.0000 | 0.0009 | 0.0000 | 0.0000 | 0.0004 | 0.0007 | 0.0000 | 0.0005 | [10 empty] | 0.00 | 0.00 | 0.00 | 0.00 | 0.00 | 0.00
200142 | 2025-01-23 | 2025-01-23 | 00361 | 20MnCr5 | 240X280 | 180 RCS | 3.85 TO 3.90 | MUKAND SUMI SPECIAL STEEL LIMI | 3.25 TO 3.90 | L+1 | 0.208 | 0.159 | 1.313 | 0.013 | 0.014 | 0.021 | 0.005 | 1.261 | 0.014 | 0.026 | 89 | 0.000 | 1 | 0.0018 | 0 | 0.0039 | 0.0000 | 0.0005 | 0.0032 | 0.0013 | 0.0039 | 0.0000 | 0.0011 | 0.0000 | 0.0000 | 0.0004 | 0.0012 | 0.0000 | 0.0004 | [10 empty] | 0.00 | 0.00 | 0.00 | 0.00 | 0.00 | 0.00
200143 | 2025-01-23 | 2025-01-23 | KLE1 | JIS-S25C | 160X160 | ***** | 11.80 TO 11.90 | MUKAND SUMI SPECIAL STEEL LIMI | NO SOL | L | 0.251 | 0.199 | 0.558 | 0.017 | 0.004 | 0.013 | 0.005 | 0.112 | 0.010 | 0.024 | 81 | 0.000 | 17 | 0.0014 | 0 | 0.0015 | 0.0007 | 0.0000 | 0.0028 | 0.0000 | 0.0003 | 0.0000 | 0.0014 | 0.0000 | 0.0000 | 0.0007 | 0.0000 | 0.0000 | 0.0002 | [10 empty] | 0.00 | 0.00 | 0.00 | 0.00 | 0.00 | 0.00
200144 | 2025-01-23 | 2025-01-23 | 00361 | 20MnCr5 | 240X280 | 180 RCS | 3.85 TO 3.90 | MUKAND SUMI SPECIAL STEEL LIMI | 3.25 TO 3.90 | L+2 | 0.205 | 0.156 | 1.304 | 0.015 | 0.017 | 0.020 | 0.006 | 1.264 | 0.014 | 0.024 | 86 | 0.000 | 8 | 0.0013 | 0 | 0.0037 | 0.0000 | 0.0004 | 0.0032 | 0.0013 | 0.0039 | 0.0000 | 0.0009 | 0.0000 | 0.0000 | 0.0004 | 0.0007 | 0.0000 | 0.0006 | [10 empty] | 0.00 | 0.00 | 0.00 | 0.00 | 0.00 | 0.00
200145 | 2025-01-23 | 2025-01-23 | KLE1 | JIS-S25C | 160X160 | ***** | 11.80 TO 11.90 | MUKAND SUMI SPECIAL STEEL LIMI | NO SOL | L+1 | 0.255 | 0.182 | 0.560 | 0.014 | 0.004 | 0.012 | 0.005 | 0.113 | 0.010 | 0.024 | 87 | 0.000 | 21 | 0.0017 | 0 | 0.0013 | 0.0008 | 0.0000 | 0.0029 | 0.0000 | 0.0002 | 0.0000 | 0.0014 | 0.0000 | 0.0000 | 0.0007 | 0.0000 | 0.0000 | 0.0001 | [10 empty] | 0.00 | 0.00 | 0.00 | 0.00 | 0.00 | 0.00
200146 | 2025-01-23 | 2025-01-23 | KLE1 | JIS-S25C | 160X160 | ***** | 11.80 TO 11.90 | MUKAND SUMI SPECIAL STEEL LIMI | NO SOL | L+2 | 0.254 | 0.176 | 0.576 | 0.020 | 0.008 | 0.011 | 0.009 | 0.113 | 0.009 | 0.025 | 85 | 0.000 | 22 | 0.0015 | 0 | 0.0015 | 0.0007 | 0.0000 | 0.0028 | 0.0000 | 0.0003 | 0.0000 | 0.0014 | 0.0000 | 0.0000 | 0.0007 | 0.0000 | 0.0000 | 0.0002 | [10 empty] | 0.00 | 0.00 | 0.00 | 0.00 | 0.00 | 0.00
200147 | 2025-01-23 | 2025-01-23 | 00653 | 42CrMOS4 LS | 240X280 | 180 RCS | 3.85 TO 3.90 | MUKAND SUMI SPECIAL STEEL LIMI | 3.25M TO 3.90M | L | 0.422 | 0.248 | 0.788 | 0.018 | 0.005 | 0.022 | 0.181 | 1.139 | 0.016 | 0.026 | 67 | 0.000 | 17 | 0.0024 | 0 | 0.0030 | 0.0002 | 0.0004 | 0.0028 | 0.0009 | 0.0029 | 0.0000 | 0.0014 | 0.0000 | 0.0000 | 0.0005 | 0.0002 | 0.0000 | 0.0000 | [10 empty] | 0.00 | 0.00 | 0.00 | 0.00 | 15.00 | 80.00
200148 | 2025-01-23 | 2025-01-23 | 00653 | 42CrMOS4 LS | 240X280 | ***** | 3.20 TO 3.25 | MUKAND SUMI SPECIAL STEEL LIMI |  | L+2 | 0.420 | 0.246 | 0.779 | 0.022 | 0.004 | 0.023 | 0.180 | 1.173 | 0.013 | 0.024 | 74 | 0.000 | 16 | 0.0023 | 0 | 0.0033 | 0.0002 | 0.0003 | 0.0027 | 0.0008 | 0.0025 | 0.0000 | 0.0013 | 0.0000 | 0.0000 | 0.0005 | 0.0002 | 0.0000 | 0.0001 | [10 empty] | 0.00 | 0.00 | 0.00 | 0.00 | 15.00 | 80.00
200149 | 2025-01-23 | 2025-01-23 | 00160 | 16MnCr5SAF | 160X160 | ***** | 11.80 TO 11.90 | MUKAND SUMI SPECIAL STEEL LIMI | NO SOL | L | 0.177 | 0.184 | 1.202 | 0.015 | 0.014 | 0.017 | 0.009 | 1.082 | 0.013 | 0.029 | 112 | 0.000 | 11 | 0.0015 | 0 | 0.0033 | 0.0000 | 0.0003 | 0.0030 | 0.0010 | 0.0030 | 0.0000 | 0.0011 | 0.0000 | 0.0000 | 0.0005 | 0.0008 | 0.0000 | 0.0003 | [10 empty] | 0.00 | 0.00 | 0.00 | 0.00 | 0.00 | 0.00
200150 | 2025-01-23 | 2025-01-24 | 00653 | 42CrMOS4 LS | 240X280 | ***** | 3.20 TO 3.25 | MUKAND SUMI SPECIAL STEEL LIMI |  | L+1 | 0.414 | 0.247 | 0.811 | 0.020 | 0.004 | 0.018 | 0.186 | 1.145 | 0.012 | 0.023 | 87 | 0.000 | 20 | 0.0031 | 0 | 0.0031 | 0.0002 | 0.0003 | 0.0028 | 0.0010 | 0.0036 | 0.0000 | 0.0013 | 0.0000 | 0.0000 | 0.0005 | 0.0002 | 0.0000 | 0.0002 | [10 empty] | 0.00 | 0.00 | 0.00 | 0.00 | 15.00 | 80.00
200151 | 2025-01-23 | 2025-01-23 | 00160 | 16MnCr5SAF | 160X160 | ***** | 11.80 TO 11.90 | MUKAND SUMI SPECIAL STEEL LIMI | NO SOL | L+1 | 0.166 | 0.169 | 1.208 | 0.017 | 0.014 | 0.019 | 0.008 | 1.032 | 0.013 | 0.029 | 134 | 0.000 | 10 | 0.0012 | 0 | 0.0035 | 0.0000 | 0.0002 | 0.0030 | 0.0011 | 0.0023 | 0.0000 | 0.0010 | 0.0000 | 0.0000 | 0.0005 | 0.0007 | 0.0000 | 0.0004 | [10 empty] | 0.00 | 0.00 | 0.00 | 0.00 | 0.00 | 0.00
200152 | 2025-01-23 | 2025-01-23 | 00160 | 16MnCr5SAF | 160X160 | ***** | 11.80 TO 11.90 | MUKAND SUMI SPECIAL STEEL LIMI | NO SOL | L+2 | 0.177 | 0.220 | 1.232 | 0.021 | 0.015 | 0.019 | 0.007 | 1.037 | 0.013 | 0.028 | 110 | 0.000 | 12 | 0.0019 | 0 | 0.0036 | 0.0000 | 0.0003 | 0.0032 | 0.0014 | 0.0030 | 0.0000 | 0.0011 | 0.0000 | 0.0000 | 0.0005 | 0.0004 | 0.0000 | 0.0005 | [10 empty] | 0.00 | 0.00 | 0.00 | 0.00 | 0.00 | 0.00
200153 | 2025-01-23 | 2025-01-24 | 2205 | S55CR | 240X280 | 60 ROUND | 3.00 TO 3.05 | M/S OM KAMAL TECHNO SYSTEMS | 2.55M ONLY | L | 0.569 | 0.175 | 0.816 | 0.014 | 0.004 | 0.013 | 0.006 | 0.162 | 0.010 | 0.019 | 70 | 0.000 | 6 | 0.0010 | 0 | 0.0021 | 0.0003 | 0.0000 | 0.0029 | 0.0000 | 0.0010 | 0.0000 | 0.0013 | 0.0000 | 0.0000 | 0.0006 | 0.0000 | 0.0000 | 0.0002 | [10 empty] | 0.00 | 0.00 | 0.00 | 2.00 | 15.00 | 90.00
200154 | 2025-01-23 | 2025-01-24 | 1898 | S55CR | 240X280 | 60 ROUND | 3.00 TO 3.05 | ROLEX RINGS LTD | 2.55M ONLY | L+1 | 0.558 | 0.203 | 0.805 | 0.017 | 0.005 | 0.016 | 0.007 | 0.153 | 0.010 | 0.020 | 86 | 0.000 | 6 | 0.0015 | 0 | 0.0019 | 0.0003 | 0.0000 | 0.0028 | 0.0000 | 0.0008 | 0.0000 | 0.0013 | 0.0000 | 0.0000 | 0.0006 | 0.0000 | 0.0000 | 0.0002 | [10 empty] | 0.00 | 0.00 | 0.00 | 2.00 | 15.00 | 90.00
200155 | 2025-01-23 | 2025-01-24 | 1898 | S55CR | 240X280 | 60 ROUND | 3.00 TO 3.05 | ROLEX RINGS LTD | 2.55M ONLY | L+2 | 0.555 | 0.214 | 0.790 | 0.013 | 0.006 | 0.014 | 0.005 | 0.160 | 0.010 | 0.034 | 80 | 0.000 | 4 | 0.0025 | 0 | 0.0018 | 0.0003 | 0.0000 | 0.0027 | 0.0000 | 0.0006 | 0.0000 | 0.0012 | 0.0000 | 0.0000 | 0.0006 | 0.0000 | 0.0000 | 0.0001 | [10 empty] | 0.00 | 0.00 | 0.00 | 2.00 | 15.00 | 90.00
200156 | 2025-01-23 | 2025-01-24 | 00066 | SAE 10B21M1 | 180X180 | ***** | 7.50 TO 7.55 | MUKAND SUMI SPECIAL STEEL LIMI | NO SOL | L | 0.197 | 0.119 | 0.832 | 0.017 | 0.004 | 0.013 | 0.005 | 0.161 | 0.010 | 0.031 | 65 | 0.000 | 22 | 0.0379 | 26 | 0.0041 | 0.0003 | 0.0000 | 0.0028 | 0.0003 | 0.0007 | 0.0000 | 0.0012 | 0.0000 | 0.0000 | 0.0006 | 0.0000 | 0.0000 | 0.0002 | [10 empty] | 0.00 | 0.00 | 0.00 | 2.00 | 20.00 | 75.00
200157 | 2025-01-23 | 2025-01-24 | 00066 | SAE 10B21M1 | 180X180 | ***** | 7.50 TO 7.55 | MUKAND SUMI SPECIAL STEEL LIMI | NO SOL | L+1 | 0.196 | 0.121 | 0.858 | 0.016 | 0.004 | 0.012 | 0.004 | 0.158 | 0.011 | 0.028 | 84 | 0.000 | 22 | 0.0382 | 21 | 0.0044 | 0.0002 | 0.0000 | 0.0029 | 0.0003 | 0.0009 | 0.0000 | 0.0012 | 0.0000 | 0.0000 | 0.0006 | 0.0001 | 0.0000 | 0.0002 | [10 empty] | 0.00 | 0.00 | 0.00 | 2.00 | 20.00 | 75.00
200158 | 2025-01-23 | 2025-01-24 | 00066 | SAE 10B21M1 | 180X180 | ***** | 7.50 TO 7.55 | MUKAND SUMI SPECIAL STEEL LIMI | NO SOL | L+2 | 0.197 | 0.088 | 0.853 | 0.017 | 0.009 | 0.018 | 0.011 | 0.156 | 0.011 | 0.034 | 87 | 0.000 | 22 | 0.0309 | 20 | 0.0040 | 0.0002 | 0.0000 | 0.0029 | 0.0002 | 0.0009 | 0.0000 | 0.0012 | 0.0000 | 0.0000 | 0.0006 | 0.0001 | 0.0000 | 0.0002 | [10 empty] | 0.00 | 0.00 | 0.00 | 2.00 | 20.00 | 75.00
200159 | 2025-01-23 | 2025-01-24 | 00371 | 100CrMnSi6-4 | 240X280 | 180 RCS | 3.85 TO 3.90 | MUKAND SUMI SPECIAL STEEL LIMI | 3.25 TO 3.90 | L | 0.937 | 0.534 | 1.097 | 0.017 | 0.003 | 0.029 | 0.006 | 1.481 | 0.006 | 0.017 | 64 | 0.001 | 5 | 0.0019 | 2 | 0.0043 | 0.0000 | 0.0003 | 0.0000 | 0.0000 | 0.0038 | 0.0000 | 0.0013 | 0.0000 | 0.0000 | 0.0006 | 0.0002 | 0.0000 | 0.0003 | [10 empty] | 0.00 | 0.00 | 0.00 | 0.00 | 0.00 | 0.00
200160 | 2025-01-23 | 2025-01-24 | 00371 | 100CrMnSi6-4 | 240X280 | 180 RCS | 3.85 TO 3.90 | MUKAND SUMI SPECIAL STEEL LIMI | 3.25 TO 3.90 | L+1 | 0.954 | 0.516 | 1.098 | 0.013 | 0.006 | 0.029 | 0.006 | 1.485 | 0.007 | 0.019 | 70 | 0.001 | 5 | 0.0023 | 2 | 0.0042 | 0.0000 | 0.0003 | 0.0000 | 0.0000 | 0.0045 | 0.0000 | 0.0014 | 0.0000 | 0.0000 | 0.0006 | 0.0001 | 0.0000 | 0.0003 | [10 empty] | 0.00 | 0.00 | 0.00 | 0.00 | 0.00 | 0.00
200161 | 2025-01-23 | 2025-01-24 | 00659 | 15B25PRF | 180X180 | ***** | 7.50 TO 7.55 | MUKAND SUMI SPECIAL STEEL LIMI | NO SOL | L | 0.240 | 0.120 | 0.907 | 0.015 | 0.008 | 0.012 | 0.005 | 0.165 | 0.011 | 0.032 | 102 | 0.000 | 21 | 0.0368 | 25 | 0.0039 | 0.0001 | 0.0000 | 0.0028 | 0.0002 | 0.0010 | 0.0000 | 0.0012 | 0.0000 | 0.0000 | 0.0006 | 0.0000 | 0.0000 | 0.0003 | [10 empty] | 0.00 | 0.00 | 0.00 | 2.00 | 20.00 | 75.00
200162 | 2025-01-23 | 2025-01-24 | 00371 | 100CrMnSi6-4 | 240X280 | 180 RCS | 3.85 TO 3.90 | MUKAND SUMI SPECIAL STEEL LIMI | 3.25 TO 3.90 | L+2 | 0.968 | 0.532 | 1.079 | 0.011 | 0.003 | 0.029 | 0.007 | 1.508 | 0.006 | 0.017 | 67 | 0.000 | 4 | 0.0027 | 2 | 0.0041 | 0.0000 | 0.0004 | 0.0000 | 0.0000 | 0.0040 | 0.0000 | 0.0014 | 0.0000 | 0.0000 | 0.0006 | 0.0001 | 0.0000 | 0.0005 | [10 empty] | 0.00 | 0.00 | 0.00 | 0.00 | 0.00 | 0.00
200163 | 2025-01-23 | 2025-01-24 | 00659 | 15B25PRF | 180X180 | ***** | 7.50 TO 7.55 | MUKAND SUMI SPECIAL STEEL LIMI | NO SOL | L+1 | 0.250 | 0.158 | 0.939 | 0.015 | 0.008 | 0.015 | 0.006 | 0.162 | 0.011 | 0.033 | 87 | 0.000 | 18 | 0.0402 | 32 | 0.0043 | 0.0001 | 0.0000 | 0.0028 | 0.0002 | 0.0009 | 0.0000 | 0.0012 | 0.0000 | 0.0000 | 0.0006 | 0.0001 | 0.0000 | 0.0003 | [10 empty] | 0.00 | 0.00 | 0.00 | 2.00 | 20.00 | 75.00
200164 | 2025-01-23 | 2025-01-24 | 00659 | 15B25PRF | 180X180 | ***** | 7.50 TO 7.55 | MUKAND SUMI SPECIAL STEEL LIMI | NO SOL | L+2 | 0.236 | 0.154 | 0.920 | 0.015 | 0.006 | 0.015 | 0.006 | 0.173 | 0.011 | 0.032 | 78 | 0.000 | 17 | 0.0433 | 25 | 0.0044 | 0.0001 | 0.0000 | 0.0027 | 0.0003 | 0.0010 | 0.0000 | 0.0011 | 0.0000 | 0.0000 | 0.0006 | 0.0001 | 0.0000 | 0.0001 | [10 empty] | 0.00 | 0.00 | 0.00 | 2.00 | 20.00 | 75.00
200165 | 2025-01-23 | 2025-01-24 | 552 | SAE 1548 | 240X280 | 125 ROUND | 3.83 TO 3.86 | BHARAT FORGE LTD | 3.00M ONLY | L | 0.459 | 0.252 | 1.217 | 0.017 | 0.010 | 0.014 | 0.006 | 0.162 | 0.011 | 0.028 | 78 | 0.000 | 14 | 0.0128 | 1 | 0.0034 | 0.0000 | 0.0002 | 0.0029 | 0.0003 | 0.0010 | 0.0000 | 0.0008 | 0.0000 | 0.0000 | 0.0004 | 0.0001 | 0.0000 | 0.0003 | [10 empty] | 0.00 | 0.00 | 0.00 | 2.00 | 20.00 | 100.00
200166 | 2025-01-23 | 2025-01-24 | 552 | SAE 1548 | 240X280 | 125 ROUND | 3.83 TO 3.86 | BHARAT FORGE LTD | 3.00M ONLY | L+1 | 0.461 | 0.226 | 1.214 | 0.016 | 0.010 | 0.011 | 0.006 | 0.167 | 0.012 | 0.029 | 75 | 0.000 | 12 | 0.0127 | 0 | 0.0035 | 0.0000 | 0.0002 | 0.0030 | 0.0005 | 0.0012 | 0.0000 | 0.0009 | 0.0000 | 0.0000 | 0.0004 | 0.0001 | 0.0000 | 0.0003 | [10 empty] | 0.00 | 0.00 | 0.00 | 2.00 | 20.00 | 100.00
200167 | 2025-01-24 | 2025-01-24 | 00667 | 10B35S0 | 180X180 | ***** | 7.50 TO 7.55 | MUKAND SUMI SPECIAL STEEL LIMI | NO SOL | L | 0.316 | 0.102 | 0.619 | 0.013 | 0.003 | 0.015 | 0.006 | 0.108 | 0.010 | 0.030 | 68 | 0.000 | 22 | 0.0408 | 22 | 0.0035 | 0.0006 | 0.0000 | 0.0029 | 0.0000 | 0.0006 | 0.0000 | 0.0013 | 0.0001 | 0.0000 | 0.0007 | 0.0000 | 0.0000 | 0.0002 | [10 empty] | 0.00 | 0.00 | 0.00 | 2.00 | 20.00 | 70.00
200168 | 2025-01-24 | 2025-01-24 | 552 | SAE 1548 | 240X280 | 125 ROUND | 3.83 TO 3.86 | BHARAT FORGE LTD | 3.00M ONLY | L+2 | 0.453 | 0.266 | 1.172 | 0.019 | 0.009 | 0.013 | 0.010 | 0.158 | 0.012 | 0.032 | 91 | 0.000 | 9 | 0.0146 | 0 | 0.0038 | 0.0000 | 0.0002 | 0.0028 | 0.0006 | 0.0012 | 0.0000 | 0.0010 | 0.0000 | 0.0000 | 0.0004 | 0.0000 | 0.0000 | 0.0002 | [10 empty] | 0.00 | 0.00 | 0.00 | 2.00 | 20.00 | 100.00
200169 | 2025-01-24 | 2025-01-24 | 00667 | 10B35S0 | 180X180 | ***** | 7.50 TO 7.55 | MUKAND SUMI SPECIAL STEEL LIMI | NO SOL | L+1 | 0.309 | 0.096 | 0.654 | 0.015 | 0.004 | 0.010 | 0.003 | 0.103 | 0.009 | 0.029 | 86 | 0.000 | 18 | 0.0418 | 23 | 0.0039 | 0.0006 | 0.0000 | 0.0029 | 0.0000 | 0.0004 | 0.0000 | 0.0013 | 0.0000 | 0.0000 | 0.0006 | 0.0001 | 0.0000 | 0.0002 | [10 empty] | 0.00 | 0.00 | 0.00 | 2.00 | 20.00 | 70.00
200170 | 2025-01-24 | 2025-01-24 | 00667 | 10B35S0 | 180X180 | ***** | 7.50 TO 7.55 | MUKAND SUMI SPECIAL STEEL LIMI | NO SOL | L+2 | 0.305 | 0.078 | 0.632 | 0.012 | 0.004 | 0.013 | 0.007 | 0.105 | 0.010 | 0.029 | 81 | 0.000 | 16 | 0.0383 | 23 | 0.0040 | 0.0006 | 0.0000 | 0.0027 | 0.0000 | 0.0006 | 0.0000 | 0.0013 | 0.0000 | 0.0000 | 0.0007 | 0.0001 | 0.0000 | 0.0001 | [10 empty] | 0.00 | 0.00 | 0.00 | 2.00 | 20.00 | 70.00
200171 | 2025-01-24 | 2025-01-24 | 1859 | 41CrS4 | 240X280 | ***** | 3.59 TO 3.63 | SAARLOHA ADVANCED MATERIALS PV | 3.15M TO 3.63M | L | 0.449 | 0.270 | 0.863 | 0.015 | 0.033 | 0.020 | 0.007 | 1.142 | 0.016 | 0.030 | 86 | 0.000 | 7 | 0.0048 | 2 | 0.0030 | 0.0001 | 0.0005 | 0.0028 | 0.0005 | 0.0035 | 0.0000 | 0.0015 | 0.0000 | 0.0000 | 0.0008 | 0.0001 | 0.0000 | 0.0002 | [10 empty] | 0.00 | 0.00 | 0.00 | 2.00 | 20.00 | 100.00
200172 | 2025-01-24 | 2025-01-24 | 1859 | 41CrS4 | 240X280 | ***** | 3.59 TO 3.63 | SAARLOHA ADVANCED MATERIALS PV | 3.15M TO 3.63M | L+1 | 0.450 | 0.272 | 0.867 | 0.022 | 0.029 | 0.018 | 0.006 | 1.155 | 0.011 | 0.023 | 70 | 0.000 | 11 | 0.0032 | 0 | 0.0033 | 0.0000 | 0.0005 | 0.0029 | 0.0008 | 0.0035 | 0.0000 | 0.0012 | 0.0000 | 0.0000 | 0.0006 | 0.0002 | 0.0000 | 0.0003 | [10 empty] | 0.00 | 0.00 | 0.00 | 2.00 | 20.00 | 100.00
200173 | 2025-01-24 | 2025-01-24 | 1859 | 41CrS4 | 240X280 | ***** | 3.59 TO 3.63 | SAARLOHA ADVANCED MATERIALS PV | 3.15M TO 3.63M | L+2 | 0.450 | 0.277 | 0.882 | 0.019 | 0.035 | 0.019 | 0.008 | 1.138 | 0.013 | 0.029 | 63 | 0.000 | 10 | 0.0035 | 1 | 0.0031 | 0.0000 | 0.0005 | 0.0028 | 0.0007 | 0.0035 | 0.0000 | 0.0012 | 0.0000 | 0.0000 | 0.0006 | 0.0002 | 0.0000 | 0.0003 | [10 empty] | 0.00 | 0.00 | 0.00 | 2.00 | 20.00 | 100.00
200174 | 2025-01-24 | 2025-01-24 | 00338 | CF53 | 180X180 | ***** | 11.80 TO 11.90 | MUKAND SUMI SPECIAL STEEL LIMI | NO SOL | L | 0.536 | 0.263 | 0.743 | 0.019 | 0.009 | 0.011 | 0.008 | 0.176 | 0.009 | 0.024 | 83 | 0.000 | 9 | 0.0027 | 1 | 0.0020 | 0.0004 | 0.0000 | 0.0028 | 0.0000 | 0.0005 | 0.0000 | 0.0013 | 0.0000 | 0.0000 | 0.0007 | 0.0000 | 0.0000 | 0.0002 | [10 empty] | 0.00 | 0.00 | 60.00 | 0.90 | 18.00 | 80.00
200175 | 2025-01-24 | 2025-01-24 | 00338 | CF53 | 180X180 | ***** | 11.80 TO 11.90 | MUKAND SUMI SPECIAL STEEL LIMI | NO SOL | L+1 | 0.542 | 0.262 | 0.773 | 0.022 | 0.004 | 0.010 | 0.004 | 0.171 | 0.008 | 0.023 | 75 | 0.000 | 16 | 0.0032 | 1 | 0.0020 | 0.0003 | 0.0001 | 0.0027 | 0.0000 | 0.0004 | 0.0000 | 0.0012 | 0.0000 | 0.0000 | 0.0006 | 0.0000 | 0.0000 | 0.0001 | [10 empty] | 0.00 | 0.00 | 60.00 | 0.90 | 18.00 | 80.00
200176 | 2025-01-24 | 2025-01-24 | 1466 | SAE 1040 | 240X280 | 80 ROUND | 4.20 TO 4.23 | KALYANI TRANSMISSION TECHNOLOG |  | L | 0.417 | 0.186 | 0.783 | 0.019 | 0.032 | 0.011 | 0.005 | 0.134 | 0.009 | 0.024 | 68 | 0.000 | 9 | 0.0019 | 0 | 0.0019 | 0.0003 | 0.0000 | 0.0028 | 0.0000 | 0.0004 | 0.0000 | 0.0012 | 0.0000 | 0.0000 | 0.0006 | 0.0000 | 0.0000 | 0.0002 | [10 empty] | 0.00 | 0.00 | 0.00 | 2.00 | 20.00 | 90.00
200177 | 2025-01-24 | 2025-01-24 | 00338 | CF53 | 180X180 | ***** | 11.80 TO 11.90 | MUKAND SUMI SPECIAL STEEL LIMI | NO SOL | L+2 | 0.544 | 0.261 | 0.750 | 0.016 | 0.006 | 0.012 | 0.008 | 0.158 | 0.009 | 0.026 | 81 | 0.000 | 13 | 0.0028 | 0 | 0.0018 | 0.0004 | 0.0001 | 0.0028 | 0.0000 | 0.0005 | 0.0000 | 0.0012 | 0.0000 | 0.0000 | 0.0006 | 0.0000 | 0.0000 | 0.0002 | [10 empty] | 0.00 | 0.00 | 60.00 | 0.90 | 18.00 | 80.00
200178 | 2025-01-24 | 2025-01-24 | 1466 | SAE 1040 | 240X280 | 80 ROUND | 4.20 TO 4.23 | KALYANI TRANSMISSION TECHNOLOG |  | L+1 | 0.420 | 0.199 | 0.777 | 0.018 | 0.031 | 0.011 | 0.006 | 0.129 | 0.009 | 0.026 | 79 | 0.000 | 9 | 0.0019 | 0 | 0.0020 | 0.0002 | 0.0000 | 0.0028 | 0.0000 | 0.0005 | 0.0000 | 0.0011 | 0.0000 | 0.0000 | 0.0006 | 0.0001 | 0.0000 | 0.0003 | [10 empty] | 0.00 | 0.00 | 0.00 | 2.00 | 20.00 | 90.00
200179 | 2025-01-24 | 2025-01-24 | 1466 | SAE 1040 | 240X280 | 80 ROUND | 4.20 TO 4.23 | KALYANI TRANSMISSION TECHNOLOG |  | L+1 | 0.392 | 0.191 | 0.771 | 0.023 | 0.027 | 0.012 | 0.004 | 0.125 | 0.009 | 0.025 | 68 | 0.000 | 9 | 0.0014 | 0 | 0.0022 | 0.0004 | 0.0000 | 0.0029 | 0.0001 | 0.0002 | 0.0001 | 0.0012 | 0.0000 | 0.0000 | 0.0006 | 0.0000 | 0.0000 | 0.0002 | [10 empty] | 0.00 | 0.00 | 0.00 | 2.00 | 20.00 | 90.00
200180 | 2025-01-24 | 2025-01-25 | A19 | ER70S2 | 180X180 | ***** | 7.50 TO 7.55 | MUKAND SUMI SPECIAL STEEL LIMI | NO SOL | L | 0.055 | 0.402 | 1.183 | 0.015 | 0.005 | 0.009 | 0.003 | 0.051 | 0.012 | 0.102 | 90 | 0.001 | 19 | 0.0532 | 0 | 0.0056 | 0.0003 | 0.0000 | 0.0032 | 0.0015 | 0.0001 | 0.0000 | 0.0012 | 0.0000 | 0.0247 | 0.0005 | 0.0001 | 0.0000 | 0.0005 | [10 empty] | 0.00 | 0.00 | 0.00 | 0.00 | 0.00 | 0.00
200181 | 2025-01-24 | 2025-01-24 | A19 | ER70S2 | 180X180 | ***** | 7.50 TO 7.55 | MUKAND SUMI SPECIAL STEEL LIMI | NO SOL | L+1 | 0.043 | 0.438 | 1.159 | 0.014 | 0.005 | 0.009 | 0.003 | 0.027 | 0.012 | 0.074 | 86 | 0.001 | 17 | 0.0511 | 0 | 0.0053 | 0.0002 | 0.0000 | 0.0031 | 0.0013 | 0.0000 | 0.0000 | 0.0012 | 0.0000 | 0.0259 | 0.0004 | 0.0002 | 0.0000 | 0.0004 | [10 empty] | 0.00 | 0.00 | 0.00 | 0.00 | 0.00 | 0.00
200182 | 2025-01-24 | 2025-01-24 | 552 | SAE 1548 | 240X280 | 125 ROUND | 3.83 TO 3.86 | BHARAT FORGE LTD | 3.00M ONLY | L | 0.469 | 0.247 | 1.194 | 0.017 | 0.011 | 0.017 | 0.007 | 0.165 | 0.011 | 0.025 | 79 | 0.000 | 12 | 0.0123 | 0 | 0.0037 | 0.0000 | 0.0002 | 0.0027 | 0.0004 | 0.0009 | 0.0000 | 0.0008 | 0.0000 | 0.0000 | 0.0003 | 0.0000 | 0.0000 | 0.0002 | [10 empty] | 0.00 | 0.00 | 0.00 | 2.00 | 20.00 | 100.00
200183 | 2025-01-24 | 2025-01-24 | 552 | SAE 1548 | 240X280 | 125 ROUND | 3.83 TO 3.86 | BHARAT FORGE LTD | 3.00M ONLY | L+1 | 0.470 | 0.241 | 1.190 | 0.022 | 0.013 | 0.011 | 0.004 | 0.159 | 0.012 | 0.029 | 92 | 0.000 | 6 | 0.0133 | 1 | 0.0038 | 0.0000 | 0.0002 | 0.0028 | 0.0006 | 0.0008 | 0.0000 | 0.0010 | 0.0000 | 0.0000 | 0.0004 | 0.0000 | 0.0000 | 0.0003 | [10 empty] | 0.00 | 0.00 | 0.00 | 2.00 | 20.00 | 100.00
200184 | 2025-01-24 | 2025-01-24 | SNA1 | JIS-S35C | 180X180 | ***** | 11.80 TO 11.90 | MUKAND SUMI SPECIAL STEEL LIMI | NO SOL | L | 0.352 | 0.183 | 0.791 | 0.019 | 0.014 | 0.013 | 0.007 | 0.126 | 0.010 | 0.024 | 68 | 0.000 | 12 | 0.0017 | 0 | 0.0022 | 0.0003 | 0.0000 | 0.0027 | 0.0000 | 0.0001 | 0.0000 | 0.0011 | 0.0000 | 0.0000 | 0.0006 | 0.0000 | 0.0000 | 0.0002 | [10 empty] | 0.00 | 0.00 | 0.00 | 0.00 | 0.00 | 0.00
200185 | 2025-01-24 | 2025-01-24 | 552 | SAE 1548 | 240X280 | 125 ROUND | 3.83 TO 3.86 | BHARAT FORGE LTD | 3.00M ONLY | L+2 | 0.460 | 0.252 | 1.231 | 0.019 | 0.010 | 0.012 | 0.006 | 0.161 | 0.012 | 0.029 | 71 | 0.000 | 15 | 0.0157 | 1 | 0.0039 | 0.0000 | 0.0002 | 0.0030 | 0.0007 | 0.0008 | 0.0000 | 0.0009 | 0.0000 | 0.0000 | 0.0004 | 0.0001 | 0.0000 | 0.0003 | [10 empty] | 0.00 | 0.00 | 0.00 | 2.00 | 20.00 | 100.00
200186 | 2025-01-24 | 2025-01-25 | SNA1 | JIS-S35C | 180X180 | ***** | 11.80 TO 11.90 | MUKAND SUMI SPECIAL STEEL LIMI | NO SOL | L+1 | 0.340 | 0.187 | 0.780 | 0.016 | 0.018 | 0.013 | 0.008 | 0.110 | 0.010 | 0.021 | 70 | 0.000 | 13 | 0.0019 | 0 | 0.0018 | 0.0003 | 0.0000 | 0.0025 | 0.0000 | 0.0005 | 0.0000 | 0.0009 | 0.0000 | 0.0000 | 0.0006 | 0.0000 | 0.0000 | 0.0000 | [10 empty] | 0.00 | 0.00 | 0.00 | 0.00 | 0.00 | 0.00
200187 | 2025-01-24 | 2025-01-25 | SNA1 | JIS-S35C | 180X180 | ***** | 11.80 TO 11.90 | MUKAND SUMI SPECIAL STEEL LIMI | NO SOL | L+2 | 0.356 | 0.181 | 0.795 | 0.017 | 0.014 | 0.012 | 0.005 | 0.114 | 0.012 | 0.025 | 75 | 0.000 | 11 | 0.0016 | 0 | 0.0020 | 0.0002 | 0.0002 | 0.0028 | 0.0001 | 0.0006 | 0.0000 | 0.0011 | 0.0000 | 0.0000 | 0.0006 | 0.0002 | 0.0000 | 0.0002 | [10 empty] | 0.00 | 0.00 | 0.00 | 0.00 | 0.00 | 0.00
200188 | 2025-01-24 | 2025-01-25 | 1859 | 41CrS4 | 240X280 | ****** | 3.59 TO 3.63 | SAARLOHA ADVANCED MATERIALS PV | 3.15M TO 3.63M | L | 0.437 | 0.299 | 0.894 | 0.024 | 0.024 | 0.016 | 0.003 | 1.173 | 0.013 | 0.024 | 79 | 0.000 | 14 | 0.0029 | 0 | 0.0033 | 0.0000 | 0.0005 | 0.0028 | 0.0010 | 0.0036 | 0.0000 | 0.0012 | 0.0000 | 0.0000 | 0.0006 | 0.0002 | 0.0000 | 0.0002 | [10 empty] | 0.00 | 0.00 | 0.00 | 2.00 | 20.00 | 100.00
200189 | 2025-01-24 | 2025-01-25 | 1859 | 41CrS4 | 240X280 | ***** | 3.59 TO 3.63 | SAARLOHA ADVANCED MATERIALS PV | 3.15M TO 3.63M | L+1 | 0.435 | 0.267 | 0.871 | 0.020 | 0.024 | 0.018 | 0.004 | 1.136 | 0.012 | 0.024 | 73 | 0.000 | 6 | 0.0037 | 1 | 0.0031 | 0.0000 | 0.0007 | 0.0028 | 0.0009 | 0.0025 | 0.0000 | 0.0013 | 0.0000 | 0.0000 | 0.0006 | 0.0001 | 0.0000 | 0.0002 | [10 empty] | 0.00 | 0.00 | 0.00 | 2.00 | 20.00 | 100.00
200190 | 2025-01-24 | 2025-01-25 | 1859 | 41CrS4 | 240X280 | ***** | 3.59 TO 3.63 | SAARLOHA ADVANCED MATERIALS PV | 3.15M TO 3.63M | L+2 | 0.435 | 0.279 | 0.867 | 0.018 | 0.024 | 0.016 | 0.003 | 1.123 | 0.011 | 0.025 | 75 | 0.000 | 6 | 0.0043 | 0 | 0.0028 | 0.0000 | 0.0005 | 0.0028 | 0.0007 | 0.0032 | 0.0000 | 0.0013 | 0.0000 | 0.0000 | 0.0006 | 0.0001 | 0.0000 | 0.0002 | [10 empty] | 0.00 | 0.00 | 0.00 | 2.00 | 20.00 | 100.00
200191 | 2025-01-24 | 2025-01-25 | 00523 | JIS S45C MOD | 180X180 | ***** | 11.80 TO 11.90 | MUKAND SUMI SPECIAL STEEL LIMI |  | L | 0.434 | 0.260 | 1.288 | 0.019 | 0.032 | 0.066 | 0.003 | 0.155 | 0.011 | 0.019 | 82 | 0.000 | 8 | 0.0037 | 1 | 0.0469 | 0.0000 | 0.0003 | 0.0027 | 0.0007 | 0.0007 | 0.0000 | 0.0007 | 0.0000 | 0.0000 | 0.0003 | 0.0000 | 0.0000 | 0.0002 | [10 empty] | 0.00 | 0.00 | 0.00 | 0.00 | 0.00 | 0.00
200192 | 2025-01-24 | 2025-01-25 | 00523 | JIS S45C MOD | 180X180 | ***** | 11.80 TO 11.90 | MUKAND SUMI SPECIAL STEEL LIMI |  | L+1 | 0.448 | 0.239 | 1.235 | 0.017 | 0.027 | 0.072 | 0.003 | 0.169 | 0.012 | 0.019 | 89 | 0.000 | 7 | 0.0030 | 1 | 0.0480 | 0.0000 | 0.0003 | 0.0025 | 0.0001 | 0.0008 | 0.0000 | 0.0007 | 0.0000 | 0.0000 | 0.0004 | 0.0000 | 0.0000 | 0.0000 | [10 empty] | 0.00 | 0.00 | 0.00 | 0.00 | 0.00 | 0.00
200193 | 2025-01-24 | 2025-01-25 | 00521 | SUJ2S | 240X280 | 165 RCS | 3.20 TO 3.25 | MUKAND SUMI SPECIAL STEEL LIMI | 2.70 TO .3.25 | L | 0.956 | 0.232 | 0.361 | 0.016 | 0.004 | 0.026 | 0.005 | 1.427 | 0.004 | 0.019 | 76 | 0.000 | 3 | 0.0016 | 1 | 0.0025 | 0.0010 | 0.0002 | 0.0000 | 0.0000 | 0.0038 | 0.0000 | 0.0017 | 0.0000 | 0.0000 | 0.0009 | 0.0000 | 0.0000 | 0.0000 | [10 empty] | 0.00 | 0.00 | 0.00 | 0.00 | 0.00 | 0.00
200194 | 2025-01-24 | 2025-01-25 | 00523 | JIS S45C MOD | 180X180 | ***** | 11.80 TO 11.90 | MUKAND SUMI SPECIAL STEEL LIMI |  | L+2 | 0.439 | 0.250 | 1.275 | 0.017 | 0.037 | 0.071 | 0.006 | 0.164 | 0.013 | 0.018 | 82 | 0.000 | 6 | 0.0027 | 1 | 0.0545 | 0.0000 | 0.0005 | 0.0028 | 0.0006 | 0.0009 | 0.0000 | 0.0008 | 0.0000 | 0.0000 | 0.0004 | 0.0001 | 0.0000 | 0.0003 | [10 empty] | 0.00 | 0.00 | 0.00 | 0.00 | 0.00 | 0.00
200195 | 2025-01-24 | 2025-01-25 | 00521 | SUJ2S | 240X280 | 165 RCS | 3.20 TO 3.25 | MUKAND SUMI SPECIAL STEEL LIMI | 2.70 TO .3.25 | L+1 | 0.970 | 0.222 | 0.354 | 0.017 | 0.009 | 0.027 | 0.017 | 1.442 | 0.012 | 0.027 | 82 | 0.000 | 3 | 0.0016 | 0 | 0.0023 | 0.0011 | 0.0001 | 0.0000 | 0.0000 | 0.0037 | 0.0000 | 0.0017 | 0.0000 | 0.0000 | 0.0009 | 0.0000 | 0.0000 | 0.0001 | [10 empty] | 0.00 | 0.00 | 0.00 | 0.00 | 0.00 | 0.00
200196 | 2025-01-24 | 2025-01-25 | 00521 | SUJ2S | 240X280 | 165 RCS | 3.20 TO 3.25 | MUKAND SUMI SPECIAL STEEL LIMI | 2.70 TO .3.25 | L+2 | 0.963 | 0.213 | 0.372 | 0.014 | 0.015 | 0.026 | 0.006 | 1.419 | 0.005 | 0.029 | 85 | 0.000 | 1 | 0.0022 | 0 | 0.0023 | 0.0010 | 0.0001 | 0.0000 | 0.0000 | 0.0035 | 0.0000 | 0.0016 | 0.0000 | 0.0000 | 0.0008 | 0.0000 | 0.0000 | 0.0000 | [10 empty] | 0.00 | 0.00 | 0.00 | 0.00 | 0.00 | 0.00
200197 | 2025-01-24 | 2025-01-25 | 00694 | SWRCH8A | 180X180 | ***** | 11.80 TO 11.90 | MUKAND SUMI SPECIAL STEEL LIMI | NO SOL | L | 0.059 | 0.084 | 0.269 | 0.015 | 0.004 | 0.012 | 0.003 | 0.039 | 0.014 | 0.035 | 71 | 0.000 | 24 | 0.0014 | 0 | 0.0010 | 0.0014 | 0.0000 | 0.0027 | 0.0000 | 0.0000 | 0.0000 | 0.0015 | 0.0000 | 0.0000 | 0.0009 | 0.0001 | 0.0000 | 0.0000
200198 | 2025-01-24 | 2025-01-25 | 00694 | SWRCH8A | 180X180 | ***** | 11.80 TO 11.90 | MUKAND SUMI SPECIAL STEEL LIMI | NO SOL | L+1 | 0.066 | 0.071 | 0.259 | 0.014 | 0.003 | 0.011 | 0.003 | 0.039 | 0.011 | 0.035 | 75 | 0.000 | 28 | 0.0012 | 0 | 0.0010 | 0.0015 | 0.0000 | 0.0027 | 0.0000 | 0.0000 | 0.0002 | 0.0015 | 0.0000 | 0.0000 | 0.0009 | 0.0000 | 0.0000 | 0.0000
200199 | 2025-01-24 | 2025-01-25 | 00694 | SWRCH8A | 180X180 | ***** | 11.80 TO 11.90 | MUKAND SUMI SPECIAL STEEL LIMI | NO SOL | L+2 | 0.063 | 0.080 | 0.259 | 0.015 | 0.004 | 0.011 | 0.003 | 0.033 | 0.011 | 0.034 | 82 | 0.000 | 21 | 0.0017 | 0 | 0.0013 | 0.0015 | 0.0001 | 0.0027 | 0.0000 | 0.0000 | 0.0002 | 0.0016 | 0.0000 | 0.0000 | 0.0009 | 0.0000 | 0.0000 | 0.0001
200200 | 2025-01-24 | 2025-01-25 | 367 | 16MnCr5ALN | 240X280 | 60 ROUND/90 ROUND | 3.00 TO 3.05 | MUKAND SUMI SPECIAL STEEL LIMI | 3.15 ONLY | L | 0.185 | 0.246 | 1.209 | 0.021 | 0.021 | 0.017 | 0.005 | 1.042 | 0.013 | 0.030 | 80 | 0.000 | 12 | 0.0024 | 1 | 0.0037 | 0.0000 | 0.0006 | 0.0030 | 0.0011 | 0.0031 | 0.0000 | 0.0010 | 0.0000 | 0.0000 | 0.0005 | 0.0003 | 0.0000 | 0.0004 | [10 empty] | 0.00 | 0.00 | 80.00 | 2.00 | 20.00 | 110.00
200201 | 2025-01-24 | 2025-01-25 | 367 | 16MnCr5ALN | 240X280 | 90 ROUND | 4.20 TO 4.23 | MUKAND SUMI SPECIAL STEEL LIMI | 3.15 ONLY | L+1 | 0.175 | 0.251 | 1.201 | 0.018 | 0.021 | 0.017 | 0.004 | 1.058 | 0.014 | 0.024 | 82 | 0.000 | 12 | 0.0030 | 2 | 0.0037 | 0.0000 | 0.0007 | 0.0029 | 0.0013 | 0.0031 | 0.0000 | 0.0010 | 0.0000 | 0.0000 | 0.0005 | 0.0006 | 0.0000 | 0.0004 | [10 empty] | 0.00 | 0.00 | 80.00 | 2.00 | 20.00 | 110.00
200202 | 2025-01-25 | 2025-01-25 | 00134 | 41Cr4 | 180X180 | ***** | 11.80 TO 11.90 | MUKAND SUMI SPECIAL STEEL LIMI | NO SOL | L | 0.430 | 0.191 | 0.843 | 0.014 | 0.018 | 0.020 | 0.006 | 1.123 | 0.012 | 0.028 | 83 | 0.000 | 16 | 0.0022 | 0 | 0.0029 | 0.0000 | 0.0004 | 0.0027 | 0.0006 | 0.0023 | 0.0000 | 0.0012 | 0.0000 | 0.0000 | 0.0006 | 0.0002 | 0.0000 | 0.0002 | [10 empty] | 0.00 | 0.00 | 0.00 | 0.00 | 0.00 | 0.00
200203 | 2025-01-25 | 2025-01-25 | 367 | 16MnCr5ALN | 240X280 | 70 ROUND | 3.84 TO 3.87 | MUKAND SUMI SPECIAL STEEL LIMI | 3.10 ONLY | L+2 | 0.176 | 0.232 | 1.226 | 0.018 | 0.020 | 0.022 | 0.011 | 1.021 | 0.014 | 0.028 | 80 | 0.000 | 13 | 0.0025 | 1 | 0.0038 | 0.0000 | 0.0007 | 0.0030 | 0.0015 | 0.0029 | 0.0000 | 0.0010 | 0.0000 | 0.0000 | 0.0004 | 0.0003 | 0.0000 | 0.0003 | [10 empty] | 0.00 | 0.00 | 80.00 | 2.00 | 20.00 | 110.00
200204 | 2025-01-24 | 2025-01-25 | 00134 | 41Cr4 | 180X180 | ***** | 11.80 TO 11.90 | MUKAND SUMI SPECIAL STEEL LIMI | NO SOL | L+1 | 0.438 | 0.183 | 0.826 | 0.013 | 0.019 | 0.022 | 0.006 | 1.127 | 0.013 | 0.028 | 84 | 0.000 | 18 | 0.0018 | 0 | 0.0029 | 0.0000 | 0.0002 | 0.0026 | 0.0007 | 0.0027 | 0.0000 | 0.0012 | 0.0000 | 0.0000 | 0.0006 | 0.0002 | 0.0000 | 0.0002 | [10 empty] | 0.00 | 0.00 | 0.00 | 0.00 | 0.00 | 0.00
200205 | 2025-01-24 | 2025-01-25 | 2237 | 15B25 | 240X280 | 70 ROUND | 3.84 TO 3.87 | MUKAND SUMI SPECIAL STEEL LIMI | NO SOL | S | 0.249 | 0.120 | 1.111 | 0.016 | 0.015 | 0.014 | 0.018 | 0.176 | 0.012 | 0.025 | 84 | 0.000 | 14 | 0.0361 | 26 | 0.0052 | 0.0000 | 0.0002 | 0.0029 | 0.0006 | 0.0010 | 0.0000 | 0.0010 | 0.0000 | 0.0000 | 0.0005 | 0.0001 | 0.0000 | 0.0002 | [10 empty] | 0.00 | 0.00 | 0.00 | 2.00 | 16.00 | 90.00
200206 | 2025-01-24 | 2025-01-25 | 00134 | 41Cr4 | 180X180 | ***** | 11.80 TO 11.90 | MUKAND SUMI SPECIAL STEEL LIMI | NO SOL | L+2 | 0.428 | 0.168 | 0.825 | 0.014 | 0.019 | 0.021 | 0.014 | 1.098 | 0.011 | 0.028 | 86 | 0.000 | 10 | 0.0019 | 0 | 0.0028 | 0.0001 | 0.0004 | 0.0027 | 0.0005 | 0.0026 | 0.0000 | 0.0014 | 0.0000 | 0.0000 | 0.0006 | 0.0001 | 0.0000 | 0.0003 | [10 empty] | 0.00 | 0.00 | 0.00 | 0.00 | 0.00 | 0.00
200207 | 2025-01-24 | 2025-01-25 | 00134 | 41Cr4 | 180X180 | ***** | 11.80 TO 11.90 | MUKAND SUMI SPECIAL STEEL LIMI | NO SOL | L+3 | 0.423 | 0.179 | 0.825 | 0.016 | 0.019 | 0.021 | 0.005 | 1.125 | 0.012 | 0.027 | 94 | 0.000 | 9 | 0.0021 | 0 | 0.0030 | 0.0001 | 0.0004 | 0.0027 | 0.0005 | 0.0025 | 0.0000 | 0.0013 | 0.0000 | 0.0000 | 0.0006 | 0.0001 | 0.0000 | 0.0001 | [10 empty] | 0.00 | 0.00 | 0.00 | 0.00 | 0.00 | 0.00
200208 | 2025-01-24 | 2025-01-25 | 1205 | 20Mc5 | 240X280 | 125 RCS | 3.09 TO 3.12 | AMBHE FERRO METAL PROCESSORS P |  | L | 0.193 | 0.267 | 1.214 | 0.017 | 0.026 | 0.017 | 0.004 | 1.221 | 0.013 | 0.024 | 82 | 0.000 | 12 | 0.0025 | 2 | 0.0037 | 0.0000 | 0.0006 | 0.0028 | 0.0013 | 0.0038 | 0.0000 | 0.0010 | 0.0000 | 0.0000 | 0.0004 | 0.0004 | 0.0000 | 0.0003 | [10 empty] | 0.00 | 0.00 | 0.00 | 2.00 | 20.00 | 90.00
200209 | 2025-01-24 | 2025-01-25 | 786 | 20MnCr5 | 240X280 | 90 RCS | 3.03 TO 3.06 | UNIQUE FORGINGS (I) PVT LTD |  | L+1 | 0.191 | 0.184 | 1.220 | 0.016 | 0.025 | 0.018 | 0.014 | 1.227 | 0.021 | 0.029 | 98 | 0.000 | 12 | 0.0020 | 0 | 0.0040 | 0.0000 | 0.0007 | 0.0030 | 0.0016 | 0.0038 | 0.0000 | 0.0011 | 0.0000 | 0.0000 | 0.0005 | 0.0009 | 0.0000 | 0.0005 | [10 empty] | 0.00 | 0.00 | 0.00 | 2.50 | 20.00 | 90.00
200210 | 2025-01-24 | 2025-01-27 | 00394/2387 | 20MnCr5 HH | 240X280 | 56 ROUND | 2.52 TO 2.55 | MUKAND SUMI SPECIAL STEEL LIMI | NO SOL | L | 0.187 | 0.180 | 1.234 | 0.016 | 0.017 | 0.017 | 0.009 | 1.234 | 0.013 | 0.027 | 77 | 0.000 | 11 | 0.0019 | 0 | 0.0041 | 0.0000 | 0.0005 | 0.0028 | 0.0009 | 0.0037 | 0.0000 | 0.0008 | 0.0000 | 0.0000 | 0.0005 | 0.0010 | 0.0000 | 0.0003
200211 | 2025-01-24 | 2025-01-25 | 00066 | SAE 10B21M1 | 180X180 | ***** | 7.50 TO 7.55 | MUKAND SUMI SPECIAL STEEL LIMI | NO SOL | L | 0.196 | 0.095 | 0.842 | 0.018 | 0.011 | 0.015 | 0.004 | 0.163 | 0.011 | 0.035 | 94 | 0.000 | 21 | 0.0389 | 24 | 0.0048 | 0.0003 | 0.0002 | 0.0028 | 0.0002 | 0.0012 | 0.0000 | 0.0010 | 0.0000 | 0.0000 | 0.0006 | 0.0001 | 0.0000 | 0.0000 | [10 empty] | 0.00 | 0.00 | 0.00 | 2.00 | 20.00 | 75.00
200212 | 2025-01-24 | 2025-01-25 | 00066 | SAE 10B21M1 | 180X180 | ***** | 7.50 TO 7.55 | MUKAND SUMI SPECIAL STEEL LIMI | NO SOL | L+1 | 0.196 | 0.080 | 0.870 | 0.017 | 0.006 | 0.012 | 0.004 | 0.173 | 0.011 | 0.029 | 80 | 0.000 | 10 | 0.0375 | 21 | 0.0047 | 0.0003 | 0.0002 | 0.0027 | 0.0001 | 0.0006 | 0.0000 | 0.0010 | 0.0000 | 0.0000 | 0.0006 | 0.0001 | 0.0000 | 0.0001 | [10 empty] | 0.00 | 0.00 | 0.00 | 2.00 | 20.00 | 75.00
200213 | 2025-01-24 | 2025-01-25 | 00066 | SAE 10B21M1 | 180X180 | ***** | 7.50 TO 7.55 | MUKAND SUMI SPECIAL STEEL LIMI | NO SOL | L+2 | 0.195 | 0.096 | 0.841 | 0.017 | 0.006 | 0.014 | 0.018 | 0.176 | 0.012 | 0.032 | 79 | 0.000 | 25 | 0.0361 | 17 | 0.0045 | 0.0003 | 0.0001 | 0.0027 | 0.0001 | 0.0010 | 0.0000 | 0.0010 | 0.0000 | 0.0000 | 0.0006 | 0.0001 | 0.0000 | 0.0000 | [10 empty] | 0.00 | 0.00 | 0.00 | 2.00 | 20.00 | 75.00
200214 | 2025-01-24 | 2025-01-25 | 2180 | S55CR | 240X280 | 60 ROUND | 3.00 TO 3.05 | HIRSCHVOGEL COMPONENTS INDIA | 2.55 ONLY | L | 0.572 | 0.227 | 0.810 | 0.017 | 0.006 | 0.011 | 0.005 | 0.163 | 0.010 | 0.022 | 84 | 0.000 | 8 | 0.0018 | 0 | 0.0021 | 0.0004 | 0.0000 | 0.0025 | 0.0000 | 0.0009 | 0.0000 | 0.0010 | 0.0000 | 0.0000 | 0.0006 | 0.0000 | 0.0000 | 0.0000 | [10 empty] | 0.00 | 0.00 | 0.00 | 2.00 | 15.00 | 90.00
200215 | 2025-01-24 | 2025-01-25 | 2180 | S55CR | 240X280 | 60 ROUND | 3.00 TO 3.05 | HIRSCHVOGEL COMPONENTS INDIA | 2.55 ONLY | L+1 | 0.563 | 0.201 | 0.812 | 0.015 | 0.008 | 0.011 | 0.014 | 0.151 | 0.010 | 0.023 | 85 | 0.000 | 6 | 0.0017 | 0 | 0.0020 | 0.0004 | 0.0001 | 0.0025 | 0.0000 | 0.0006 | 0.0000 | 0.0010 | 0.0000 | 0.0000 | 0.0006 | 0.0000 | 0.0000 | 0.0000 | [10 empty] | 0.00 | 0.00 | 0.00 | 2.00 | 15.00 | 90.00
200216 | 2025-01-25 | 2025-01-25 | 00068 | SAE 1015 | 180X180 | ***** | 7.50 TO 7.55 | MUKAND SUMI SPECIAL STEEL LIMI | NO SOL | L | 0.136 | 0.096 | 0.371 | 0.014 | 0.011 | 0.010 | 0.003 | 0.055 | 0.009 | 0.039 | 73 | 0.000 | 34 | 0.0008 | 0 | 0.0012 | 0.0011 | 0.0000 | 0.0027 | 0.0000 | 0.0000 | 0.0003 | 0.0012 | 0.0000 | 0.0000 | 0.0008 | 0.0001 | 0.0000 | 0.0000 | [10 empty] | 0.00 | 0.00 | 0.00 | 0.00 | 0.00 | 0.00
200217 | 2025-01-25 | 2025-01-25 | 2180 | S55CR | 240X280 | 60 ROUND | 3.00 TO 3.05 | HIRSCHVOGEL COMPONENTS INDIA | 2.55 ONLY | L | 0.563 | 0.188 | 0.794 | 0.017 | 0.006 | 0.014 | 0.013 | 0.157 | 0.011 | 0.029 | 79 | 0.000 | 7 | 0.0017 | 0 | 0.0021 | 0.0004 | 0.0000 | 0.0027 | 0.0000 | 0.0008 | 0.0000 | 0.0011 | 0.0000 | 0.0000 | 0.0006 | 0.0001 | 0.0000 | 0.0001 | [10 empty] | 0.00 | 0.00 | 0.00 | 2.00 | 15.00 | 90.00
200218 | 2025-01-25 | 2025-01-25 | 00068 | SAE 1015 | 180X180 | ***** | 7.50 TO 7.55 | MUKAND SUMI SPECIAL STEEL LIMI | NO SOL | L+1 | 0.135 | 0.124 | 0.376 | 0.018 | 0.007 | 0.009 | 0.003 | 0.043 | 0.008 | 0.038 | 70 | 0.000 | 33 | 0.0012 | 0 | 0.0012 | 0.0011 | 0.0000 | 0.0025 | 0.0000 | 0.0000 | 0.0000 | 0.0013 | 0.0000 | 0.0000 | 0.0008 | 0.0000 | 0.0000 | 0.0000 | [10 empty] | 0.00 | 0.00 | 0.00 | 0.00 | 0.00 | 0.00
200219 | 2025-01-25 | 2025-01-25 | 00068 | SAE 1015 | 180X180 | ***** | 7.50 TO 7.55 | MUKAND SUMI SPECIAL STEEL LIMI | NO SOL | L+2 | 0.138 | 0.118 | 0.363 | 0.016 | 0.006 | 0.012 | 0.014 | 0.044 | 0.017 | 0.045 | 74 | 0.000 | 36 | 0.0008 | 0 | 0.0012 | 0.0012 | 0.0000 | 0.0026 | 0.0000 | 0.0000 | 0.0001 | 0.0013 | 0.0000 | 0.0000 | 0.0008 | 0.0000 | 0.0000 | 0.0000 | [10 empty] | 0.00 | 0.00 | 0.00 | 0.00 | 0.00 | 0.00
200220 | 2025-01-25 | 2025-01-27 | 1898 | S55CR | 240X280 | 60 ROUND | 3.00 TO 3.05 | ROLEX RINGS LTD | CUSTOMER SPEC :MATERIAL SPECIFICATION RE | L+1 | 0.556 | 0.205 | 0.786 | 0.015 | 0.005 | 0.014 | 0.017 | 0.152 | 0.016 | 0.023 | 84 | 0.000 | 7 | 0.0032 | 0 | 0.0024 | 0.0006 | 0.0001 | 0.0026 | 0.0000 | 0.0003 | 0.0000 | 0.0009 | 0.0000 | 0.0000 | 0.0006 | 0.0000 | 0.0000 | 0.0001 | [10 empty] | 0.00 | 0.00 | 0.00 | 2.00 | 15.00 | 90.00
200221 | 2025-01-25 | 2025-01-25 | 1898 | S55CR | 240X280 | 60 ROUND | 3.00 TO 3.05 | JINABAKUL FORGE PRIVATE LTD UN |  | L+2 | 0.569 | 0.202 | 0.773 | 0.016 | 0.006 | 0.011 | 0.010 | 0.149 | 0.011 | 0.024 | 85 | 0.000 | 5 | 0.0021 | 0 | 0.0019 | 0.0004 | 0.0001 | 0.0026 | 0.0000 | 0.0005 | 0.0000 | 0.0011 | 0.0000 | 0.0000 | 0.0005 | 0.0000 | 0.0000 | 0.0001 | [10 empty] | 0.00 | 0.00 | 0.00 | 2.00 | 15.00 | 90.00
200222 | 2025-01-25 | 2025-01-25 | 00031 | SCM420H | 180X180 | ***** | 11.80 TO 11.90 | MUKAND SUMI SPECIAL STEEL LIMI | NO SOL | L | 0.202 | 0.173 | 0.806 | 0.020 | 0.018 | 0.019 | 0.180 | 1.039 | 0.013 | 0.022 | 88 | 0.000 | 18 | 0.0014 | 0 | 0.0033 | 0.0003 | 0.0006 | 0.0027 | 0.0009 | 0.0019 | 0.0000 | 0.0011 | 0.0000 | 0.0000 | 0.0005 | 0.0002 | 0.0000 | 0.0001 | [10 empty] | 0.00 | 0.00 | 0.00 | 0.00 | 16.00 | 90.00
200223 | 2025-01-25 | 2025-01-25 | 00031 | SCM420H | 180X180 | ***** | 11.80 TO 11.90 | MUKAND SUMI SPECIAL STEEL LIMI | NO SOL | L+1 | 0.189 | 0.145 | 0.721 | 0.016 | 0.019 | 0.017 | 0.171 | 1.069 | 0.016 | 0.025 | 85 | 0.000 | 10 | 0.0015 | 0 | 0.0024 | 0.0004 | 0.0004 | 0.0028 | 0.0009 | 0.0032 | 0.0000 | 0.0012 | 0.0000 | 0.0000 | 0.0005 | 0.0003 | 0.0000 | 0.0001 | [10 empty] | 0.00 | 0.00 | 0.00 | 0.00 | 16.00 | 90.00
200224 | 2025-01-25 | 2025-01-25 | 552 | SAE 1548 | 240X280 | 125 ROUND | 3.83 TO 3.86 | BHARAT FORGE LTD | 4070, REV NO 0, 19.9.14 | L | 0.464 | 0.234 | 1.218 | 0.014 | 0.011 | 0.012 | 0.012 | 0.185 | 0.012 | 0.026 | 91 | 0.000 | 14 | 0.0159 | 0 | 0.0040 | 0.0000 | 0.0002 | 0.0028 | 0.0005 | 0.0007 | 0.0000 | 0.0008 | 0.0000 | 0.0000 | 0.0004 | 0.0001 | 0.0000 | 0.0002 | [10 empty] | 0.00 | 0.00 | 0.00 | 2.00 | 20.00 | 100.00
200225 | 2025-01-25 | 2025-01-25 | 00031 | SCM420H | 180X180 | ***** | 11.80 TO 11.90 | MUKAND SUMI SPECIAL STEEL LIMI | NO SOL | L+2 | 0.184 | 0.153 | 0.724 | 0.015 | 0.016 | 0.020 | 0.172 | 1.050 | 0.014 | 0.029 | 94 | 0.000 | 12 | 0.0015 | 0 | 0.0026 | 0.0003 | 0.0004 | 0.0028 | 0.0009 | 0.0023 | 0.0000 | 0.0011 | 0.0000 | 0.0000 | 0.0005 | 0.0003 | 0.0000 | 0.0001 | [10 empty] | 0.00 | 0.00 | 0.00 | 0.00 | 16.00 | 90.00
200226 | 2025-01-25 | 2025-01-25 | 552 | SAE 1548 | 240X280 | 125 ROUND | 3.83 TO 3.86 | BHARAT FORGE LTD | 4070, REV NO 0, 19.9.14 | L+1 | 0.449 | 0.252 | 1.198 | 0.018 | 0.010 | 0.016 | 0.003 | 0.170 | 0.011 | 0.024 | 70 | 0.000 | 7 | 0.0154 | 0 | 0.0040 | 0.0000 | 0.0002 | 0.0027 | 0.0004 | 0.0007 | 0.0000 | 0.0009 | 0.0000 | 0.0000 | 0.0004 | 0.0000 | 0.0000 | 0.0001 | [10 empty] | 0.00 | 0.00 | 0.00 | 2.00 | 20.00 | 100.00
200227 | 2025-01-25 | 2025-01-25 | 552 | SAE 1548 | 240X280 | 125 ROUND | 3.83 TO 3.86 | BHARAT FORGE LTD | 4070, REV NO 0, 19.9.14 | L+2 | 0.459 | 0.282 | 1.205 | 0.023 | 0.009 | 0.015 | 0.008 | 0.158 | 0.012 | 0.024 | 70 | 0.000 | 5 | 0.0127 | 0 | 0.0038 | 0.0000 | 0.0004 | 0.0029 | 0.0003 | 0.0009 | 0.0000 | 0.0009 | 0.0000 | 0.0000 | 0.0004 | 0.0000 | 0.0000 | 0.0002 | [10 empty] | 0.00 | 0.00 | 0.00 | 2.00 | 20.00 | 100.00
200228 | 2025-01-25 | 2025-01-26 | 00506 | 10B35S3 | 180X180 | ***** | 7.50 TO 7.55 | MUKAND SUMI SPECIAL STEEL LIMI |  | L+1 | 0.364 | 0.200 | 0.747 | 0.015 | 0.004 | 0.013 | 0.024 | 0.309 | 0.010 | 0.038 | 103 | 0.000 | 22 | 0.0506 | 28 | 0.0049 | 0.0005 | 0.0002 | 0.0027 | 0.0001 | 0.0009 | 0.0000 | 0.0013 | 0.0000 | 0.0000 | 0.0006 | 0.0000 | 0.0000 | 0.0001 | [10 empty] | 0.00 | 0.00 | 0.00 | 0.00 | 0.00 | 0.00
200229 | 2025-01-25 | 2025-01-26 | 00506 | 10B35S3 | 180X180 | ***** | 7.50 TO 7.55 | MUKAND SUMI SPECIAL STEEL LIMI |  | L | 0.341 | 0.166 | 0.743 | 0.018 | 0.003 | 0.027 | 0.025 | 0.308 | 0.010 | 0.033 | 73 | 0.000 | 19 | 0.0430 | 28 | 0.0047 | 0.0005 | 0.0001 | 0.0025 | 0.0001 | 0.0011 | 0.0000 | 0.0012 | 0.0000 | 0.0000 | 0.0006 | 0.0000 | 0.0000 | 0.0000 | [10 empty] | 0.00 | 0.00 | 0.00 | 0.00 | 0.00 | 0.00
200230 | 2025-01-25 | 2025-01-26 | 977 | 38MnSiVS5 | 240X280 | 90 ROUND | 4.15 TO 4.20 | KALYANI TECHNOFORGE LTD RANJAN |  | L | 0.375 | 0.555 | 1.396 | 0.018 | 0.054 | 0.014 | 0.011 | 0.161 | 0.011 | 0.020 | 148 | 0.000 | 12 | 0.0114 | 3 | 0.0834 | 0.0000 | 0.0006 | 0.0028 | 0.0007 | 0.0008 | 0.0000 | 0.0007 | 0.0000 | 0.0000 | 0.0003 | 0.0000 | 0.0000 | 0.0002 | [10 empty] | 0.00 | 0.00 | 130.00 | 2.00 | 20.00 | 180.00
200231 | 2025-01-25 | 2025-01-26 | 00338 | CF53 | 180X180 | ***** | 11.80 TO 11.90 | MUKAND SUMI SPECIAL STEEL LIMI |  | S | 0.561 | 0.296 | 0.776 | 0.022 | 0.004 | 0.025 | 0.006 | 0.167 | 0.011 | 0.026 | 66 | 0.000 | 19 | 0.0025 | 0 | 0.0022 | 0.0005 | 0.0001 | 0.0026 | 0.0000 | 0.0003 | 0.0000 | 0.0011 | 0.0000 | 0.0000 | 0.0006 | 0.0001 | 0.0000 | 0.0000 | [10 empty] | 0.00 | 0.00 | 60.00 | 0.90 | 18.00 | 80.00
200232 | 2025-01-25 | 2025-01-26 | 977 | 38MnSiVS5 | 240X280 | 90 ROUND | 4.15 TO 4.20 | KALYANI TECHNOFORGE LTD RANJAN |  | L+1 | 0.383 | 0.540 | 1.393 | 0.024 | 0.052 | 0.013 | 0.007 | 0.155 | 0.012 | 0.020 | 145 | 0.000 | 10 | 0.0119 | 0 | 0.0916 | 0.0000 | 0.0003 | 0.0028 | 0.0006 | 0.0004 | 0.0000 | 0.0006 | 0.0000 | 0.0000 | 0.0003 | 0.0001 | 0.0000 | 0.0002 | [10 empty] | 0.00 | 0.00 | 130.00 | 2.00 | 20.00 | 180.00
200233 | 2025-01-25 | 2025-01-26 | 977 | 38MnSiVS5 | 240X280 | 90 ROUND | 4.15 TO 4.20 | KALYANI TECHNOFORGE LTD RANJAN |  | L+2 | 0.385 | 0.541 | 1.418 | 0.024 | 0.051 | 0.010 | 0.004 | 0.155 | 0.011 | 0.018 | 140 | 0.000 | 12 | 0.0091 | 2 | 0.0845 | 0.0000 | 0.0005 | 0.0027 | 0.0006 | 0.0007 | 0.0000 | 0.0006 | 0.0000 | 0.0000 | 0.0003 | 0.0000 | 0.0000 | 0.0002 | [10 empty] | 0.00 | 0.00 | 130.00 | 2.00 | 20.00 | 180.00
200234 | 2025-01-25 | 2025-01-26 | C2RT | SAE 1010 | 180X180 | ***** | 7.50 TO 7.55 | MUKAND SUMI SPECIAL STEEL LIMI |  | L | 0.083 | 0.052 | 0.322 | 0.010 | 0.004 | 0.010 | 0.003 | 0.049 | 0.010 | 0.028 | 96 | 0.000 | 19 | 0.0017 | 0 | 0.0009 | 0.0013 | 0.0000 | 0.0026 | 0.0000 | 0.0000 | 0.0000 | 0.0013 | 0.0000 | 0.0000 | 0.0009 | 0.0000 | 0.0000 | 0.0000 | [10 empty] | 0.00 | 0.00 | 0.00 | 0.00 | 0.00 | 0.00
200235 | 2025-01-25 | 2025-01-26 | C2RT | SAE 1010 | 180X180 | ***** | 7.50 TO 7.55 | MUKAND SUMI SPECIAL STEEL LIMI |  | L+1 | 0.087 | 0.055 | 0.334 | 0.011 | 0.004 | 0.012 | 0.003 | 0.034 | 0.010 | 0.040 | 74 | 0.000 | 25 | 0.0018 | 0 | 0.0010 | 0.0013 | 0.0000 | 0.0025 | 0.0000 | 0.0000 | 0.0000 | 0.0015 | 0.0000 | 0.0000 | 0.0008 | 0.0000 | 0.0000 | 0.0001 | [10 empty] | 0.00 | 0.00 | 0.00 | 0.00 | 0.00 | 0.00
200236 | 2025-01-25 | 2025-01-26 | 1337 | 44MnSiVS6 | 240X280 | 120 ROUND | 3.97 TO 4.00 | BHARAT FORGE LTD |  | L | 0.440 | 0.643 | 1.457 | 0.018 | 0.036 | 0.012 | 0.024 | 0.212 | 0.013 | 0.018 | 139 | 0.000 | 12 | 0.0151 | 2 | 0.1433 | 0.0000 | 0.0006 | 0.0030 | 0.0009 | 0.0011 | 0.0000 | 0.0006 | 0.0000 | 0.0000 | 0.0003 | 0.0001 | 0.0000 | 0.0003 | [10 empty] | 0.00 | 0.00 | 140.00 | 2.00 | 18.00 | 200.00
200237 | 2025-01-25 | 2025-01-26 | C2RT | SAE 1010 | 180X180 | ***** | 7.50 TO 7.55 | MUKAND SUMI SPECIAL STEEL LIMI |  | L+2 | 0.090 | 0.035 | 0.330 | 0.011 | 0.005 | 0.011 | 0.004 | 0.023 | 0.011 | 0.039 | 82 | 0.000 | 24 | 0.0006 | 0 | 0.0017 | 0.0013 | 0.0000 | 0.0026 | 0.0000 | 0.0000 | 0.0000 | 0.0013 | 0.0000 | 0.0000 | 0.0008 | 0.0001 | 0.0000 | 0.0000 | [10 empty] | 0.00 | 0.00 | 0.00 | 0.00 | 0.00 | 0.00
200238 | 2025-01-25 | 2025-01-26 | 1337 | 44MnSiVS6 | 240X280 | 120 ROUND | 3.97 TO 4.00 | BHARAT FORGE LTD |  | L+1 | 0.436 | 0.642 | 1.480 | 0.017 | 0.041 | 0.011 | 0.027 | 0.214 | 0.012 | 0.017 | 144 | 0.000 | 11 | 0.0153 | 3 | 0.1243 | 0.0000 | 0.0006 | 0.0028 | 0.0004 | 0.0010 | 0.0000 | 0.0006 | 0.0000 | 0.0000 | 0.0003 | 0.0000 | 0.0000 | 0.0002 | [10 empty] | 0.00 | 0.00 | 140.00 | 2.00 | 18.00 | 200.00
200239 | 2025-01-25 | 2025-01-26 | 1337 | 44MnSiVS6 | 240X280 | 120 ROUND | 3.97 TO 4.00 | BHARAT FORGE LTD |  | L+2 | 0.443 | 0.676 | 1.448 | 0.024 | 0.036 | 0.014 | 0.025 | 0.221 | 0.012 | 0.015 | 148 | 0.000 | 11 | 0.0156 | 2 | 0.1450 | 0.0000 | 0.0006 | 0.0027 | 0.0005 | 0.0010 | 0.0000 | 0.0005 | 0.0000 | 0.0000 | 0.0004 | 0.0000 | 0.0000 | 0.0002 | [10 empty] | 0.00 | 0.00 | 140.00 | 2.00 | 18.00 | 200.00
200240 | 2025-01-26 | 2025-01-26 | SFLH2 | SAE 8620(H) | 180X180 | ***** | 11.80 TO 11.90 | MUKAND SUMI SPECIAL STEEL LIMI | NO SOL | L | 0.212 | 0.175 | 0.853 | 0.016 | 0.018 | 0.460 | 0.235 | 0.547 | 0.012 | 0.029 | 102 | 0.000 | 10 | 0.0018 | 0 | 0.0035 | 0.0005 | 0.0006 | 0.0023 | 0.0005 | 0.0021 | 0.0000 | 0.0008 | 0.0000 | 0.0000 | 0.0004 | 0.0003 | 0.0000 | 0.0000 | [10 empty] | 0.00 | 0.00 | 0.00 | 0.00 | 0.00 | 0.00
200241 | 2025-01-26 | 2025-01-26 | SFLH2 | SAE 8620(H) | 180X180 | ***** | 11.80 TO 11.90 | MUKAND SUMI SPECIAL STEEL LIMI | NO SOL | L+1 | 0.209 | 0.174 | 0.856 | 0.014 | 0.014 | 0.462 | 0.228 | 0.557 | 0.013 | 0.028 | 93 | 0.000 | 15 | 0.0019 | 0 | 0.0029 | 0.0005 | 0.0005 | 0.0023 | 0.0006 | 0.0023 | 0.0001 | 0.0008 | 0.0000 | 0.0000 | 0.0005 | 0.0001 | 0.0000 | 0.0001 | [10 empty] | 0.00 | 0.00 | 0.00 | 0.00 | 0.00 | 0.00
200242 | 2025-01-26 | 2025-01-26 | 2244 | CMA1 | 240X280 | 90 ROUND | 4.15 TO 4.20 | BHARAT FORGE LTD | 4728, REV NO 0, 22.3.22 | L | 0.399 | 0.557 | 1.418 | 0.017 | 0.055 | 0.011 | 0.010 | 0.172 | 0.012 | 0.011 | 141 | 0.000 | 12 | 0.0093 | 3 | 0.1327 | 0.0000 | 0.0006 | 0.0026 | 0.0005 | 0.0008 | 0.0000 | 0.0005 | 0.0000 | 0.0000 | 0.0004 | 0.0001 | 0.0000 | 0.0002 | [10 empty] | 0.00 | 0.00 | 130.00 | 2.00 | 20.00 | 200.00
200243 | 2025-01-26 | 2025-01-26 | 2244 | CMA1 | 240X280 | 90 ROUND | 4.15 TO 4.20 | BHARAT FORGE LTD | 4728, REV NO 0, 22.3.22 | L+1 | 0.402 | 0.561 | 1.415 | 0.014 | 0.058 | 0.011 | 0.004 | 0.189 | 0.012 | 0.011 | 145 | 0.000 | 8 | 0.0099 | 2 | 0.1389 | 0.0000 | 0.0003 | 0.0027 | 0.0006 | 0.0009 | 0.0000 | 0.0004 | 0.0000 | 0.0000 | 0.0004 | 0.0000 | 0.0000 | 0.0002 | [10 empty] | 0.00 | 0.00 | 130.00 | 2.00 | 20.00 | 200.00
200244 | 2025-01-26 | 2025-01-26 | 2244 | CMA1 | 240X280 | 90 ROUND | 4.15 TO 4.20 | BHARAT FORGE LTD | 3.15M ONLY | L+2 | 0.382 | 0.579 | 1.414 | 0.019 | 0.056 | 0.021 | 0.014 | 0.177 | 0.013 | 0.011 | 138 | 0.000 | 11 | 0.0085 | 1 | 0.1474 | 0.0000 | 0.0005 | 0.0029 | 0.0008 | 0.0009 | 0.0000 | 0.0005 | 0.0000 | 0.0000 | 0.0004 | 0.0000 | 0.0000 | 0.0003 | [10 empty] | 0.00 | 0.00 | 130.00 | 2.00 | 20.00 | 200.00
200245 | 2025-01-26 | 2025-01-26 | 00123 | SAN C1 | 180X180 | ***** | 11.80 TO 11.90 | MUKAND SUMI SPECIAL STEEL LIMI |  | L | 0.195 | 0.247 | 0.811 | 0.017 | 0.013 | 0.020 | 0.008 | 1.044 | 0.015 | 0.023 | 84 | 0.000 | 13 | 0.0027 | 1 | 0.0052 | 0.0005 | 0.0006 | 0.0027 | 0.0006 | 0.0032 | 0.0000 | 0.0012 | 0.0000 | 0.0000 | 0.0007 | 0.0001 | 0.0000 | 0.0003 | [10 empty] | 0.00 | 0.00 | 0.00 | 0.00 | 0.00 | 0.00
200246 | 2025-01-26 | 2025-01-26 | 00123 | SAN C1 | 180X180 | ***** | 11.80 TO 11.90 | MUKAND SUMI SPECIAL STEEL LIMI |  | L+1 | 0.204 | 0.255 | 0.804 | 0.017 | 0.017 | 0.016 | 0.006 | 1.042 | 0.013 | 0.020 | 89 | 0.000 | 15 | 0.0028 | 1 | 0.0035 | 0.0006 | 0.0006 | 0.0027 | 0.0006 | 0.0032 | 0.0000 | 0.0012 | 0.0000 | 0.0000 | 0.0007 | 0.0002 | 0.0000 | 0.0004 | [10 empty] | 0.00 | 0.00 | 0.00 | 0.00 | 0.00 | 0.00
200247 | 2025-01-26 | 2025-01-26 | 00123 | SAN C1 | 180X180 | ***** | 11.80 TO 11.90 | MUKAND SUMI SPECIAL STEEL LIMI |  | L+2 | 0.197 | 0.234 | 0.813 | 0.017 | 0.020 | 0.021 | 0.006 | 1.042 | 0.012 | 0.022 | 91 | 0.000 | 11 | 0.0025 | 1 | 0.0031 | 0.0004 | 0.0005 | 0.0026 | 0.0007 | 0.0027 | 0.0000 | 0.0011 | 0.0000 | 0.0000 | 0.0007 | 0.0001 | 0.0000 | 0.0004 | [10 empty] | 0.00 | 0.00 | 0.00 | 0.00 | 0.00 | 0.00
200248 | 2025-01-26 | 2025-01-26 | 1337 | 44MnSiVS6 | 240X280 | 120 ROUND | 3.97 TO 4.00 | BHARAT FORGE LTD |  | L | 0.444 | 0.634 | 1.467 | 0.022 | 0.032 | 0.015 | 0.026 | 0.218 | 0.012 | 0.016 | 143 | 0.001 | 14 | 0.0133 | 2 | 0.1409 | 0.0000 | 0.0005 | 0.0027 | 0.0007 | 0.0009 | 0.0000 | 0.0006 | 0.0000 | 0.0000 | 0.0004 | 0.0000 | 0.0000 | 0.0003 | [10 empty] | 0.00 | 0.00 | 140.00 | 2.00 | 18.00 | 200.00
200249 | 2025-01-26 | 2025-01-28 | 1337 | 44MnSiVS6 | 240X280 | 95 ROUND | 4.00 TO 4.03 | BHARAT FORGE LTD | 4549, REV NO 0, 5.3.19 | L+1 | 0.426 | 0.651 | 1.460 | 0.024 | 0.035 | 0.010 | 0.026 | 0.242 | 0.011 | 0.015 | 134 | 0.000 | 13 | 0.0158 | 1 | 0.1445 | 0.0000 | 0.0002 | 0.0027 | 0.0006 | 0.0007 | 0.0000 | 0.0005 | 0.0000 | 0.0000 | 0.0004 | 0.0000 | 0.0000 | 0.0003 | [10 empty] | 0.00 | 0.00 | 140.00 | 2.00 | 18.00 | 200.00
200250 | 2025-01-26 | 2025-01-26 | 00047 | 42Cr4Mo2 | 180X180 | ***** | 11.80 TO 11.90 | MUKAND SUMI SPECIAL STEEL LIMI |  | L | 0.391 | 0.221 | 0.728 | 0.018 | 0.025 | 0.015 | 0.207 | 1.041 | 0.012 | 0.021 | 94 | 0.000 | 12 | 0.0024 | 0 | 0.0040 | 0.0006 | 0.0006 | 0.0026 | 0.0004 | 0.0030 | 0.0000 | 0.0010 | 0.0000 | 0.0000 | 0.0005 | 0.0001 | 0.0000 | 0.0001 | [10 empty] | 0.00 | 0.00 | 0.00 | 0.00 | 0.00 | 0.00
200251 | 2025-01-26 | 2025-01-28 | 1337 | 44MnSiVS6 | 240X280 | 95 ROUND | 4.00 TO 4.03 | BHARAT FORGE LTD | 4549, REV NO 0, 5.3.19 | L+2 | 0.450 | 0.637 | 1.454 | 0.025 | 0.041 | 0.014 | 0.026 | 0.208 | 0.012 | 0.015 | 138 | 0.000 | 9 | 0.0157 | 2 | 0.1395 | 0.0000 | 0.0004 | 0.0027 | 0.0005 | 0.0009 | 0.0000 | 0.0004 | 0.0000 | 0.0000 | 0.0003 | 0.0000 | 0.0000 | 0.0002 | [10 empty] | 0.00 | 0.00 | 140.00 | 2.00 | 18.00 | 200.00
200252 | 2025-01-26 | 2025-01-26 | 00047 | 42Cr4Mo2 | 180X180 | ***** | 11.80 TO 11.90 | MUKAND SUMI SPECIAL STEEL LIMI |  | L+1 | 0.384 | 0.236 | 0.732 | 0.018 | 0.027 | 0.016 | 0.208 | 1.005 | 0.015 | 0.022 | 93 | 0.000 | 10 | 0.0024 | 0 | 0.0092 | 0.0006 | 0.0005 | 0.0027 | 0.0009 | 0.0025 | 0.0000 | 0.0010 | 0.0000 | 0.0000 | 0.0005 | 0.0001 | 0.0000 | 0.0001 | [10 empty] | 0.00 | 0.00 | 0.00 | 0.00 | 0.00 | 0.00
200253 | 2025-01-26 | 2025-01-26 | 00047 | 42Cr4Mo2 | 180X180 | ***** | 11.80 TO 11.90 | MUKAND SUMI SPECIAL STEEL LIMI |  | L+2 | 0.393 | 0.233 | 0.741 | 0.020 | 0.024 | 0.015 | 0.203 | 1.017 | 0.012 | 0.022 | 91 | 0.000 | 10 | 0.0027 | 0 | 0.0038 | 0.0005 | 0.0005 | 0.0028 | 0.0007 | 0.0030 | 0.0000 | 0.0010 | 0.0000 | 0.0000 | 0.0005 | 0.0002 | 0.0000 | 0.0000 | [10 empty] | 0.00 | 0.00 | 0.00 | 0.00 | 0.00 | 0.00
200254 | 2025-01-26 | 2025-01-26 | 2177 | SVh40C-A | 240X280 | 85 ROUND | 4.20 TO 4.23 | KALYANI TECHNOFORGE LTD RANJAN | 3.20M ONLY | L | 0.392 | 0.220 | 0.722 | 0.018 | 0.020 | 0.052 | 0.004 | 0.174 | 0.114 | 0.022 | 81 | 0.000 | 16 | 0.0017 | 0 | 0.0413 | 0.0005 | 0.0003 | 0.0026 | 0.0000 | 0.0003 | 0.0000 | 0.0009 | 0.0000 | 0.0000 | 0.0007 | 0.0002 | 0.0000 | 0.0000 | [10 empty] | 0.00 | 0.00 | 70.00 | 2.00 | 15.00 | 120.00
200255 | 2025-01-26 | 2025-01-26 | 2177 | SVh40C-A | 240X280 | 85 ROUND | 4.20 TO 4.23 | KALYANI TECHNOFORGE LTD RANJAN | 3.20M ONLY | L+1 | 0.390 | 0.219 | 0.719 | 0.016 | 0.023 | 0.045 | 0.004 | 0.161 | 0.113 | 0.023 | 90 | 0.000 | 13 | 0.0024 | 0 | 0.0505 | 0.0006 | 0.0003 | 0.0027 | 0.0000 | 0.0002 | 0.0000 | 0.0009 | 0.0000 | 0.0000 | 0.0007 | 0.0002 | 0.0000 | 0.0001 | [10 empty] | 0.00 | 0.00 | 70.00 | 2.00 | 15.00 | 120.00
200256 | 2025-01-26 | 2025-01-26 | 2177 | SVh40C-A | 240X280 | 85 ROUND | 4.20 TO 4.23 | KALYANI TECHNOFORGE LTD RANJAN | 3.20M ONLY | L+2 | 0.382 | 0.242 | 0.720 | 0.028 | 0.019 | 0.044 | 0.005 | 0.164 | 0.112 | 0.022 | 68 | 0.000 | 14 | 0.0022 | 0 | 0.0434 | 0.0007 | 0.0002 | 0.0026 | 0.0000 | 0.0002 | 0.0000 | 0.0009 | 0.0000 | 0.0000 | 0.0008 | 0.0001 | 0.0000 | 0.0002 | [10 empty] | 0.00 | 0.00 | 70.00 | 2.00 | 15.00 | 120.00
200257 | 2025-01-26 | 2025-01-26 | 00082 | SAE 4140 | 180X180 | ***** | 7.50 TO 7.55 | MUKAND SUMI SPECIAL STEEL LIMI |  | L | 0.391 | 0.217 | 0.812 | 0.015 | 0.003 | 0.014 | 0.153 | 1.053 | 0.013 | 0.024 | 78 | 0.000 | 17 | 0.0028 | 0 | 0.0037 | 0.0004 | 0.0004 | 0.0028 | 0.0007 | 0.0033 | 0.0000 | 0.0009 | 0.0000 | 0.0000 | 0.0005 | 0.0002 | 0.0000 | 0.0001 | [10 empty] | 0.00 | 0.00 | 0.00 | 2.00 | 15.00 | 90.00
200258 | 2025-01-26 | 2025-01-26 | 00082 | SAE 4140 | 180X180 | ***** | 7.50 TO 7.55 | MUKAND SUMI SPECIAL STEEL LIMI |  | L+1 | 0.394 | 0.278 | 0.808 | 0.015 | 0.004 | 0.017 | 0.168 | 1.030 | 0.013 | 0.024 | 79 | 0.000 | 23 | 0.0033 | 0 | 0.0040 | 0.0006 | 0.0006 | 0.0027 | 0.0008 | 0.0029 | 0.0000 | 0.0010 | 0.0000 | 0.0000 | 0.0006 | 0.0002 | 0.0000 | 0.0001 | [10 empty] | 0.00 | 0.00 | 0.00 | 2.00 | 15.00 | 90.00
200259 | 2025-01-26 | 2025-01-26 | 00082 | SAE 4140 | 180X180 | ***** | 7.50 TO 7.55 | MUKAND SUMI SPECIAL STEEL LIMI |  | L+2 | 0.382 | 0.227 | 0.808 | 0.014 | 0.009 | 0.020 | 0.157 | 1.032 | 0.013 | 0.024 | 85 | 0.000 | 16 | 0.0033 | 0 | 0.0034 | 0.0003 | 0.0004 | 0.0025 | 0.0005 | 0.0032 | 0.0000 | 0.0008 | 0.0000 | 0.0000 | 0.0005 | 0.0002 | 0.0000 | 0.0000 | [10 empty] | 0.00 | 0.00 | 0.00 | 2.00 | 15.00 | 90.00
200260 | 2025-01-26 | 2025-01-26 | 00393 | SCM435BF | 240X280 | ***** | 3.20 TO 3.25 | MUKAND SUMI SPECIAL STEEL LIMI | 2.70 TO .3.25 | L | 0.331 | 0.160 | 0.678 | 0.014 | 0.004 | 0.014 | 0.151 | 0.875 | 0.011 | 0.025 | 77 | 0.000 | 23 | 0.0018 | 0 | 0.0039 | 0.0007 | 0.0003 | 0.0025 | 0.0002 | 0.0026 | 0.0000 | 0.0010 | 0.0000 | 0.0000 | 0.0006 | 0.0001 | 0.0000 | 0.0001 | [10 empty] | 0.00 | 0.00 | 0.00 | 0.00 | 0.00 | 0.00
200261 | 2025-01-26 | 2025-01-26 | 00393 | SCM435BF | 240X280 | ***** | 3.20 TO 3.25 | MUKAND SUMI SPECIAL STEEL LIMI | 2.70 TO .3.25 | L+1 | 0.340 | 0.172 | 0.691 | 0.013 | 0.007 | 0.016 | 0.155 | 0.870 | 0.017 | 0.026 | 87 | 0.000 | 21 | 0.0025 | 0 | 0.0035 | 0.0006 | 0.0005 | 0.0026 | 0.0003 | 0.0026 | 0.0000 | 0.0009 | 0.0000 | 0.0000 | 0.0006 | 0.0001 | 0.0000 | 0.0000 | [10 empty] | 0.00 | 0.00 | 0.00 | 0.00 | 0.00 | 0.00
200262 | 2025-01-26 | 2025-01-26 | 00393 | SCM435BF | 240X280 | ***** | 3.20 TO 3.25 | MUKAND SUMI SPECIAL STEEL LIMI | 2.70 TO .3.25 | L+2 | 0.339 | 0.175 | 0.669 | 0.015 | 0.008 | 0.019 | 0.151 | 0.908 | 0.012 | 0.022 | 93 | 0.000 | 18 | 0.0021 | 0 | 0.0031 | 0.0009 | 0.0003 | 0.0026 | 0.0003 | 0.0023 | 0.0000 | 0.0009 | 0.0000 | 0.0000 | 0.0006 | 0.0001 | 0.0000 | 0.0000 | [10 empty] | 0.00 | 0.00 | 0.00 | 0.00 | 0.00 | 0.00
200263 | 2025-01-26 | 2025-01-27 | SRMT | 15CrNi6 | 180X180 | ***** | 7.50 TO 7.55 | MUKAND SUMI SPECIAL STEEL LIMI | NO SOL | L | 0.149 | 0.228 | 0.507 | 0.018 | 0.013 | 1.431 | 0.005 | 1.560 | 0.009 | 0.020 | 86 | 0.000 | 18 | 0.0021 | 0 | 0.0031 | 0.0009 | 0.0006 | 0.0014 | 0.0012 | 0.0053 | 0.0013 | 0.0015 | 0.0000 | 0.0000 | 0.0009 | 0.0002 | 0.0000 | 0.0003 | [10 empty] | 0.00 | 0.00 | 0.00 | 0.00 | 0.00 | 0.00
200264 | 2025-01-26 | 2025-01-27 | SRMT | 15CrNi6 | 180X180 | ***** | 7.50 TO 7.55 | MUKAND SUMI SPECIAL STEEL LIMI | NO SOL | L+1 | 0.140 | 0.219 | 0.505 | 0.019 | 0.014 | 1.430 | 0.005 | 1.549 | 0.009 | 0.020 | 84 | 0.000 | 17 | 0.0020 | 0 | 0.0031 | 0.0009 | 0.0005 | 0.0014 | 0.0014 | 0.0056 | 0.0012 | 0.0014 | 0.0000 | 0.0000 | 0.0010 | 0.0002 | 0.0000 | 0.0004 | [10 empty] | 0.00 | 0.00 | 0.00 | 0.00 | 0.00 | 0.00
200265 | 2025-01-26 | 2025-01-27 | 00482 | S45CS1 | 240X280 | ***** | 3.25 TO 3.30 | MUKAND SUMI SPECIAL STEEL LIMI | 2.70M TO 3.30 | L | 0.454 | 0.243 | 0.865 | 0.019 | 0.048 | 0.020 | 0.008 | 0.183 | 0.009 | 0.017 | 74 | 0.000 | 5 | 0.0027 | 1 | 0.0027 | 0.0003 | 0.0003 | 0.0025 | 0.0000 | 0.0004 | 0.0000 | 0.0007 | 0.0000 | 0.0000 | 0.0006 | 0.0000 | 0.0000 | 0.0001 | [10 empty] | 0.00 | 0.00 | 0.00 | 0.00 | 0.00 | 0.00
200266 | 2025-01-26 | 2025-01-27 | 00482 | S45CS1 | 240X280 | 180 RCS | 3.85 TO 3.90 | MUKAND SUMI SPECIAL STEEL LIMI | 3.25M TO 3.90 | L | 0.460 | 0.221 | 0.871 | 0.021 | 0.048 | 0.013 | 0.007 | 0.197 | 0.010 | 0.018 | 69 | 0.000 | 6 | 0.0025 | 1 | 0.0027 | 0.0004 | 0.0002 | 0.0026 | 0.0000 | 0.0005 | 0.0000 | 0.0008 | 0.0000 | 0.0000 | 0.0006 | 0.0000 | 0.0000 | 0.0002 | [10 empty] | 0.00 | 0.00 | 0.00 | 0.00 | 0.00 | 0.00
200267 | 2025-01-26 | 2025-01-27 | 00482 | S45CS1 | 240X280 | 180 RCS | 3.85 TO 3.90 | MUKAND SUMI SPECIAL STEEL LIMI | 3.25M TO 3.90 | L+1 | 0.444 | 0.231 | 0.854 | 0.019 | 0.044 | 0.017 | 0.005 | 0.183 | 0.009 | 0.017 | 78 | 0.000 | 5 | 0.0026 | 1 | 0.0025 | 0.0002 | 0.0002 | 0.0025 | 0.0000 | 0.0003 | 0.0000 | 0.0007 | 0.0000 | 0.0000 | 0.0006 | 0.0000 | 0.0000 | 0.0001 | [10 empty] | 0.00 | 0.00 | 0.00 | 0.00 | 0.00 | 0.00
200268 | 2025-01-26 | 2025-01-27 | SNA1 | JIS-S35C | 160X160 | ***** | 11.80 TO 11.90 | MUKAND SUMI SPECIAL STEEL LIMI | NO SOL | L | 0.350 | 0.218 | 0.769 | 0.015 | 0.016 | 0.011 | 0.004 | 0.110 | 0.010 | 0.028 | 80 | 0.000 | 10 | 0.0022 | 0 | 0.0022 | 0.0005 | 0.0000 | 0.0025 | 0.0000 | 0.0001 | 0.0000 | 0.0009 | 0.0000 | 0.0000 | 0.0007 | 0.0000 | 0.0000 | 0.0002 | [10 empty] | 0.00 | 0.00 | 0.00 | 0.00 | 0.00 | 0.00
200269 | 2025-01-26 | 2025-01-27 | SNA1 | JIS-S35C | 160X160 | ***** | 11.80 TO 11.90 | MUKAND SUMI SPECIAL STEEL LIMI | NO SOL | L+1 | 0.351 | 0.232 | 0.782 | 0.012 | 0.017 | 0.016 | 0.006 | 0.116 | 0.009 | 0.026 | 83 | 0.000 | 15 | 0.0021 | 0 | 0.0024 | 0.0005 | 0.0001 | 0.0025 | 0.0000 | 0.0004 | 0.0000 | 0.0009 | 0.0000 | 0.0000 | 0.0007 | 0.0000 | 0.0000 | 0.0002 | [10 empty] | 0.00 | 0.00 | 0.00 | 0.00 | 0.00 | 0.00
200270 | 2025-01-26 | 2025-01-27 | SNA1 | JIS-S35C | 160X160 | ***** | 11.80 TO 11.90 | MUKAND SUMI SPECIAL STEEL LIMI | NO SOL | L+2 | 0.354 | 0.249 | 0.783 | 0.013 | 0.015 | 0.015 | 0.004 | 0.120 | 0.009 | 0.025 | 87 | 0.000 | 7 | 0.0021 | 0 | 0.0021 | 0.0005 | 0.0000 | 0.0025 | 0.0000 | 0.0003 | 0.0000 | 0.0008 | 0.0000 | 0.0000 | 0.0006 | 0.0000 | 0.0000 | 0.0001 | [10 empty] | 0.00 | 0.00 | 0.00 | 0.00 | 0.00 | 0.00
200271 | 2025-01-26 | 2025-01-27 | 1913 | SKFGRD3 | 240X280 | 60 ROUND | 3.00 TO 3.05 | JINABAKUL FORGE PVT. LTD. | 11H 2342 792,EDITION .02,2022-11-0111H 2 | L | 0.972 | 0.291 | 0.399 | 0.023 | 0.005 | 0.026 | 0.005 | 1.500 | 0.003 | 0.024 | 74 | 0.000 | 5 | 0.0019 | 1 | 0.0027 | 0.0010 | 0.0002 | 0.0000 | 0.0000 | 0.0034 | 0.0000 | 0.0014 | 0.0000 | 0.0000 | 0.0009 | 0.0001 | 0.0000 | 0.0001 | [10 empty] | 0.00 | 0.00 | 0.00 | 2.00 | 12.00 | 80.00
200272 | 2025-01-26 | 2025-01-27 | 1913 | SKFGRD3 | 240X280 | 65 ROUND | 3.34 TO 3.37 | JINABAKUL FORGE PVT. LTD. | 3.10M ONLY | L+1 | 0.992 | 0.272 | 0.416 | 0.015 | 0.004 | 0.028 | 0.005 | 1.490 | 0.004 | 0.014 | 63 | 0.000 | 7 | 0.0021 | 0 | 0.0029 | 0.0010 | 0.0003 | 0.0000 | 0.0000 | 0.0038 | 0.0000 | 0.0015 | 0.0000 | 0.0000 | 0.0009 | 0.0000 | 0.0000 | 0.0001 | [10 empty] | 0.00 | 0.00 | 0.00 | 2.00 | 12.00 | 80.00
200273 | 2025-01-27 | 2025-01-27 | 00651 | SAE 9254D | 160X160 | ***** | 11.80 TO 11.90 | MUKAND SUMI SPECIAL STEEL LIMI | NO SOL | L | 0.548 | 1.285 | 0.641 | 0.014 | 0.008 | 0.018 | 0.005 | 0.645 | 0.009 | 0.007 | 78 | 0.000 | 13 | 0.0019 | 0 | 0.0024 | 0.0009 | 0.0002 | 0.0025 | 0.0001 | 0.0005 | 0.0000 | 0.0013 | 0.0000 | 0.0000 | 0.0008 | 0.0000 | 0.0000 | 0.0001 | [10 empty] | 0.00 | 0.00 | 0.00 | 2.00 | 15.00 | 80.00
200274 | 2025-01-27 | 2025-01-27 | 1913 | SKFGRD3 | 240X280 | 70 ROUND | 3.84 TO 3.87 | JINABAKUL FORGE PVT. LTD. | 11H 2342 792,EDITION .02,2022-11-0111H 2 | L+2 | 0.979 | 0.309 | 0.409 | 0.021 | 0.007 | 0.025 | 0.004 | 1.452 | 0.004 | 0.020 | 81 | 0.000 | 8 | 0.0017 | 0 | 0.0028 | 0.0011 | 0.0003 | 0.0000 | 0.0000 | 0.0036 | 0.0000 | 0.0015 | 0.0000 | 0.0000 | 0.0009 | 0.0001 | 0.0000 | 0.0001 | [10 empty] | 0.00 | 0.00 | 0.00 | 2.00 | 12.00 | 80.00
200275 | 2025-01-26 | 2025-01-27 | 00651 | SAE 9254D | 160X160 | ***** | 11.80 TO 11.90 | MUKAND SUMI SPECIAL STEEL LIMI | NO SOL | L+1 | 0.544 | 1.295 | 0.652 | 0.014 | 0.008 | 0.018 | 0.005 | 0.650 | 0.009 | 0.007 | 74 | 0.000 | 11 | 0.0019 | 0 | 0.0024 | 0.0010 | 0.0002 | 0.0025 | 0.0000 | 0.0005 | 0.0000 | 0.0013 | 0.0000 | 0.0000 | 0.0008 | 0.0000 | 0.0000 | 0.0002 | [10 empty] | 0.00 | 0.00 | 0.00 | 2.00 | 15.00 | 80.00
200276 | 2025-01-26 | 2025-01-27 | 00651 | SAE 9254D | 160X160 | ***** | 11.80 TO 11.90 | MUKAND SUMI SPECIAL STEEL LIMI | NO SOL | L+2 | 0.541 | 1.304 | 0.639 | 0.017 | 0.007 | 0.013 | 0.005 | 0.652 | 0.009 | 0.006 | 72 | 0.001 | 6 | 0.0026 | 0 | 0.0024 | 0.0010 | 0.0002 | 0.0025 | 0.0002 | 0.0015 | 0.0000 | 0.0012 | 0.0000 | 0.0000 | 0.0008 | 0.0000 | 0.0000 | 0.0001 | [10 empty] | 0.00 | 0.00 | 0.00 | 2.00 | 15.00 | 80.00
200277 | 2025-01-26 | 2025-01-27 | 716 | SAE52100 | 240X280 | 56 ROUND | 2.52 TO 2.55 | MICROTECH SEAMLESS TUBE PRIVAT | NO SOL | L | 0.967 | 0.237 | 0.413 | 0.020 | 0.003 | 0.025 | 0.005 | 1.480 | 0.003 | 0.009 | 69 | 0.000 | 2 | 0.0018 | 1 | 0.0029 | 0.0010 | 0.0002 | 0.0000 | 0.0000 | 0.0036 | 0.0000 | 0.0015 | 0.0000 | 0.0000 | 0.0009 | 0.0000 | 0.0000 | 0.0001 | [10 empty] | 0.00 | 0.00 | 0.00 | 0.00 | 15.00 | 80.00
200278 | 2025-01-26 | 2025-01-27 | 716 | SAE52100 | 240X280 | 56 ROUND | 2.52 TO 2.55 | MICROTECH SEAMLESS TUBE PRIVAT | NO SOL | L+1 | 0.962 | 0.240 | 0.429 | 0.018 | 0.006 | 0.027 | 0.009 | 1.499 | 0.004 | 0.016 | 68 | 0.000 | 2 | 0.0017 | 0 | 0.0028 | 0.0011 | 0.0002 | 0.0000 | 0.0000 | 0.0041 | 0.0000 | 0.0016 | 0.0000 | 0.0000 | 0.0009 | 0.0000 | 0.0000 | 0.0002 | [10 empty] | 0.00 | 0.00 | 0.00 | 0.00 | 15.00 | 80.00
200279 | 2025-01-26 | 2025-01-29 | 716 | SAE52100 | 240X280 | 56 ROUND | 2.52 TO 2.55 | MICROTECH SEAMLESS TUBE PRIVAT | NO SOL | L+2 | 0.937 | 0.242 | 0.405 | 0.020 | 0.005 | 0.024 | 0.005 | 1.477 | 0.004 | 0.017 | 65 | 0.000 | 21 | 0.0012 | 0 | 0.0026 | 0.0011 | 0.0002 | 0.0000 | 0.0000 | 0.0033 | 0.0000 | 0.0015 | 0.0000 | 0.0000 | 0.0009 | 0.0000 | 0.0000 | 0.0000 | [10 empty] | 0.00 | 0.00 | 0.00 | 0.00 | 15.00 | 80.00
200280 | 2025-01-26 | 2025-01-27 | 00621 | 46MNVS6 | 160X160 | ***** | 11.80 TO 11.90 | MUKAND SUMI SPECIAL STEEL LIMI | NO SOL | L | 0.470 | 0.750 | 1.540 | 0.021 | 0.034 | 0.013 | 0.004 | 0.263 | 0.013 | 0.021 | 122 | 0.000 | 13 | 0.0248 | 1 | 0.1722 | 0.0000 | 0.0002 | 0.0028 | 0.0007 | 0.0010 | 0.0000 | 0.0004 | 0.0000 | 0.0000 | 0.0004 | 0.0001 | 0.0000 | 0.0004 | [10 empty] | 0.00 | 0.00 | 130.00 | 2.00 | 15.00 | 170.00
200281 | 2025-01-26 | 2025-01-27 | 00621 | 46MNVS6 | 160X160 | ***** | 11.80 TO 11.90 | MUKAND SUMI SPECIAL STEEL LIMI | NO SOL | L+1 | 0.470 | 0.716 | 1.530 | 0.025 | 0.033 | 0.011 | 0.004 | 0.261 | 0.011 | 0.021 | 120 | 0.000 | 10 | 0.0222 | 1 | 0.1776 | 0.0000 | 0.0002 | 0.0028 | 0.0006 | 0.0006 | 0.0000 | 0.0003 | 0.0000 | 0.0000 | 0.0003 | 0.0000 | 0.0000 | 0.0004 | [10 empty] | 0.00 | 0.00 | 130.00 | 2.00 | 15.00 | 170.00
200282 | 2025-01-26 | 2025-01-27 | 00621 | 46MNVS6 | 160X160 | ***** | 11.80 TO 11.90 | MUKAND SUMI SPECIAL STEEL LIMI | NO SOL | L+2 | 0.470 | 0.691 | 1.508 | 0.016 | 0.032 | 0.014 | 0.005 | 0.270 | 0.011 | 0.016 | 128 | 0.000 | 13 | 0.0166 | 1 | 0.1820 | 0.0000 | 0.0003 | 0.0028 | 0.0004 | 0.0013 | 0.0000 | 0.0004 | 0.0000 | 0.0000 | 0.0003 | 0.0001 | 0.0000 | 0.0003 | [10 empty] | 0.00 | 0.00 | 130.00 | 2.00 | 15.00 | 170.00
200283 | 2025-01-26 | 2025-01-27 | 716 | SAE52100 | 240X280 | 56 ROUND | 2.52 TO 2.55 | MICROTECH SEAMLESS TUBE PRIVAT | NO SOL | L | 0.962 | 0.250 | 0.433 | 0.017 | 0.007 | 0.025 | 0.005 | 1.478 | 0.004 | 0.019 | 77 | 0.000 | 4 | 0.0012 | 0 | 0.0026 | 0.0011 | 0.0002 | 0.0000 | 0.0000 | 0.0040 | 0.0000 | 0.0015 | 0.0000 | 0.0000 | 0.0009 | 0.0001 | 0.0000 | 0.0002 | [10 empty] | 0.00 | 0.00 | 0.00 | 0.00 | 15.00 | 80.00
200284 | 2025-01-26 | 2025-01-27 | 716 | SAE52100 | 240X280 | 60 ROUND | 3.02 TO 3.05 | MICROTECH SEAMLESS TUBE PRIVAT | 2.80M ONLY | L+1 | 0.957 | 0.253 | 0.413 | 0.012 | 0.008 | 0.023 | 0.004 | 1.473 | 0.003 | 0.019 | 78 | 0.000 | 3 | 0.0014 | 0 | 0.0025 | 0.0010 | 0.0001 | 0.0000 | 0.0000 | 0.0040 | 0.0000 | 0.0015 | 0.0000 | 0.0000 | 0.0009 | 0.0000 | 0.0000 | 0.0002 | [10 empty] | 0.00 | 0.00 | 0.00 | 0.00 | 15.00 | 80.00
200285 | 2025-01-27 | 2025-01-27 | AKS73 | SCM435H | 160X160 | ***** | 11.80 TO 11.90 | MUKAND SUMI SPECIAL STEEL LIMI | NO SOL | L | 0.359 | 0.158 | 0.834 | 0.014 | 0.019 | 0.016 | 0.221 | 1.026 | 0.012 | 0.024 | 98 | 0.000 | 13 | 0.0014 | 0 | 0.0032 | 0.0004 | 0.0003 | 0.0025 | 0.0005 | 0.0023 | 0.0000 | 0.0008 | 0.0000 | 0.0000 | 0.0004 | 0.0002 | 0.0000 | 0.0001 | [10 empty] | 0.00 | 0.00 | 0.00 | 0.00 | 0.00 | 0.00
200286 | 2025-01-27 | 2025-01-27 | 716 | SAE52100 | 240X280 | 60 ROUND | 3.02 TO 3.05 | MICROTECH SEAMLESS TUBE PRIVAT | 2.80M ONLY | L+2 | 0.950 | 0.256 | 0.410 | 0.015 | 0.004 | 0.023 | 0.004 | 1.477 | 0.003 | 0.017 | 78 | 0.000 | 8 | 0.0017 | 0 | 0.0040 | 0.0010 | 0.0001 | 0.0000 | 0.0000 | 0.0045 | 0.0000 | 0.0015 | 0.0000 | 0.0000 | 0.0009 | 0.0001 | 0.0000 | 0.0000 | [10 empty] | 0.00 | 0.00 | 0.00 | 0.00 | 15.00 | 80.00
200287 | 2025-01-27 | 2025-01-27 | AKS73 | SCM435H | 160X160 | ***** | 11.80 TO 11.90 | MUKAND SUMI SPECIAL STEEL LIMI | NO SOL | L+1 | 0.361 | 0.200 | 0.827 | 0.014 | 0.018 | 0.017 | 0.215 | 1.025 | 0.012 | 0.026 | 87 | 0.000 | 12 | 0.0018 | 0 | 0.0033 | 0.0003 | 0.0003 | 0.0025 | 0.0005 | 0.0022 | 0.0000 | 0.0008 | 0.0000 | 0.0000 | 0.0004 | 0.0001 | 0.0000 | 0.0000 | [10 empty] | 0.00 | 0.00 | 0.00 | 0.00 | 0.00 | 0.00
200288 | 2025-01-27 | 2025-01-27 | AKS73 | SCM435H | 160X160 | ***** | 11.80 TO 11.90 | MUKAND SUMI SPECIAL STEEL LIMI | NO SOL | L+2 | 0.364 | 0.186 | 0.828 | 0.016 | 0.017 | 0.015 | 0.214 | 1.043 | 0.012 | 0.024 | 103 | 0.000 | 9 | 0.0018 | 0 | 0.0059 | 0.0003 | 0.0003 | 0.0025 | 0.0005 | 0.0024 | 0.0000 | 0.0008 | 0.0000 | 0.0000 | 0.0005 | 0.0001 | 0.0000 | 0.0000 | [10 empty] | 0.00 | 0.00 | 0.00 | 0.00 | 0.00 | 0.00
200289 | 2025-01-27 | 2025-01-27 | 00402 | SCM420H2V2 | 240X280 | 180 RCS | 3.85 TO 3.90 | MUKAND SUMI SPECIAL STEEL LIMI | 3.25M TO 3.90 | L | 0.177 | 0.210 | 0.715 | 0.016 | 0.016 | 0.015 | 0.165 | 1.042 | 0.011 | 0.024 | 107 | 0.000 | 12 | 0.0019 | 0 | 0.0035 | 0.0005 | 0.0004 | 0.0025 | 0.0004 | 0.0033 | 0.0000 | 0.0009 | 0.0000 | 0.0000 | 0.0006 | 0.0002 | 0.0000 | 0.0001 | [10 empty] | 0.00 | 0.00 | 0.00 | 0.00 | 0.00 | 0.00
200290 | 2025-01-27 | 2025-01-27 | 00402 | SCM420H2V2 | 240X280 | 180 RCS | 3.85 TO 3.90 | MUKAND SUMI SPECIAL STEEL LIMI | 3.25M TO 3.90 | L+1 | 0.179 | 0.202 | 0.693 | 0.014 | 0.018 | 0.017 | 0.166 | 1.036 | 0.012 | 0.029 | 115 | 0.000 | 11 | 0.0016 | 0 | 0.0027 | 0.0006 | 0.0004 | 0.0027 | 0.0006 | 0.0033 | 0.0000 | 0.0009 | 0.0000 | 0.0000 | 0.0006 | 0.0003 | 0.0000 | 0.0001 | [10 empty] | 0.00 | 0.00 | 0.00 | 0.00 | 0.00 | 0.00
200291 | 2025-01-27 | 2025-01-27 | 00134 | 41Cr4 | 160X160 | ***** | 11.80 TO 11.90 | MUKAND SUMI SPECIAL STEEL LIMI | NO SOL | L | 0.438 | 0.210 | 0.871 | 0.018 | 0.018 | 0.016 | 0.004 | 1.134 | 0.011 | 0.023 | 93 | 0.000 | 12 | 0.0018 | 0 | 0.0034 | 0.0002 | 0.0004 | 0.0026 | 0.0003 | 0.0025 | 0.0000 | 0.0008 | 0.0000 | 0.0000 | 0.0006 | 0.0002 | 0.0000 | 0.0002 | [10 empty] | 0.00 | 0.00 | 0.00 | 0.00 | 0.00 | 0.00
200292 | 2025-01-27 | 2025-01-27 | 00402 | SCM420H2V2 | 240X280 | 180 RCS | 3.85 TO 3.90 | MUKAND SUMI SPECIAL STEEL LIMI | 3.25M TO 3.90 | L+2 | 0.188 | 0.213 | 0.710 | 0.019 | 0.015 | 0.020 | 0.163 | 1.049 | 0.011 | 0.028 | 118 | 0.000 | 11 | 0.0022 | 0 | 0.0028 | 0.0006 | 0.0004 | 0.0025 | 0.0005 | 0.0029 | 0.0000 | 0.0010 | 0.0000 | 0.0000 | 0.0006 | 0.0002 | 0.0000 | 0.0001 | [10 empty] | 0.00 | 0.00 | 0.00 | 0.00 | 0.00 | 0.00
200293 | 2025-01-27 | 2025-01-27 | 00134 | 41Cr4 | 160X160 | ***** | 11.80 TO 11.90 | MUKAND SUMI SPECIAL STEEL LIMI | NO SOL | L+1 | 0.427 | 0.173 | 0.841 | 0.018 | 0.017 | 0.018 | 0.004 | 1.092 | 0.009 | 0.024 | 75 | 0.000 | 7 | 0.0014 | 0 | 0.0030 | 0.0002 | 0.0002 | 0.0024 | 0.0001 | 0.0023 | 0.0000 | 0.0008 | 0.0000 | 0.0000 | 0.0007 | 0.0001 | 0.0000 | 0.0001 | [10 empty] | 0.00 | 0.00 | 0.00 | 0.00 | 0.00 | 0.00
200294 | 2025-01-27 | 2025-01-27 | 00134 | 41Cr4 | 160X160 | ***** | 11.80 TO 11.90 | MUKAND SUMI SPECIAL STEEL LIMI | NO SOL | L+2 | 0.430 | 0.205 | 0.841 | 0.016 | 0.015 | 0.024 | 0.006 | 1.126 | 0.010 | 0.026 | 83 | 0.000 | 11 | 0.0021 | 0 | 0.0032 | 0.0003 | 0.0004 | 0.0024 | 0.0001 | 0.0024 | 0.0000 | 0.0009 | 0.0000 | 0.0000 | 0.0006 | 0.0001 | 0.0000 | 0.0001 | [10 empty] | 0.00 | 0.00 | 0.00 | 0.00 | 0.00 | 0.00
200295 | 2025-01-27 | 2025-01-28 | 00361 | 20MnCr5 | 240X280 | 180 RCS | 3.85 TO 3.90 | MUKAND SUMI SPECIAL STEEL LIMI | 3.25M TO 3.90 | L | 0.202 | 0.175 | 1.282 | 0.015 | 0.015 | 0.016 | 0.003 | 1.252 | 0.012 | 0.026 | 88 | 0.000 | 12 | 0.0015 | 0 | 0.0041 | 0.0000 | 0.0005 | 0.0028 | 0.0011 | 0.0033 | 0.0000 | 0.0008 | 0.0000 | 0.0000 | 0.0005 | 0.0007 | 0.0000 | 0.0005 | [10 empty] | 0.00 | 0.00 | 0.00 | 0.00 | 0.00 | 0.00
200296 | 2025-01-27 | 2025-01-28 | 00361 | 20MnCr5 | 240X280 | 180 RCS | 3.85 TO 3.90 | MUKAND SUMI SPECIAL STEEL LIMI | 3.25M TO 3.90 | L+1 | 0.198 | 0.162 | 1.314 | 0.019 | 0.015 | 0.017 | 0.003 | 1.242 | 0.012 | 0.029 | 109 | 0.000 | 13 | 0.0013 | 0 | 0.0042 | 0.0000 | 0.0005 | 0.0028 | 0.0010 | 0.0040 | 0.0000 | 0.0008 | 0.0000 | 0.0000 | 0.0005 | 0.0002 | 0.0000 | 0.0005 | [10 empty] | 0.00 | 0.00 | 0.00 | 0.00 | 0.00 | 0.00
200297 | 2025-01-27 | 2025-01-28 | 00361 | 20MnCr5 | 240X280 | 180 RCS | 3.85 TO 3.90 | MUKAND SUMI SPECIAL STEEL LIMI | 3.25M TO 3.90 | L+2 | 0.194 | 0.172 | 1.297 | 0.019 | 0.014 | 0.020 | 0.006 | 1.228 | 0.012 | 0.024 | 85 | 0.000 | 13 | 0.0017 | 0 | 0.0043 | 0.0000 | 0.0005 | 0.0026 | 0.0010 | 0.0035 | 0.0000 | 0.0006 | 0.0000 | 0.0000 | 0.0004 | 0.0006 | 0.0000 | 0.0002 | [10 empty] | 0.00 | 0.00 | 0.00 | 0.00 | 0.00 | 0.00
200298 | 2025-01-27 | 2025-01-28 | 640 | CMA1 | 200X200 | 85 ROUND | 3.49 TO 3.52 | BHARAT FORGE LTD | 2.61 TO 2.64 | L | 0.359 | 0.551 | 1.409 | 0.019 | 0.057 | 0.013 | 0.007 | 0.155 | 0.010 | 0.013 | 132 | 0.000 | 9 | 0.0081 | 1 | 0.0850 | 0.0000 | 0.0004 | 0.0026 | 0.0003 | 0.0004 | 0.0000 | 0.0003 | 0.0000 | 0.0000 | 0.0004 | 0.0001 | 0.0000 | 0.0003 | [10 empty] | 0.00 | 0.00 | 130.00 | 2.00 | 20.00 | 200.00
200299 | 2025-01-27 | 2025-01-28 | 640 | CMA1 | 200X200 | 85 ROUND | 3.49 TO 3.52 | BHARAT FORGE LTD | 2.61 TO 2.64 | L+1 | 0.370 | 0.515 | 1.423 | 0.019 | 0.058 | 0.015 | 0.007 | 0.161 | 0.010 | 0.011 | 129 | 0.000 | 10 | 0.0087 | 1 | 0.0826 | 0.0000 | 0.0002 | 0.0028 | 0.0006 | 0.0006 | 0.0000 | 0.0005 | 0.0000 | 0.0000 | 0.0004 | 0.0000 | 0.0000 | 0.0003 | [10 empty] | 0.00 | 0.00 | 130.00 | 2.00 | 20.00 | 200.00
200300 | 2025-01-27 | 2025-01-28 | 00613 | S55CR | 240X280 | ******* | 3.20 TO 3.25 | MUKAND SUMI SPECIAL STEEL LIMI | 2.70 TO 3.25 | L | 0.564 | 0.209 | 0.795 | 0.013 | 0.004 | 0.010 | 0.006 | 0.156 | 0.009 | 0.022 | 76 | 0.000 | 7 | 0.0017 | 0 | 0.0024 | 0.0007 | 0.0000 | 0.0025 | 0.0000 | 0.0004 | 0.0000 | 0.0010 | 0.0000 | 0.0000 | 0.0007 | 0.0000 | 0.0000 | 0.0001 | [10 empty] | 0.00 | 0.00 | 0.00 | 0.00 | 0.00 | 0.00
200301 | 2025-01-27 | 2025-01-28 | 977 | 38MnSiVS6 | 200X200 | 75 ROUND | 3.50 TO 3.53 | KALYANI TECHNOFORGE LTD RANJAN | RMS NO: KTSL/23,REV.NO.04,ORG DT:15.03.2 | L+2 | 0.397 | 0.556 | 1.409 | 0.025 | 0.055 | 0.021 | 0.007 | 0.166 | 0.011 | 0.016 | 138 | 0.000 | 8 | 0.0094 | 1 | 0.0866 | 0.0000 | 0.0003 | 0.0027 | 0.0007 | 0.0007 | 0.0000 | 0.0004 | 0.0000 | 0.0000 | 0.0004 | 0.0001 | 0.0000 | 0.0003 | [10 empty] | 0.00 | 0.00 | 130.00 | 2.00 | 20.00 | 180.00
200302 | 2025-01-27 | 2025-01-28 | 00613 | S55CR | 240X280 | ******* | 3.20 TO 3.25 | MUKAND SUMI SPECIAL STEEL LIMI | 2.70 TO 3.25 | L+1 | 0.557 | 0.194 | 0.775 | 0.017 | 0.005 | 0.014 | 0.011 | 0.158 | 0.009 | 0.024 | 82 | 0.000 | 4 | 0.0015 | 0 | 0.0028 | 0.0006 | 0.0000 | 0.0023 | 0.0000 | 0.0005 | 0.0000 | 0.0010 | 0.0000 | 0.0000 | 0.0006 | 0.0000 | 0.0000 | 0.0001 | [10 empty] | 0.00 | 0.00 | 0.00 | 0.00 | 0.00 | 0.00
200303 | 2025-01-27 | 2025-01-28 | 00613 | S55CR | 240X280 | ******* | 3.20 TO 3.25 | MUKAND SUMI SPECIAL STEEL LIMI | 2.70 TO 3.25 | L+2 | 0.567 | 0.211 | 0.841 | 0.019 | 0.003 | 0.010 | 0.003 | 0.150 | 0.009 | 0.027 | 80 | 0.000 | 10 | 0.0018 | 0 | 0.0024 | 0.0003 | 0.0000 | 0.0024 | 0.0000 | 0.0005 | 0.0000 | 0.0009 | 0.0000 | 0.0000 | 0.0006 | 0.0000 | 0.0000 | 0.0001 | [10 empty] | 0.00 | 0.00 | 0.00 | 0.00 | 0.00 | 0.00
200304 | 2025-01-27 | 2025-01-28 | 1466 | SAE 1040 | 200X200 | 80 ROUND | 3.57 TO 3.60 | KALYANI TRANSMISSION TECHNOLOG | 2.84 TO 2.87 | L | 0.400 | 0.194 | 0.772 | 0.018 | 0.022 | 0.010 | 0.012 | 0.132 | 0.012 | 0.024 | 80 | 0.000 | 7 | 0.0023 | 1 | 0.0023 | 0.0004 | 0.0001 | 0.0026 | 0.0000 | 0.0002 | 0.0000 | 0.0012 | 0.0000 | 0.0000 | 0.0007 | 0.0000 | 0.0000 | 0.0001 | [10 empty] | 0.00 | 0.00 | 0.00 | 2.00 | 20.00 | 90.00
200305 | 2025-01-27 | 2025-01-28 | 1466 | SAE 1040 | 200X200 | 80 ROUND | 3.57 TO 3.60 | KALYANI TRANSMISSION TECHNOLOG | 2.84 TO 2.87 | L+1 | 0.399 | 0.166 | 0.772 | 0.023 | 0.024 | 0.012 | 0.005 | 0.127 | 0.009 | 0.020 | 85 | 0.000 | 8 | 0.0016 | 0 | 0.0026 | 0.0003 | 0.0001 | 0.0026 | 0.0000 | 0.0000 | 0.0000 | 0.0011 | 0.0000 | 0.0000 | 0.0006 | 0.0000 | 0.0000 | 0.0003 | [10 empty] | 0.00 | 0.00 | 0.00 | 2.00 | 20.00 | 90.00
200306 | 2025-01-28 | 2025-01-28 | 00513 | 38MnSiVS5M | 240X280 | 165 RCS | 3.20 TO 3.25 | MUKAND SUMI SPECIAL STEEL LIMI | 2.70M TO 3.25M | L | 0.378 | 0.646 | 1.525 | 0.016 | 0.042 | 0.011 | 0.014 | 0.202 | 0.012 | 0.021 | 130 | 0.000 | 11 | 0.0032 | 0 | 0.1070 | 0.0000 | 0.0002 | 0.0028 | 0.0008 | 0.0008 | 0.0000 | 0.0005 | 0.0000 | 0.0000 | 0.0003 | 0.0001 | 0.0000 | 0.0003 | [10 empty] | 0.00 | 0.00 | 0.00 | 0.00 | 0.00 | 0.00
200307 | 2025-01-28 | 2025-01-28 | 1466 | SAE 1040 | 200X200 | 80 ROUND | 3.57 TO 3.60 | KALYANI TRANSMISSION TECHNOLOG | 2.84 TO 2.87 | L+2 | 0.402 | 0.192 | 0.777 | 0.019 | 0.025 | 0.017 | 0.012 | 0.137 | 0.009 | 0.026 | 81 | 0.000 | 9 | 0.0021 | 0 | 0.0025 | 0.0003 | 0.0001 | 0.0025 | 0.0000 | 0.0002 | 0.0000 | 0.0011 | 0.0000 | 0.0000 | 0.0005 | 0.0001 | 0.0000 | 0.0000 | [10 empty] | 0.00 | 0.00 | 0.00 | 2.00 | 20.00 | 90.00
200308 | 2025-01-28 | 2025-01-28 | 00513 | 38MnSiVS5M | 240X280 | 165 RCS | 3.20 TO 3.25 | MUKAND SUMI SPECIAL STEEL LIMI | 2.70M TO 3.25M | L+1 | 0.380 | 0.631 | 1.534 | 0.015 | 0.042 | 0.011 | 0.007 | 0.199 | 0.011 | 0.022 | 134 | 0.000 | 6 | 0.0036 | 2 | 0.1072 | 0.0000 | 0.0003 | 0.0029 | 0.0005 | 0.0009 | 0.0000 | 0.0004 | 0.0000 | 0.0000 | 0.0004 | 0.0001 | 0.0000 | 0.0005 | [10 empty] | 0.00 | 0.00 | 0.00 | 0.00 | 0.00 | 0.00
200309 | 2025-01-28 | 2025-01-28 | 1306 | SAE 1050(M) | 200X200 | 80 ROUND | 3.63 TO 3.66 | KALYANI TRANSMISSION TECHNOLOG | 3.44 TO 3.47 | L | 0.516 | 0.241 | 0.982 | 0.014 | 0.015 | 0.013 | 0.011 | 0.177 | 0.009 | 0.029 | 82 | 0.000 | 8 | 0.0016 | 0 | 0.0024 | 0.0003 | 0.0001 | 0.0025 | 0.0000 | 0.0003 | 0.0000 | 0.0008 | 0.0000 | 0.0000 | 0.0005 | 0.0000 | 0.0000 | 0.0001 | [10 empty] | 0.00 | 0.00 | 0.00 | 2.00 | 20.00 | 90.00
200310 | 2025-01-28 | 2025-01-28 | 1306 | SAE 1050(M) | 200X200 | 80 ROUND | 3.63 TO 3.66 | KALYANI TRANSMISSION TECHNOLOG | 3.44 TO 3.47 | L+1 | 0.524 | 0.238 | 0.985 | 0.020 | 0.014 | 0.013 | 0.007 | 0.170 | 0.009 | 0.024 | 93 | 0.000 | 6 | 0.0032 | 1 | 0.0029 | 0.0004 | 0.0001 | 0.0024 | 0.0000 | 0.0005 | 0.0000 | 0.0009 | 0.0000 | 0.0000 | 0.0005 | 0.0000 | 0.0000 | 0.0002 | [10 empty] | 0.00 | 0.00 | 0.00 | 2.00 | 20.00 | 90.00
200311 | 2025-01-28 | 2025-01-28 | 00445 | S45CP2 | 240X280 | 180 RCS | 3.85 TO 3.90 | MUKAND SUMI SPECIAL STEEL LIMI | 3.25M TO 3.90 | L | 0.464 | 0.183 | 0.784 | 0.015 | 0.015 | 0.013 | 0.006 | 0.133 | 0.010 | 0.015 | 73 | 0.000 | 15 | 0.0014 | 0 | 0.0022 | 0.0005 | 0.0000 | 0.0024 | 0.0000 | 0.0004 | 0.0000 | 0.0008 | 0.0000 | 0.0000 | 0.0006 | 0.0000 | 0.0000 | 0.0001 | [10 empty] | 0.00 | 0.00 | 0.00 | 0.00 | 0.00 | 0.00
200312 | 2025-01-28 | 2025-01-28 | 1306 | SAE 1050(M) | 200X200 | 80 ROUND | 3.63 TO 3.66 | KALYANI TRANSMISSION TECHNOLOG | 3.44 TO 3.47 | L+2 | 0.520 | 0.246 | 1.021 | 0.024 | 0.017 | 0.012 | 0.006 | 0.175 | 0.010 | 0.022 | 82 | 0.000 | 12 | 0.0017 | 0 | 0.0032 | 0.0003 | 0.0000 | 0.0025 | 0.0000 | 0.0005 | 0.0000 | 0.0008 | 0.0000 | 0.0000 | 0.0005 | 0.0001 | 0.0000 | 0.0002 | [10 empty] | 0.00 | 0.00 | 0.00 | 2.00 | 20.00 | 90.00
200313 | 2025-01-28 | 2025-01-28 | 00445 | S45CP2 | 240X280 | 180 RCS | 3.85 TO 3.90 | MUKAND SUMI SPECIAL STEEL LIMI | 3.25M TO 3.90 | L+1 | 0.440 | 0.179 | 0.768 | 0.014 | 0.018 | 0.028 | 0.006 | 0.117 | 0.011 | 0.024 | 84 | 0.000 | 9 | 0.0016 | 0 | 0.0021 | 0.0006 | 0.0001 | 0.0025 | 0.0000 | 0.0004 | 0.0000 | 0.0009 | 0.0000 | 0.0000 | 0.0006 | 0.0000 | 0.0000 | 0.0001 | [10 empty] | 0.00 | 0.00 | 0.00 | 0.00 | 0.00 | 0.00
200314 | 2025-01-28 | 2025-01-28 | 00445 | S45CP2 | 240X280 | 180 RCS | 3.85 TO 3.90 | MUKAND SUMI SPECIAL STEEL LIMI | 3.25M TO 3.90 | L+2 | 0.447 | 0.207 | 0.792 | 0.014 | 0.014 | 0.013 | 0.005 | 0.125 | 0.009 | 0.021 | 83 | 0.000 | 9 | 0.0012 | 0 | 0.0038 | 0.0005 | 0.0000 | 0.0025 | 0.0000 | 0.0005 | 0.0000 | 0.0007 | 0.0000 | 0.0000 | 0.0006 | 0.0001 | 0.0000 | 0.0001 | [10 empty] | 0.00 | 0.00 | 0.00 | 0.00 | 0.00 | 0.00
200315 | 2025-01-28 | 2025-01-28 | 1306 | SAE 1050(M) | 200X200 | 80 ROUND | 3.63 TO 3.66 | KALYANI TECHNOFORGE LTD RANJAN | 2.93 TO 2.96 | L | 0.522 | 0.232 | 0.990 | 0.015 | 0.019 | 0.014 | 0.006 | 0.165 | 0.009 | 0.027 | 85 | 0.000 | 8 | 0.0020 | 0 | 0.0026 | 0.0003 | 0.0001 | 0.0025 | 0.0000 | 0.0003 | 0.0000 | 0.0007 | 0.0000 | 0.0000 | 0.0005 | 0.0000 | 0.0000 | 0.0002 | [10 empty] | 0.00 | 0.00 | 0.00 | 2.00 | 20.00 | 90.00
200316 | 2025-01-28 | 2025-01-28 | 1306 | SAE 1050(M) | 200X200 | 80 ROUND | 3.63 TO 3.66 | KALYANI TECHNOFORGE LTD RANJAN | 2.93 TO 2.96 | L+1 | 0.530 | 0.250 | 1.031 | 0.019 | 0.016 | 0.016 | 0.005 | 0.180 | 0.009 | 0.023 | 74 | 0.000 | 10 | 0.0025 | 0 | 0.0028 | 0.0002 | 0.0001 | 0.0024 | 0.0000 | 0.0004 | 0.0000 | 0.0006 | 0.0000 | 0.0000 | 0.0005 | 0.0000 | 0.0000 | 0.0001 | [10 empty] | 0.00 | 0.00 | 0.00 | 2.00 | 20.00 | 90.00
200317 | 2025-01-28 | 2025-01-28 | 1820 | DIN 1.1213M | 240X280 | 60 ROUND | 2.91 TO 2.94 | MUKAND SUMI SPECIAL STEEL LIMI | NO SOL | L | 0.544 | 0.198 | 0.861 | 0.016 | 0.004 | 0.012 | 0.005 | 0.163 | 0.009 | 0.023 | 69 | 0.000 | 17 | 0.0014 | 0 | 0.0022 | 0.0005 | 0.0000 | 0.0024 | 0.0000 | 0.0004 | 0.0000 | 0.0007 | 0.0000 | 0.0000 | 0.0005 | 0.0000 | 0.0000 | 0.0001 | [10 empty] | 0.00 | 0.00 | 0.00 | 2.00 | 15.00 | 80.00
200318 | 2025-01-28 | 2025-01-28 | 1306 | SAE 1050(M) | 200X200 | 80 ROUND | 3.63 TO 3.66 | KALYANI TECHNOFORGE LTD RANJAN | 2.93 TO 2.96 | L+2 | 0.523 | 0.249 | 1.020 | 0.016 | 0.016 | 0.012 | 0.005 | 0.178 | 0.009 | 0.023 | 82 | 0.000 | 5 | 0.0020 | 0 | 0.0026 | 0.0002 | 0.0001 | 0.0025 | 0.0000 | 0.0006 | 0.0000 | 0.0007 | 0.0000 | 0.0000 | 0.0005 | 0.0000 | 0.0000 | 0.0002 | [10 empty] | 0.00 | 0.00 | 0.00 | 2.00 | 20.00 | 90.00
200319 | 2025-01-28 | 2025-01-28 | 1820 | DIN 1.1213M | 240X280 | 56 ROUND | 2.52 TO 2.55 | MUKAND SUMI SPECIAL STEEL LIMI | NO SOL | L+1 | 0.541 | 0.199 | 0.896 | 0.015 | 0.004 | 0.014 | 0.005 | 0.150 | 0.009 | 0.023 | 72 | 0.000 | 18 | 0.0014 | 0 | 0.0021 | 0.0004 | 0.0000 | 0.0026 | 0.0000 | 0.0003 | 0.0000 | 0.0007 | 0.0000 | 0.0000 | 0.0006 | 0.0000 | 0.0000 | 0.0001 | [10 empty] | 0.00 | 0.00 | 0.00 | 2.00 | 15.00 | 80.00
200320 | 2025-01-28 | 2025-01-29 | 1820 | DIN 1.1213M | 240X280 | 56 ROUND | 2.52 TO 2.55 | MUKAND SUMI SPECIAL STEEL LIMI | NO SOL | L+2 | 0.542 | 0.239 | 0.903 | 0.015 | 0.005 | 0.011 | 0.005 | 0.167 | 0.009 | 0.028 | 73 | 0.000 | 20 | 0.0019 | 0 | 0.0027 | 0.0005 | 0.0000 | 0.0023 | 0.0000 | 0.0001 | 0.0000 | 0.0008 | 0.0000 | 0.0000 | 0.0005 | 0.0000 | 0.0000 | 0.0000 | [10 empty] | 0.00 | 0.00 | 0.00 | 2.00 | 15.00 | 80.00
200321 | 2025-01-28 | 2025-01-28 | 1306 | SAE 1050(M) | 200X200 | 80 ROUND | 3.63 TO 3.66 | KALYANI TECHNOFORGE LTD RANJAN | 2.93 TO 2.96 | L | 0.524 | 0.244 | 1.007 | 0.016 | 0.014 | 0.012 | 0.009 | 0.175 | 0.009 | 0.027 | 66 | 0.000 | 9 | 0.0021 | 1 | 0.0025 | 0.0002 | 0.0002 | 0.0026 | 0.0000 | 0.0005 | 0.0000 | 0.0007 | 0.0000 | 0.0000 | 0.0006 | 0.0000 | 0.0000 | 0.0002 | [10 empty] | 0.00 | 0.00 | 0.00 | 2.00 | 20.00 | 90.00
200322 | 2025-01-28 | 2025-01-29 | 1306 | SAE 1050(M) | 200X200 | 80 ROUND | 3.57 TO 3.60 | KALYANI TECHNOFORGE LTD RANJAN | 2.93 TO 2.96 | L+1 | 0.521 | 0.231 | 1.025 | 0.014 | 0.019 | 0.015 | 0.006 | 0.172 | 0.010 | 0.023 | 66 | 0.000 | 7 | 0.0018 | 0 | 0.0035 | 0.0002 | 0.0002 | 0.0025 | 0.0001 | 0.0004 | 0.0000 | 0.0006 | 0.0000 | 0.0000 | 0.0005 | 0.0000 | 0.0000 | 0.0001 | [10 empty] | 0.00 | 0.00 | 0.00 | 2.00 | 20.00 | 90.00
200323 | 2025-01-28 | 2025-01-28 | 1984 | 92520 | 240X280 | 80 ROUND | 4.03 TO 4.06 | MUKAND SUMI SPECIAL STEEL LIMI | 3.20M ONLY | S | 0.161 | 0.255 | 0.879 | 0.014 | 0.025 | 1.246 | 0.167 | 1.099 | 0.011 | 0.024 | 80 | 0.000 | 10 | 0.0026 | 1 | 0.0032 | 0.0003 | 0.0005 | 0.0019 | 0.0015 | 0.0033 | 0.0011 | 0.0008 | 0.0000 | 0.0000 | 0.0006 | 0.0003 | 0.0000 | 0.0003 | [10 empty] | 0.00 | 0.00 | 50.00 | 2.00 | 15.00 | 150.00
200324 | 2025-01-28 | 2025-01-28 | 1306 | SAE 1050(M) | 200X200 | 80 ROUND | 3.57 TO 3.60 | KALYANI TECHNOFORGE LTD RANJAN | 2.93 TO 2.96 | L+2 | 0.517 | 0.230 | 0.996 | 0.014 | 0.017 | 0.018 | 0.005 | 0.177 | 0.009 | 0.020 | 70 | 0.000 | 6 | 0.0017 | 0 | 0.0027 | 0.0002 | 0.0001 | 0.0025 | 0.0000 | 0.0005 | 0.0000 | 0.0006 | 0.0000 | 0.0000 | 0.0005 | 0.0001 | 0.0000 | 0.0001 | [10 empty] | 0.00 | 0.00 | 0.00 | 2.00 | 20.00 | 90.00
200325 | 2025-01-28 | 2025-01-28 | 1306 | SAE 1050(M) | 200X200 | 80 ROUND | 3.57 TO 3.60 | KALYANI TECHNOFORGE LTD RANJAN |  | L+2 | 0.515 | 0.225 | 1.002 | 0.015 | 0.017 | 0.013 | 0.005 | 0.172 | 0.009 | 0.025 | 75 | 0.000 | 4 | 0.0019 | 0 | 0.0026 | 0.0002 | 0.0001 | 0.0027 | 0.0000 | 0.0005 | 0.0000 | 0.0006 | 0.0000 | 0.0000 | 0.0005 | 0.0001 | 0.0000 | 0.0001 | [10 empty] | 0.00 | 0.00 | 0.00 | 2.00 | 20.00 | 90.00
200326 | 2025-01-28 | 2025-01-28 | 00145 | SCM420HV | 240X280 | 165 RCS | 3.20 TO 3.25 | MUKAND SUMI SPECIAL STEEL LIMI | 2.93 TO 2.96 | L | 0.217 | 0.177 | 0.798 | 0.014 | 0.018 | 0.016 | 0.200 | 1.126 | 0.012 | 0.029 | 80 | 0.000 | 3 | 0.0019 | 0 | 0.0032 | 0.0004 | 0.0004 | 0.0026 | 0.0008 | 0.0039 | 0.0000 | 0.0010 | 0.0000 | 0.0000 | 0.0005 | 0.0003 | 0.0000 | 0.0001 | [10 empty] | 0.00 | 0.00 | 0.00 | 0.00 | 0.00 | 0.00
200327 | 2025-01-28 | 2025-01-28 | 00200 | SCM420HS1 | 240X280 | 165 RCS | 3.20 TO 3.25 | MUKAND SUMI SPECIAL STEEL LIMI | 2.93 TO 2.96 | L+1 | 0.205 | 0.224 | 0.826 | 0.016 | 0.019 | 0.018 | 0.210 | 1.119 | 0.014 | 0.029 | 72 | 0.000 | 5 | 0.0017 | 0 | 0.0036 | 0.0005 | 0.0004 | 0.0027 | 0.0010 | 0.0030 | 0.0000 | 0.0009 | 0.0000 | 0.0000 | 0.0005 | 0.0003 | 0.0000 | 0.0002 | [10 empty] | 0.00 | 0.00 | 0.00 | 0.00 | 9.00 | 90.00
200328 | 2025-01-28 | 2025-01-28 | 1429 | 42CrMo4 | 240X280 | 90 ROUND | 4.18 TO 4.21 | KALYANI TECHNOFORGE LTD RANJAN |  | L | 0.425 | 0.230 | 0.875 | 0.021 | 0.021 | 0.018 | 0.188 | 1.164 | 0.013 | 0.021 | 83 | 0.000 | 9 | 0.0020 | 1 | 0.0037 | 0.0004 | 0.0004 | 0.0029 | 0.0014 | 0.0030 | 0.0001 | 0.0009 | 0.0000 | 0.0000 | 0.0005 | 0.0002 | 0.0000 | 0.0002 | [10 empty] | 0.00 | 0.00 | 0.00 | 2.00 | 20.00 | 90.00
200329 | 2025-01-28 | 2025-01-30 | 640 | CMA1 | 240X280 | 85 ROUND | 3.49 TO 3.52 | BHARAT FORGE LTD | 2.61 TO 2.64 | L | 0.378 | 0.550 | 1.443 | 0.019 | 0.064 | 0.010 | 0.004 | 0.157 | 0.014 | 0.014 | 141 | 0.000 | 9 | 0.0095 | 3 | 0.0793 | 0.0000 | 0.0003 | 0.0029 | 0.0013 | 0.0009 | 0.0000 | 0.0009 | 0.0000 | 0.0000 | 0.0003 | 0.0001 | 0.0000 | 0.0004 | [10 empty] | 0.00 | 0.00 | 130.00 | 2.00 | 20.00 | 200.00
200330 | 2025-01-28 | 2025-01-29 | 977 | 38MnSiVS6 | 200X200 | 80 ROUND | 3.64 TO 3.67 | KALYANI TECHNOFORGE LTD RANJAN | RMS NO: KTSL/23,REV.NO.04,ORG DT:15.03.2 | L+1 | 0.378 | 0.571 | 1.421 | 0.021 | 0.050 | 0.019 | 0.008 | 0.165 | 0.013 | 0.018 | 149 | 0.000 | 9 | 0.0124 | 2 | 0.0911 | 0.0000 | 0.0005 | 0.0028 | 0.0010 | 0.0010 | 0.0000 | 0.0004 | 0.0000 | 0.0000 | 0.0004 | 0.0001 | 0.0000 | 0.0004 | [10 empty] | 0.00 | 0.00 | 130.00 | 2.00 | 20.00 | 180.00
200331 | 2025-01-28 | 2025-01-29 | 977 | 38MnSiVS6 | 200X200 | 80 ROUND | 3.64 TO 3.67 | KALYANI TECHNOFORGE LTD RANJAN | RMS NO: KTSL/23,REV.NO.04,ORG DT:15.03.2 | L+2 | 0.380 | 0.568 | 1.430 | 0.019 | 0.049 | 0.013 | 0.009 | 0.174 | 0.011 | 0.018 | 132 | 0.000 | 10 | 0.0116 | 1 | 0.0806 | 0.0000 | 0.0003 | 0.0029 | 0.0007 | 0.0009 | 0.0000 | 0.0005 | 0.0000 | 0.0000 | 0.0004 | 0.0001 | 0.0000 | 0.0003 | [10 empty] | 0.00 | 0.00 | 130.00 | 2.00 | 20.00 | 180.00
200332 | 2025-01-28 | 2025-01-29 | 1163 | 42CrMo4 | 240X280 | 110 ROUND | 4.20 TO 4.23 | SUNSTAR PRECISION FORGE LIMITE | TDC/SSPFL/165, REV.NO.00, DATE : 25.03.2 | L+1 | 0.431 | 0.226 | 0.861 | 0.016 | 0.019 | 0.018 | 0.181 | 1.162 | 0.012 | 0.025 | 86 | 0.000 | 8 | 0.0033 | 0 | 0.0036 | 0.0003 | 0.0005 | 0.0025 | 0.0007 | 0.0030 | 0.0000 | 0.0008 | 0.0000 | 0.0000 | 0.0004 | 0.0002 | 0.0000 | 0.0000 | [10 empty] | 0.00 | 0.00 | 70.00 | 2.00 | 20.00 | 90.00
200333 | 2025-01-28 | 2025-01-29 | 989 | C70 | 200X200 | 60 ROUND | 3.55 TO 3.58 | BHARAT FORGE LTD | 3.12 TO 3.15 | L | 0.693 | 0.212 | 0.667 | 0.017 | 0.053 | 0.013 | 0.024 | 0.179 | 0.010 | 0.005 | 102 | 0.000 | 14 | 0.0022 | 0 | 0.0488 | 0.0008 | 0.0001 | 0.0024 | 0.0000 | 0.0002 | 0.0000 | 0.0009 | 0.0000 | 0.0000 | 0.0007 | 0.0000 | 0.0000 | 0.0000 | [10 empty] | 0.00 | 0.00 | 100.00 | 2.00 | 20.00 | 170.00
200334 | 2025-01-28 | 2025-01-29 | 989 | C70 | 200X200 | 60 ROUND | 3.55 TO 3.58 | BHARAT FORGE LTD | 3.12 TO 3.15 | L+1 | 0.705 | 0.213 | 0.646 | 0.017 | 0.059 | 0.011 | 0.028 | 0.182 | 0.009 | 0.003 | 96 | 0.000 | 16 | 0.0016 | 0 | 0.0432 | 0.0008 | 0.0000 | 0.0023 | 0.0000 | 0.0000 | 0.0000 | 0.0008 | 0.0000 | 0.0000 | 0.0007 | 0.0000 | 0.0000 | 0.0000 | [10 empty] | 0.00 | 0.00 | 100.00 | 2.00 | 20.00 | 170.00
200335 | 2025-01-28 | 2025-01-29 | 1956 | SAE 8620ALN | 240X280 | 75 ROUND/70 ROUND/18 | 3.86 TO 3.89 | MUKAND SUMI SPECIAL STEEL LIMI | 3.10M ONLY | L | 0.199 | 0.224 | 0.882 | 0.014 | 0.015 | 0.447 | 0.178 | 0.524 | 0.012 | 0.025 | 85 | 0.000 | 19 | 0.0021 | 0 | 0.0045 | 0.0005 | 0.0002 | 0.0023 | 0.0012 | 0.0011 | 0.0001 | 0.0008 | 0.0000 | 0.0000 | 0.0005 | 0.0001 | 0.0000 | 0.0002 | [10 empty] | 0.00 | 0.00 | 80.00 | 2.00 | 20.00 | 110.00
200336 | 2025-01-28 | 2025-01-29 | 1956 | SAE 8620ALN | 240X280 | 100 ROUND | 4.17 TO 4.20 | MUKAND SUMI SPECIAL STEEL LIMI | 3.50M ONLY | L+1 | 0.200 | 0.195 | 0.876 | 0.014 | 0.014 | 0.428 | 0.176 | 0.509 | 0.012 | 0.021 | 81 | 0.000 | 13 | 0.0024 | 0 | 0.0046 | 0.0004 | 0.0003 | 0.0024 | 0.0009 | 0.0013 | 0.0002 | 0.0008 | 0.0000 | 0.0000 | 0.0005 | 0.0001 | 0.0000 | 0.0002 | [10 empty] | 0.00 | 0.00 | 80.00 | 2.00 | 20.00 | 110.00
200337 | 2025-01-28 | 2025-01-29 | 989 | C70 | 200X200 | 60 ROUND | 3.55 TO 3.58 | BHARAT FORGE LTD | 3.12 TO 3.15 | L+2 | 0.722 | 0.224 | 0.669 | 0.017 | 0.065 | 0.012 | 0.024 | 0.162 | 0.010 | 0.006 | 99 | 0.000 | 13 | 0.0015 | 0 | 0.0461 | 0.0009 | 0.0001 | 0.0024 | 0.0000 | 0.0001 | 0.0000 | 0.0010 | 0.0000 | 0.0000 | 0.0007 | 0.0000 | 0.0000 | 0.0000 | [10 empty] | 0.00 | 0.00 | 100.00 | 2.00 | 20.00 | 170.00
200338 | 2025-01-28 | 2025-01-29 | 1956 | SAE 8620ALN | 240X280 | 100 ROUND | 4.17 TO 4.20 | MUKAND SUMI SPECIAL STEEL LIMI | 3.50M ONLY | L+2 | 0.202 | 0.184 | 0.897 | 0.014 | 0.016 | 0.458 | 0.183 | 0.529 | 0.012 | 0.023 | 82 | 0.000 | 13 | 0.0014 | 0 | 0.0043 | 0.0004 | 0.0003 | 0.0023 | 0.0009 | 0.0010 | 0.0001 | 0.0007 | 0.0000 | 0.0000 | 0.0004 | 0.0001 | 0.0000 | 0.0001 | [10 empty] | 0.00 | 0.00 | 80.00 | 2.00 | 20.00 | 110.00
200339 | 2025-01-28 | 2025-01-29 | 2153 | SAE 8319M | 200X200 | 65 ROUND | 3.52 TO 3.55 | KALYANI TECHNOFORGE LTD RANJAN |  | L | 0.192 | 0.232 | 1.333 | 0.019 | 0.022 | 0.251 | 0.288 | 0.768 | 0.014 | 0.027 | 88 | 0.000 | 13 | 0.0023 | 2 | 0.0046 | 0.0000 | 0.0005 | 0.0024 | 0.0013 | 0.0017 | 0.0000 | 0.0004 | 0.0000 | 0.0000 | 0.0001 | 0.0003 | 0.0000 | 0.0002 | [10 empty] | 0.00 | 0.00 | 85.00 | 2.00 | 20.00 | 135.00
200340 | 2025-01-28 | 2025-01-29 | 2153 | SAE 8319M | 200X200 | 65 ROUND | 3.52 TO 3.55 | KALYANI TECHNOFORGE LTD RANJAN |  | L+1 | 0.190 | 0.255 | 1.362 | 0.015 | 0.020 | 0.252 | 0.284 | 0.770 | 0.014 | 0.026 | 85 | 0.000 | 12 | 0.0022 | 0 | 0.0056 | 0.0000 | 0.0005 | 0.0025 | 0.0017 | 0.0029 | 0.0000 | 0.0004 | 0.0000 | 0.0000 | 0.0001 | 0.0003 | 0.0000 | 0.0002 | [10 empty] | 0.00 | 0.00 | 85.00 | 2.00 | 20.00 | 135.00
200341 | 2025-01-28 | 2025-01-29 | 00527 | 100Cr6HS | 240X280 | 180 RCS | 3.85 TO 3.90 | MUKAND SUMI SPECIAL STEEL LIMI | 3.25M TO 3.90M | L | 0.958 | 0.208 | 0.387 | 0.013 | 0.002 | 0.025 | 0.032 | 1.460 | 0.004 | 0.012 | 59 | 0.000 | 5 | 0.0020 | 0 | 0.0025 | 0.0011 | 0.0002 | 0.0000 | 0.0000 | 0.0045 | 0.0000 | 0.0013 | 0.0000 | 0.0000 | 0.0008 | 0.0000 | 0.0000 | 0.0000 | [10 empty] | 0.00 | 0.00 | 0.00 | 0.00 | 0.00 | 80.00
200342 | 2025-01-29 | 2025-01-29 | 2153 | SAE 8319M | 200X200 | 65 ROUND | 3.46 TO 3.49 | KALYANI TECHNOFORGE LTD RANJAN |  | L+2 | 0.194 | 0.219 | 1.357 | 0.016 | 0.024 | 0.263 | 0.270 | 0.763 | 0.013 | 0.035 | 99 | 0.000 | 15 | 0.0021 | 0 | 0.0049 | 0.0000 | 0.0005 | 0.0024 | 0.0015 | 0.0016 | 0.0000 | 0.0003 | 0.0000 | 0.0000 | 0.0001 | 0.0005 | 0.0000 | 0.0001 | [10 empty] | 0.00 | 0.00 | 85.00 | 2.00 | 20.00 | 135.00
200343 | 2025-01-29 | 2025-01-29 | 00527 | 100Cr6HS | 240X280 | 180 RCS | 3.85 TO 3.90 | MUKAND SUMI SPECIAL STEEL LIMI | 3.25M TO 3.90M | L+2 | 0.952 | 0.247 | 0.406 | 0.014 | 0.003 | 0.026 | 0.010 | 1.469 | 0.004 | 0.012 | 63 | 0.000 | 8 | 0.0019 | 0 | 0.0026 | 0.0011 | 0.0003 | 0.0000 | 0.0000 | 0.0045 | 0.0000 | 0.0014 | 0.0000 | 0.0000 | 0.0009 | 0.0000 | 0.0000 | 0.0001 | [10 empty] | 0.00 | 0.00 | 0.00 | 0.00 | 0.00 | 80.00
200344 | 2025-01-29 | 2025-01-30 | 00527 | 100Cr6HS | 240X280 | 180 RCS | 3.85 TO 3.90 | MUKAND SUMI SPECIAL STEEL LIMI | 3.25M TO 3.90M | L | 0.950 | 0.233 | 0.385 | 0.013 | 0.002 | 0.025 | 0.007 | 1.467 | 0.006 | 0.015 | 61 | 0.000 | 12 | 0.0020 | 0 | 0.0023 | 0.0010 | 0.0002 | 0.0000 | 0.0000 | 0.0047 | 0.0000 | 0.0017 | 0.0000 | 0.0000 | 0.0008 | 0.0000 | 0.0000 | 0.0000 | [10 empty] | 0.00 | 0.00 | 0.00 | 0.00 | 0.00 | 80.00
200345 | 2025-01-29 | 2025-01-29 | 00474 | 54SiCr6 | 160X160 | ******* | 11.80 TO 11.90 | MUKAND SUMI SPECIAL STEEL LIMI | NO SOL | L+1 | 0.548 | 1.493 | 0.673 | 0.012 | 0.005 | 0.014 | 0.007 | 0.658 | 0.011 | 0.005 | 64 | 0.001 | 4 | 0.0029 | 0 | 0.0026 | 0.0010 | 0.0002 | 0.0026 | 0.0004 | 0.0015 | 0.0000 | 0.0013 | 0.0000 | 0.0000 | 0.0008 | 0.0000 | 0.0000 | 0.0002 | [10 empty] | 0.00 | 0.00 | 0.00 | 0.00 | 0.00 | 0.00
200346 | 2025-01-29 | 2025-01-29 | 00474 | 54SiCr6 | 160X160 | ******* | 11.80 TO 11.90 | MUKAND SUMI SPECIAL STEEL LIMI | NO SOL | L | 0.555 | 1.496 | 0.677 | 0.010 | 0.005 | 0.018 | 0.010 | 0.646 | 0.010 | 0.012 | 69 | 0.001 | 14 | 0.0038 | 0 | 0.0025 | 0.0010 | 0.0002 | 0.0025 | 0.0004 | 0.0014 | 0.0000 | 0.0013 | 0.0000 | 0.0000 | 0.0008 | 0.0000 | 0.0000 | 0.0002 | [10 empty] | 0.00 | 0.00 | 0.00 | 0.00 | 0.00 | 0.00
200347 | 2025-01-29 | 2025-01-29 | 1337 | 44MnSiVS6 | 240X280 | 85 ROUND | 4.20 TO 4.25 | BHARAT FORGE LTD | 3.20 ONLY | L | 0.442 | 0.617 | 1.455 | 0.018 | 0.037 | 0.013 | 0.021 | 0.219 | 0.010 | 0.018 | 127 | 0.000 | 13 | 0.0146 | 2 | 0.1447 | 0.0001 | 0.0004 | 0.0025 | 0.0005 | 0.0007 | 0.0000 | 0.0005 | 0.0000 | 0.0000 | 0.0004 | 0.0000 | 0.0000 | 0.0004 | [10 empty] | 0.00 | 0.00 | 140.00 | 2.00 | 18.00 | 200.00
200348 | 2025-01-29 | 2025-01-29 | 00474 | 54SiCr6 | 160X160 | ******* | 11.80 TO 11.90 | MUKAND SUMI SPECIAL STEEL LIMI | NO SOL | L+2 | 0.547 | 1.528 | 0.657 | 0.008 | 0.003 | 0.014 | 0.006 | 0.667 | 0.010 | 0.010 | 64 | 0.001 | 6 | 0.0026 | 0 | 0.0024 | 0.0010 | 0.0002 | 0.0024 | 0.0001 | 0.0016 | 0.0000 | 0.0013 | 0.0000 | 0.0000 | 0.0008 | 0.0000 | 0.0000 | 0.0003 | [10 empty] | 0.00 | 0.00 | 0.00 | 0.00 | 0.00 | 0.00
200349 | 2025-01-29 | 2025-01-29 | 1337 | 44MnSiVS6 | 240X280 | 85 ROUND | 4.20 TO 4.25 | BHARAT FORGE LTD | 3.20 ONLY | L+1 | 0.458 | 0.615 | 1.470 | 0.020 | 0.038 | 0.011 | 0.022 | 0.207 | 0.010 | 0.020 | 137 | 0.000 | 14 | 0.0183 | 1 | 0.1357 | 0.0000 | 0.0004 | 0.0025 | 0.0004 | 0.0007 | 0.0000 | 0.0003 | 0.0000 | 0.0000 | 0.0003 | 0.0000 | 0.0000 | 0.0003 | [10 empty] | 0.00 | 0.00 | 140.00 | 2.00 | 18.00 | 200.00
200350 | 2025-01-29 | 2025-01-29 | 1337 | 44MnSiVS6 | 240X280 | 85 ROUND | 4.20 TO 4.25 | BHARAT FORGE LTD | 3.20 ONLY | L+2 | 0.404 | 0.651 | 1.451 | 0.021 | 0.028 | 0.010 | 0.018 | 0.215 | 0.011 | 0.016 | 122 | 0.000 | 9 | 0.0138 | 1 | 0.1438 | 0.0000 | 0.0003 | 0.0025 | 0.0002 | 0.0009 | 0.0000 | 0.0004 | 0.0000 | 0.0000 | 0.0004 | 0.0000 | 0.0000 | 0.0003 | [10 empty] | 0.00 | 0.00 | 140.00 | 2.00 | 18.00 | 200.00
200351 | 2025-01-29 | 2025-01-30 | 00635 | SCM435CHQ | 160X160 | ******* | 11.80 TO 11.90 | MUKAND SUMI SPECIAL STEEL LIMI | NO SOL | L | 0.359 | 0.166 | 0.800 | 0.017 | 0.004 | 0.016 | 0.160 | 0.927 | 0.014 | 0.028 | 73 | 0.000 | 19 | 0.0020 | 0 | 0.0034 | 0.0004 | 0.0002 | 0.0026 | 0.0008 | 0.0022 | 0.0000 | 0.0011 | 0.0000 | 0.0000 | 0.0005 | 0.0001 | 0.0000 | 0.0000 | [10 empty] | 0.00 | 0.00 | 0.00 | 2.00 | 20.00 | 90.00
200352 | 2025-01-29 | 2025-01-29 | 00635 | SCM435CHQ | 160X160 | ******* | 11.80 TO 11.90 | MUKAND SUMI SPECIAL STEEL LIMI | NO SOL | L+1 | 0.369 | 0.173 | 0.795 | 0.014 | 0.005 | 0.015 | 0.159 | 0.935 | 0.011 | 0.028 | 82 | 0.000 | 18 | 0.0024 | 0 | 0.0033 | 0.0006 | 0.0003 | 0.0025 | 0.0005 | 0.0019 | 0.0000 | 0.0010 | 0.0000 | 0.0000 | 0.0005 | 0.0001 | 0.0000 | 0.0001 | [10 empty] | 0.00 | 0.00 | 0.00 | 2.00 | 20.00 | 90.00
200353 | 2025-01-29 | 2025-01-29 | 00444 | S35CP2 | 240X280 | 180 RCS | 3.85 TO 3.90 | MUKAND SUMI SPECIAL STEEL LIMI | 3.25 TO 3.90 | L | 0.335 | 0.218 | 0.750 | 0.013 | 0.013 | 0.011 | 0.007 | 0.138 | 0.009 | 0.023 | 77 | 0.000 | 16 | 0.0013 | 0 | 0.0022 | 0.0006 | 0.0000 | 0.0023 | 0.0000 | 0.0002 | 0.0000 | 0.0008 | 0.0000 | 0.0000 | 0.0006 | 0.0000 | 0.0000 | 0.0001 | [10 empty] | 0.00 | 0.00 | 0.00 | 0.00 | 0.00 | 0.00
200354 | 2025-01-29 | 2025-01-29 | 00635 | SCM435CHQ | 160X160 | ******* | 11.80 TO 11.90 | MUKAND SUMI SPECIAL STEEL LIMI | NO SOL | L+2 | 0.376 | 0.184 | 0.775 | 0.012 | 0.002 | 0.015 | 0.159 | 0.925 | 0.011 | 0.025 | 84 | 0.000 | 17 | 0.0023 | 0 | 0.0055 | 0.0005 | 0.0003 | 0.0024 | 0.0003 | 0.0019 | 0.0000 | 0.0009 | 0.0000 | 0.0000 | 0.0005 | 0.0001 | 0.0000 | 0.0000 | [10 empty] | 0.00 | 0.00 | 0.00 | 2.00 | 20.00 | 90.00
200355 | 2025-01-29 | 2025-01-29 | 00444 | S35CP2 | 240X280 | 180 RCS | 3.85 TO 3.90 | MUKAND SUMI SPECIAL STEEL LIMI | 3.25 TO 3.90 | L+1 | 0.337 | 0.207 | 0.752 | 0.012 | 0.012 | 0.013 | 0.005 | 0.119 | 0.009 | 0.026 | 72 | 0.000 | 10 | 0.0014 | 0 | 0.0021 | 0.0005 | 0.0000 | 0.0023 | 0.0000 | 0.0001 | 0.0000 | 0.0007 | 0.0000 | 0.0000 | 0.0006 | 0.0000 | 0.0000 | 0.0000 | [10 empty] | 0.00 | 0.00 | 0.00 | 0.00 | 0.00 | 0.00
200356 | 2025-01-29 | 2025-01-30 | 00444 | S35CP2 | 240X280 | 180 RCS | 3.85 TO 3.90 | MUKAND SUMI SPECIAL STEEL LIMI | 3.25 TO 3.90 | L+2 | 0.324 | 0.187 | 0.718 | 0.011 | 0.014 | 0.011 | 0.006 | 0.121 | 0.009 | 0.023 | 74 | 0.000 | 10 | 0.0013 | 0 | 0.0064 | 0.0005 | 0.0000 | 0.0026 | 0.0000 | 0.0000 | 0.0000 | 0.0012 | 0.0000 | 0.0000 | 0.0006 | 0.0000 | 0.0000 | 0.0000 | [10 empty] | 0.00 | 0.00 | 0.00 | 0.00 | 0.00 | 0.00
200357 | 2025-01-29 | 2025-01-29 | 00123 | SAN C1 | 160X160 | ******* | 11.80 TO 11.90 | MUKAND SUMI SPECIAL STEEL LIMI | NO SOL | L | 0.206 | 0.213 | 0.809 | 0.016 | 0.014 | 0.020 | 0.005 | 1.029 | 0.012 | 0.019 | 80 | 0.000 | 15 | 0.0024 | 0 | 0.0032 | 0.0002 | 0.0003 | 0.0022 | 0.0006 | 0.0027 | 0.0000 | 0.0008 | 0.0000 | 0.0000 | 0.0006 | 0.0001 | 0.0000 | 0.0000 | [10 empty] | 0.00 | 0.00 | 0.00 | 0.00 | 0.00 | 0.00
200358 | 2025-01-29 | 2025-01-29 | 00123 | SAN C1 | 160X160 | ******* | 11.80 TO 11.90 | MUKAND SUMI SPECIAL STEEL LIMI | NO SOL | L+1 | 0.200 | 0.215 | 0.795 | 0.018 | 0.015 | 0.016 | 0.005 | 1.043 | 0.012 | 0.021 | 89 | 0.000 | 16 | 0.0027 | 0 | 0.0033 | 0.0002 | 0.0003 | 0.0025 | 0.0007 | 0.0028 | 0.0000 | 0.0010 | 0.0000 | 0.0000 | 0.0007 | 0.0001 | 0.0000 | 0.0000 | [10 empty] | 0.00 | 0.00 | 0.00 | 0.00 | 0.00 | 0.00
200359 | 2025-01-29 | 2025-01-29 | 00123 | SAN C1 | 160X160 | ******* | 11.80 TO 11.90 | MUKAND SUMI SPECIAL STEEL LIMI | NO SOL | L+2 | 0.204 | 0.227 | 0.812 | 0.017 | 0.015 | 0.020 | 0.005 | 1.035 | 0.012 | 0.019 | 84 | 0.000 | 14 | 0.0024 | 0 | 0.0031 | 0.0002 | 0.0003 | 0.0024 | 0.0006 | 0.0027 | 0.0000 | 0.0010 | 0.0000 | 0.0000 | 0.0007 | 0.0001 | 0.0000 | 0.0000 | [10 empty] | 0.00 | 0.00 | 0.00 | 0.00 | 0.00 | 0.00
200360 | 2025-01-29 | 2025-01-30 | 00123 | SAN C1 | 160X160 | ******* | 11.80 TO 11.90 | MUKAND SUMI SPECIAL STEEL LIMI | NO SOL | L+3 | 0.202 | 0.241 | 0.806 | 0.018 | 0.018 | 0.018 | 0.005 | 1.037 | 0.012 | 0.023 | 71 | 0.000 | 14 | 0.0026 | 0 | 0.0030 | 0.0001 | 0.0003 | 0.0026 | 0.0008 | 0.0028 | 0.0000 | 0.0010 | 0.0000 | 0.0000 | 0.0006 | 0.0002 | 0.0000 | 0.0002 | [10 empty] | 0.00 | 0.00 | 0.00 | 0.00 | 0.00 | 0.00
200361 | 2025-01-29 | 2025-01-29 | 735 | GRADE T11/P11 | 160 DIA | ***** | 5.78 TO 5.83 | MAHARASHTRA SEAMLESS LIMITED | NO SOL | L | 0.113 | 0.583 | 0.413 | 0.012 | 0.003 | 0.016 | 0.462 | 1.155 | 0.014 | 0.024 | 87 | 0.000 | 25 | 0.0024 | 0 | 0.0027 | 0.0011 | 0.0003 | 0.0026 | 0.0015 | 0.0031 | 0.0004 | 0.0013 | 0.0000 | 0.0000 | 0.0004 | 0.0002 | 0.0000 | 0.0000 | [10 empty] | 0.00 | 0.00 | 0.00 | 0.00 | 50.00 | 90.00
200362 | 2025-01-29 | 2025-01-29 | 735 | GRADE T11/P11 | 160 DIA | ***** | 5.78 TO 5.83 | MAHARASHTRA SEAMLESS LIMITED | NO SOL | L+1 | 0.111 | 0.566 | 0.418 | 0.012 | 0.003 | 0.018 | 0.469 | 1.156 | 0.021 | 0.016 | 93 | 0.001 | 25 | 0.0021 | 0 | 0.0026 | 0.0011 | 0.0003 | 0.0026 | 0.0015 | 0.0031 | 0.0007 | 0.0013 | 0.0000 | 0.0000 | 0.0004 | 0.0003 | 0.0000 | 0.0000 | [10 empty] | 0.00 | 0.00 | 0.00 | 0.00 | 50.00 | 90.00
200363 | 2025-01-29 | 2025-01-29 | 735 | GRADE T11/P11 | 160 DIA | ***** | 5.78 TO 5.83 | MAHARASHTRA SEAMLESS LIMITED | NO SOL | L+2 | 0.107 | 0.568 | 0.412 | 0.012 | 0.003 | 0.018 | 0.461 | 1.152 | 0.017 | 0.018 | 83 | 0.001 | 28 | 0.0023 | 0 | 0.0024 | 0.0012 | 0.0004 | 0.0027 | 0.0017 | 0.0032 | 0.0011 | 0.0014 | 0.0000 | 0.0000 | 0.0004 | 0.0002 | 0.0000 | 0.0000 | [10 empty] | 0.00 | 0.00 | 0.00 | 0.00 | 50.00 | 90.00
200364 | 2025-01-29 | 2025-01-29 | 686 | SAE 1025 | 160X160 | ***** | 11.80 TO 11.90 | MUKAND SUMI SPECIAL STEEL LIMI | NO SOL | L | 0.240 | 0.170 | 0.343 | 0.009 | 0.006 | 0.012 | 0.006 | 0.050 | 0.010 | 0.025 | 80 | 0.000 | 20 | 0.0015 | 0 | 0.0010 | 0.0012 | 0.0000 | 0.0025 | 0.0000 | 0.0000 | 0.0000 | 0.0013 | 0.0000 | 0.0000 | 0.0008 | 0.0000 | 0.0000 | 0.0000 | [10 empty] | 0.00 | 0.00 | 0.00 | 0.00 | 0.00 | 80.00
200365 | 2025-01-29 | 2025-01-29 | 686 | SAE 1025 | 160X160 | ******* | 11.80 TO 11.90 | MUKAND SUMI SPECIAL STEEL LIMI | NO SOL | L+1 | 0.237 | 0.173 | 0.350 | 0.009 | 0.006 | 0.010 | 0.006 | 0.056 | 0.009 | 0.023 | 86 | 0.000 | 30 | 0.0012 | 0 | 0.0008 | 0.0012 | 0.0000 | 0.0025 | 0.0000 | 0.0000 | 0.0000 | 0.0015 | 0.0000 | 0.0000 | 0.0008 | 0.0000 | 0.0000 | 0.0001 | [10 empty] | 0.00 | 0.00 | 0.00 | 0.00 | 0.00 | 80.00
200366 | 2025-01-29 | 2025-01-29 | 735 | GRADE T11/P11 | 160 DIA | ***** | 5.78 TO 5.83 | MAHARASHTRA SEAMLESS LIMITED | NO SOL | L | 0.107 | 0.571 | 0.393 | 0.011 | 0.004 | 0.020 | 0.466 | 1.120 | 0.015 | 0.016 | 82 | 0.000 | 29 | 0.0023 | 0 | 0.0023 | 0.0013 | 0.0004 | 0.0027 | 0.0017 | 0.0030 | 0.0008 | 0.0014 | 0.0000 | 0.0000 | 0.0004 | 0.0002 | 0.0000 | 0.0000 | [10 empty] | 0.00 | 0.00 | 0.00 | 0.00 | 50.00 | 90.00
200367 | 2025-01-29 | 2025-01-29 | 686 | SAE 1025 | 160X160 | ******* | 11.80 TO 11.90 | MUKAND SUMI SPECIAL STEEL LIMI | NO SOL | L+2 | 0.234 | 0.177 | 0.351 | 0.011 | 0.004 | 0.013 | 0.010 | 0.102 | 0.009 | 0.026 | 84 | 0.000 | 9 | 0.0012 | 0 | 0.0010 | 0.0012 | 0.0000 | 0.0025 | 0.0000 | 0.0000 | 0.0000 | 0.0014 | 0.0000 | 0.0000 | 0.0008 | 0.0000 | 0.0000 | 0.0000 | [10 empty] | 0.00 | 0.00 | 0.00 | 0.00 | 0.00 | 80.00
200368 | 2025-01-29 | 2025-01-29 | 735 | GRADE T11/P11 | 160 DIA | ***** | 5.78 TO 5.83 | MAHARASHTRA SEAMLESS LIMITED | NO SOL | L+1 | 0.108 | 0.576 | 0.436 | 0.011 | 0.003 | 0.017 | 0.462 | 1.158 | 0.014 | 0.017 | 78 | 0.000 | 27 | 0.0021 | 0 | 0.0024 | 0.0011 | 0.0004 | 0.0027 | 0.0019 | 0.0031 | 0.0008 | 0.0015 | 0.0000 | 0.0000 | 0.0004 | 0.0003 | 0.0000 | 0.0000 | [10 empty] | 0.00 | 0.00 | 0.00 | 0.00 | 50.00 | 90.00
200369 | 2025-01-29 | 2025-01-29 | 00227 | 20CrMoS5 | 160X160 | ****** | 11.80 TO 11.90 | MUKAND SUMI SPECIAL STEEL LIMI | NO SOL | L | 0.192 | 0.227 | 1.022 | 0.014 | 0.024 | 0.018 | 0.229 | 1.215 | 0.014 | 0.028 | 82 | 0.000 | 15 | 0.0032 | 1 | 0.0037 | 0.0001 | 0.0006 | 0.0027 | 0.0019 | 0.0033 | 0.0000 | 0.0010 | 0.0000 | 0.0000 | 0.0004 | 0.0002 | 0.0000 | 0.0001 | [10 empty] | 0.00 | 0.00 | 0.00 | 0.00 | 0.00 | 0.00
200370 | 2025-01-29 | 2025-01-29 | 00227 | 20CrMoS5 | 160X160 | ******* | 11.80 TO 11.90 | MUKAND SUMI SPECIAL STEEL LIMI |  | L+1 | 0.198 | 0.208 | 1.049 | 0.017 | 0.022 | 0.016 | 0.229 | 1.209 | 0.014 | 0.027 | 84 | 0.000 | 11 | 0.0025 | 1 | 0.0038 | 0.0000 | 0.0006 | 0.0028 | 0.0017 | 0.0033 | 0.0000 | 0.0009 | 0.0000 | 0.0000 | 0.0003 | 0.0003 | 0.0000 | 0.0000 | [10 empty] | 0.00 | 0.00 | 0.00 | 0.00 | 0.00 | 0.00
200371 | 2025-01-29 | 2025-01-30 | 735 | GRADE T11/P11 | 160 DIA | ***** | 5.78 TO 5.83 | MAHARASHTRA SEAMLESS LIMITED | NO SOL | L | 0.099 | 0.590 | 0.406 | 0.012 | 0.003 | 0.016 | 0.466 | 1.166 | 0.015 | 0.019 | 71 | 0.001 | 35 | 0.0018 | 0 | 0.0024 | 0.0012 | 0.0004 | 0.0028 | 0.0020 | 0.0031 | 0.0009 | 0.0016 | 0.0000 | 0.0000 | 0.0004 | 0.0002 | 0.0001 | 0.0000 | [10 empty] | 0.00 | 0.00 | 0.00 | 0.00 | 50.00 | 90.00
200372 | 2025-01-29 | 2025-01-30 | 00387 | 16MnCr5Lsi | 160X160 | ******* | 11.80 TO 11.90 | MUKAND SUMI SPECIAL STEEL LIMI | NO SOL | L | 0.173 | 0.076 | 1.281 | 0.014 | 0.018 | 0.023 | 0.009 | 0.995 | 0.013 | 0.029 | 91 | 0.000 | 20 | 0.0011 | 0 | 0.0036 | 0.0000 | 0.0004 | 0.0028 | 0.0015 | 0.0020 | 0.0000 | 0.0009 | 0.0000 | 0.0000 | 0.0004 | 0.0004 | 0.0000 | 0.0004 | [10 empty] | 0.00 | 0.00 | 0.00 | 2.00 | 12.00 | 90.00
200373 | 2025-01-29 | 2025-01-30 | 735 | GRADE T11/P11 | 160 DIA | ***** | 5.78 TO 5.83 | MAHARASHTRA SEAMLESS LIMITED | NO SOL | L+1 | 0.107 | 0.573 | 0.424 | 0.011 | 0.003 | 0.035 | 0.465 | 1.151 | 0.017 | 0.017 | 81 | 0.001 | 24 | 0.0020 | 0 | 0.0021 | 0.0010 | 0.0004 | 0.0028 | 0.0020 | 0.0031 | 0.0002 | 0.0015 | 0.0000 | 0.0000 | 0.0004 | 0.0003 | 0.0000 | 0.0000 | [10 empty] | 0.00 | 0.00 | 0.00 | 0.00 | 50.00 | 90.00
200374 | 2025-01-29 | 2025-01-30 | 00387 | 16MnCr5Lsi | 160X160 | ******* | 11.80 TO 11.90 | MUKAND SUMI SPECIAL STEEL LIMI | NO SOL | L+1 | 0.173 | 0.092 | 1.254 | 0.015 | 0.017 | 0.028 | 0.008 | 1.002 | 0.012 | 0.030 | 88 | 0.000 | 17 | 0.0012 | 0 | 0.0036 | 0.0000 | 0.0003 | 0.0028 | 0.0014 | 0.0022 | 0.0000 | 0.0009 | 0.0000 | 0.0000 | 0.0003 | 0.0002 | 0.0000 | 0.0003 | [10 empty] | 0.00 | 0.00 | 0.00 | 2.00 | 12.00 | 90.00
200375 | 2025-01-29 | 2025-01-30 | 735 | GRADE T11/P11 | 160 DIA | ***** | 5.78 TO 5.83 | MAHARASHTRA SEAMLESS LIMITED | NO SOL | L+2 | 0.104 | 0.593 | 0.426 | 0.011 | 0.004 | 0.023 | 0.463 | 1.165 | 0.019 | 0.017 | 86 | 0.001 | 30 | 0.0020 | 0 | 0.0022 | 0.0011 | 0.0004 | 0.0028 | 0.0021 | 0.0030 | 0.0002 | 0.0016 | 0.0000 | 0.0000 | 0.0004 | 0.0003 | 0.0000 | 0.0000 | [10 empty] | 0.00 | 0.00 | 0.00 | 0.00 | 50.00 | 90.00
200376 | 2025-01-29 | 2025-01-30 | 00387 | 16MnCr5Lsi | 160X160 | ***** | 11.80 TO 11.90 | MUKAND SUMI SPECIAL STEEL LIMI | NO SOL | L+1 | 0.176 | 0.115 | 1.290 | 0.011 | 0.017 | 0.021 | 0.012 | 0.970 | 0.013 | 0.031 | 88 | 0.000 | 13 | 0.0015 | 0 | 0.0036 | 0.0000 | 0.0003 | 0.0028 | 0.0014 | 0.0018 | 0.0000 | 0.0008 | 0.0000 | 0.0000 | 0.0003 | 0.0002 | 0.0000 | 0.0002 | [10 empty] | 0.00 | 0.00 | 0.00 | 2.00 | 12.00 | 90.00
200377 | 2025-01-29 | 2025-01-30 | 735 | GRADE T11/P11 | 160 DIA | ***** | 5.78 TO 5.83 | MAHARASHTRA SEAMLESS LIMITED | NO SOL | L+3 | 0.106 | 0.582 | 0.439 | 0.010 | 0.006 | 0.018 | 0.471 | 1.181 | 0.017 | 0.020 | 81 | 0.001 | 24 | 0.0020 | 0 | 0.0020 | 0.0010 | 0.0004 | 0.0028 | 0.0020 | 0.0024 | 0.0003 | 0.0015 | 0.0000 | 0.0000 | 0.0004 | 0.0003 | 0.0000 | 0.0000 | [10 empty] | 0.00 | 0.00 | 0.00 | 0.00 | 50.00 | 90.00
200378 | 2025-01-29 | 2025-01-30 | 00387 | 16MnCr5Lsi | 160X160 | ******* | 11.80 TO 11.90 | MUKAND SUMI SPECIAL STEEL LIMI | NO SOL | L+3 | 0.165 | 0.062 | 1.272 | 0.011 | 0.022 | 0.017 | 0.013 | 0.982 | 0.012 | 0.030 | 74 | 0.000 | 14 | 0.0008 | 0 | 0.0035 | 0.0000 | 0.0003 | 0.0027 | 0.0013 | 0.0019 | 0.0000 | 0.0009 | 0.0000 | 0.0000 | 0.0003 | 0.0002 | 0.0000 | 0.0002 | [10 empty] | 0.00 | 0.00 | 0.00 | 2.00 | 12.00 | 90.00
200379 | 2025-01-29 | 2025-01-30 | 735 | GRADE T11/P11 | 160 DIA | ***** | 5.78 TO 5.83 | MAHARASHTRA SEAMLESS LIMITED | NO SOL | L | 0.097 | 0.591 | 0.428 | 0.010 | 0.004 | 0.018 | 0.464 | 1.166 | 0.017 | 0.017 | 85 | 0.001 | 28 | 0.0018 | 0 | 0.0020 | 0.0011 | 0.0004 | 0.0027 | 0.0020 | 0.0023 | 0.0006 | 0.0014 | 0.0000 | 0.0000 | 0.0004 | 0.0003 | 0.0000 | 0.0000 | [10 empty] | 0.00 | 0.00 | 0.00 | 0.00 | 50.00 | 90.00
200380 | 2025-01-29 | 2025-01-30 | 00659 | 15B25PRF | 160X160 | ******* | 11.80 TO 11.90 | MUKAND SUMI SPECIAL STEEL LIMI | NO SOL | L | 0.244 | 0.138 | 0.926 | 0.013 | 0.005 | 0.012 | 0.010 | 0.170 | 0.010 | 0.035 | 91 | 0.000 | 18 | 0.0426 | 21 | 0.0046 | 0.0000 | 0.0001 | 0.0027 | 0.0006 | 0.0007 | 0.0000 | 0.0011 | 0.0000 | 0.0000 | 0.0005 | 0.0000 | 0.0000 | 0.0001 | [10 empty] | 0.00 | 0.00 | 0.00 | 2.00 | 20.00 | 75.00
200381 | 2025-01-30 | 2025-01-30 | 00659 | 15B25PRF | 160X160 | ******* | 11.80 TO 11.90 | MUKAND SUMI SPECIAL STEEL LIMI | NO SOL | L+1 | 0.251 | 0.121 | 0.972 | 0.014 | 0.004 | 0.012 | 0.006 | 0.171 | 0.010 | 0.027 | 82 | 0.000 | 18 | 0.0398 | 23 | 0.0369 | 0.0000 | 0.0001 | 0.0026 | 0.0005 | 0.0007 | 0.0000 | 0.0010 | 0.0000 | 0.0000 | 0.0004 | 0.0000 | 0.0000 | 0.0001 | [10 empty] | 0.00 | 0.00 | 0.00 | 2.00 | 20.00 | 75.00
200382 | 2025-01-30 | 2025-01-30 | 00659 | 15B25PRF | 160X160 | ******* | 11.80 TO 11.90 | MUKAND SUMI SPECIAL STEEL LIMI | NO SOL | L+2 | 0.240 | 0.119 | 0.933 | 0.016 | 0.003 | 0.014 | 0.007 | 0.169 | 0.010 | 0.031 | 83 | 0.000 | 21 | 0.0394 | 21 | 0.0053 | 0.0000 | 0.0000 | 0.0025 | 0.0004 | 0.0004 | 0.0000 | 0.0011 | 0.0000 | 0.0000 | 0.0005 | 0.0000 | 0.0000 | 0.0001 | [10 empty] | 0.00 | 0.00 | 0.00 | 2.00 | 20.00 | 75.00
200383 | 2025-01-30 | 2025-01-30 | 735 | GRADE T11/P11 | 160 DIA | ***** | 5.78 TO 5.83 | MAHARASHTRA SEAMLESS LIMITED | NO SOL | L+1 | 0.105 | 0.548 | 0.427 | 0.012 | 0.002 | 0.044 | 0.466 | 1.162 | 0.016 | 0.017 | 77 | 0.000 | 19 | 0.0019 | 0 | 0.0022 | 0.0011 | 0.0004 | 0.0027 | 0.0018 | 0.0025 | 0.0003 | 0.0015 | 0.0000 | 0.0000 | 0.0004 | 0.0003 | 0.0000 | 0.0000 | [10 empty] | 0.00 | 0.00 | 0.00 | 0.00 | 50.00 | 90.00
200384 | 2025-01-30 | 2025-01-30 | 735 | GRADE T11/P11 | 160 DIA | ***** | 5.78 TO 5.83 | MAHARASHTRA SEAMLESS LIMITED | NO SOL | L | 0.115 | 0.556 | 0.434 | 0.012 | 0.004 | 0.021 | 0.461 | 1.155 | 0.016 | 0.018 | 77 | 0.001 | 26 | 0.0022 | 0 | 0.0020 | 0.0010 | 0.0003 | 0.0026 | 0.0017 | 0.0020 | 0.0002 | 0.0015 | 0.0000 | 0.0000 | 0.0003 | 0.0003 | 0.0000 | 0.0000 | [10 empty] | 0.00 | 0.00 | 0.00 | 0.00 | 50.00 | 90.00
200385 | 2025-01-30 | 2025-01-30 | 00506 | 10B35S3 | 180X180 | ******* | 7.50 TO 7.55 | MUKAND SUMI SPECIAL STEEL LIMI | NO SOL | L | 0.350 | 0.163 | 0.736 | 0.011 | 0.009 | 0.014 | 0.027 | 0.340 | 0.010 | 0.027 | 78 | 0.000 | 17 | 0.0351 | 23 | 0.0040 | 0.0005 | 0.0000 | 0.0025 | 0.0004 | 0.0010 | 0.0000 | 0.0013 | 0.0000 | 0.0000 | 0.0006 | 0.0001 | 0.0000 | 0.0000 | [10 empty] | 0.00 | 0.00 | 0.00 | 0.00 | 0.00 | 0.00
200386 | 2025-01-30 | 2025-01-30 | 735 | GRADE T11/P11 | 160 DIA | ***** | 5.78 TO 5.83 | MAHARASHTRA SEAMLESS LIMITED | NO SOL | L+2 | 0.107 | 0.581 | 0.419 | 0.011 | 0.002 | 0.022 | 0.462 | 1.173 | 0.016 | 0.018 | 79 | 0.000 | 24 | 0.0028 | 1 | 0.0021 | 0.0010 | 0.0003 | 0.0026 | 0.0017 | 0.0022 | 0.0002 | 0.0015 | 0.0000 | 0.0000 | 0.0003 | 0.0003 | 0.0000 | 0.0000 | [10 empty] | 0.00 | 0.00 | 0.00 | 0.00 | 50.00 | 90.00
200387 | 2025-01-30 | 2025-01-30 | 00506 | 10B35S3 | 180X180 | ******* | 7.50 TO 7.55 | MUKAND SUMI SPECIAL STEEL LIMI | NO SOL | L+1 | 0.349 | 0.184 | 0.746 | 0.013 | 0.006 | 0.014 | 0.022 | 0.316 | 0.017 | 0.030 | 86 | 0.000 | 25 | 0.0363 | 26 | 0.0041 | 0.0004 | 0.0000 | 0.0025 | 0.0003 | 0.0007 | 0.0000 | 0.0013 | 0.0000 | 0.0000 | 0.0006 | 0.0001 | 0.0000 | 0.0000 | [10 empty] | 0.00 | 0.00 | 0.00 | 0.00 | 0.00 | 0.00
200388 | 2025-01-30 | 2025-01-30 | 735 | GRADE T11/P11 | 160 DIA | ***** | 5.78 TO 5.83 | MAHARASHTRA SEAMLESS LIMITED | NO SOL | L+3 | 0.113 | 0.562 | 0.434 | 0.012 | 0.003 | 0.022 | 0.463 | 1.158 | 0.018 | 0.016 | 91 | 0.000 | 22 | 0.0029 | 1 | 0.0023 | 0.0010 | 0.0003 | 0.0027 | 0.0017 | 0.0019 | 0.0001 | 0.0015 | 0.0000 | 0.0000 | 0.0004 | 0.0003 | 0.0000 | 0.0000 | [10 empty] | 0.00 | 0.00 | 0.00 | 0.00 | 50.00 | 90.00
200389 | 2025-01-30 | 2025-01-30 | 00506 | 10B35S3 | 180X180 | ***** | 7.50 TO 7.55 | MUKAND SUMI SPECIAL STEEL LIMI | NO SOL | L+2 | 0.349 | 0.199 | 0.737 | 0.019 | 0.010 | 0.012 | 0.020 | 0.319 | 0.010 | 0.035 | 98 | 0.000 | 11 | 0.0388 | 23 | 0.0040 | 0.0003 | 0.0001 | 0.0026 | 0.0002 | 0.0009 | 0.0000 | 0.0012 | 0.0000 | 0.0000 | 0.0005 | 0.0000 | 0.0000 | 0.0000 | [10 empty] | 0.00 | 0.00 | 0.00 | 0.00 | 0.00 | 0.00
200390 | 2025-01-30 | 2025-01-30 | 749 | GRADE T22/P22 | 160 DIA | ***** | 6.38 TO 6.43 | MAHARASHTRA SEAMLESS LIMITED | NO SOL | L | 0.105 | 0.187 | 0.410 | 0.016 | 0.004 | 0.031 | 0.924 | 2.057 | 0.020 | 0.014 | 102 | 0.000 | 16 | 0.0013 | 0 | 0.0032 | 0.0009 | 0.0006 | 0.0027 | 0.0029 | 0.0033 | 0.0010 | 0.0012 | 0.0000 | 0.0000 | 0.0000 | 0.0004 | 0.0002 | 0.0000 | [10 empty] | 0.00 | 0.00 | 0.00 | 0.00 | 50.00 | 90.00
200391 | 2025-01-30 | 2025-01-30 | 00667 | 10B35S0 | 180X180 | ***** | 7.50 TO 7.55 | MUKAND SUMI SPECIAL STEEL LIMI | NO SOL | S | 0.313 | 0.098 | 0.612 | 0.017 | 0.004 | 0.013 | 0.010 | 0.102 | 0.010 | 0.030 | 93 | 0.000 | 23 | 0.0397 | 24 | 0.0034 | 0.0006 | 0.0000 | 0.0026 | 0.0000 | 0.0001 | 0.0000 | 0.0012 | 0.0000 | 0.0000 | 0.0006 | 0.0000 | 0.0000 | 0.0000 | [10 empty] | 0.00 | 0.00 | 0.00 | 2.00 | 20.00 | 70.00
200392 | 2025-01-30 | 2025-01-30 | 749 | GRADE T22/P22 | 160 DIA | ***** | 6.38 TO 6.43 | MAHARASHTRA SEAMLESS LIMITED | NO SOL | L+1 | 0.108 | 0.173 | 0.428 | 0.017 | 0.003 | 0.030 | 0.925 | 2.053 | 0.021 | 0.013 | 111 | 0.000 | 19 | 0.0015 | 0 | 0.0030 | 0.0009 | 0.0006 | 0.0026 | 0.0029 | 0.0031 | 0.0007 | 0.0013 | 0.0000 | 0.0000 | 0.0000 | 0.0004 | 0.0002 | 0.0000 | [10 empty] | 0.00 | 0.00 | 0.00 | 0.00 | 50.00 | 90.00
200393 | 2025-01-30 | 2025-01-30 | 00667 | 10B35S0 | 180X180 | ***** | 7.50 TO 7.55 | MUKAND SUMI SPECIAL STEEL LIMI | NO SOL | L | 0.308 | 0.059 | 0.609 | 0.015 | 0.009 | 0.011 | 0.016 | 0.110 | 0.009 | 0.029 | 90 | 0.000 | 14 | 0.0329 | 18 | 0.0033 | 0.0007 | 0.0000 | 0.0024 | 0.0000 | 0.0000 | 0.0000 | 0.0012 | 0.0000 | 0.0000 | 0.0006 | 0.0000 | 0.0000 | 0.0000 | [10 empty] | 0.00 | 0.00 | 0.00 | 2.00 | 20.00 | 70.00
200394 | 2025-01-30 | 2025-01-30 | 749 | GRADE T22/P22 | 160 DIA | ***** | 6.38 TO 6.43 | MAHARASHTRA SEAMLESS LIMITED | NO SOL | L+2 | 0.116 | 0.223 | 0.440 | 0.012 | 0.005 | 0.024 | 0.919 | 2.077 | 0.021 | 0.016 | 110 | 0.000 | 20 | 0.0019 | 1 | 0.0031 | 0.0009 | 0.0006 | 0.0026 | 0.0032 | 0.0032 | 0.0011 | 0.0013 | 0.0000 | 0.0000 | 0.0000 | 0.0005 | 0.0003 | 0.0000 | [10 empty] | 0.00 | 0.00 | 0.00 | 0.00 | 50.00 | 90.00
200395 | 2025-01-30 | 2025-01-30 | 00667 | 10B35S0 | 180X180 | ***** | 7.50 TO 7.55 | MUKAND SUMI SPECIAL STEEL LIMI | NO SOL | L+1 | 0.319 | 0.080 | 0.625 | 0.011 | 0.004 | 0.013 | 0.010 | 0.106 | 0.009 | 0.027 | 92 | 0.000 | 22 | 0.0345 | 22 | 0.0032 | 0.0005 | 0.0000 | 0.0025 | 0.0000 | 0.0001 | 0.0000 | 0.0012 | 0.0000 | 0.0000 | 0.0006 | 0.0000 | 0.0000 | 0.0000 | [10 empty] | 0.00 | 0.00 | 0.00 | 2.00 | 20.00 | 70.00
200396 | 2025-01-30 | 2025-01-30 | 00667 | 10B35S0 | 180X180 | ***** | 7.50 TO 7.55 | MUKAND SUMI SPECIAL STEEL LIMI | NO SOL | L+2 | 0.300 | 0.113 | 0.607 | 0.012 | 0.003 | 0.013 | 0.012 | 0.111 | 0.009 | 0.031 | 71 | 0.000 | 15 | 0.0466 | 24 | 0.0039 | 0.0006 | 0.0000 | 0.0026 | 0.0000 | 0.0003 | 0.0000 | 0.0012 | 0.0000 | 0.0000 | 0.0006 | 0.0000 | 0.0000 | 0.0000 | [10 empty] | 0.00 | 0.00 | 0.00 | 2.00 | 20.00 | 70.00
200397 | 2025-01-30 | 2025-01-30 | 749 | GRADE T22/P22 | 160 DIA | ***** | 6.38 TO 6.43 | MAHARASHTRA SEAMLESS LIMITED | NO SOL | L | 0.108 | 0.181 | 0.411 | 0.013 | 0.003 | 0.023 | 0.903 | 2.070 | 0.022 | 0.014 | 90 | 0.000 | 21 | 0.0014 | 0 | 0.0027 | 0.0009 | 0.0005 | 0.0026 | 0.0030 | 0.0029 | 0.0003 | 0.0014 | 0.0000 | 0.0000 | 0.0000 | 0.0004 | 0.0005 | 0.0000 | [10 empty] | 0.00 | 0.00 | 0.00 | 0.00 | 50.00 | 90.00
200398 | 2025-01-30 | 2025-01-30 | 00066 | SAE 10B21M1 | 180X180 | ***** | 7.50 TO 7.55 | MUKAND SUMI SPECIAL STEEL LIMI | NO SOL | L | 0.202 | 0.080 | 0.856 | 0.012 | 0.005 | 0.012 | 0.023 | 0.175 | 0.011 | 0.026 | 80 | 0.000 | 21 | 0.0330 | 22 | 0.0041 | 0.0001 | 0.0000 | 0.0027 | 0.0004 | 0.0004 | 0.0000 | 0.0012 | 0.0000 | 0.0000 | 0.0005 | 0.0000 | 0.0000 | 0.0001 | [10 empty] | 0.00 | 0.00 | 0.00 | 2.00 | 20.00 | 75.00
200399 | 2025-01-30 | 2025-01-30 | 749 | GRADE T22/P22 | 160 DIA | ***** | 6.38 TO 6.43 | MAHARASHTRA SEAMLESS LIMITED | NO SOL | L | 0.119 | 0.219 | 0.431 | 0.012 | 0.003 | 0.024 | 0.912 | 2.089 | 0.018 | 0.016 | 94 | 0.000 | 21 | 0.0017 | 0 | 0.0034 | 0.0009 | 0.0007 | 0.0027 | 0.0032 | 0.0032 | 0.0015 | 0.0014 | 0.0000 | 0.0000 | 0.0000 | 0.0003 | 0.0004 | 0.0000 | [10 empty] | 0.00 | 0.00 | 0.00 | 0.00 | 50.00 | 90.00
200400 | 2025-01-30 | 2025-01-30 | 00066 | SAE 10B21M1 | 180X180 | ***** | 7.50 TO 7.55 | MUKAND SUMI SPECIAL STEEL LIMI | NO SOL | L+1 | 0.192 | 0.088 | 0.834 | 0.014 | 0.007 | 0.012 | 0.008 | 0.164 | 0.010 | 0.033 | 81 | 0.000 | 18 | 0.0423 | 23 | 0.0043 | 0.0002 | 0.0000 | 0.0026 | 0.0004 | 0.0004 | 0.0000 | 0.0011 | 0.0000 | 0.0000 | 0.0005 | 0.0000 | 0.0000 | 0.0001 | [10 empty] | 0.00 | 0.00 | 0.00 | 2.00 | 20.00 | 75.00
200401 | 2025-01-30 | 2025-01-30 | 00066 | SAE 10B21M1 | 180X180 | ***** | 7.50 TO 7.55 | MUKAND SUMI SPECIAL STEEL LIMI | NO SOL | L+2 | 0.192 | 0.085 | 0.858 | 0.014 | 0.004 | 0.014 | 0.009 | 0.166 | 0.013 | 0.033 | 78 | 0.000 | 26 | 0.0363 | 24 | 0.0042 | 0.0001 | 0.0000 | 0.0025 | 0.0002 | 0.0004 | 0.0000 | 0.0011 | 0.0000 | 0.0000 | 0.0004 | 0.0000 | 0.0000 | 0.0000 | [10 empty] | 0.00 | 0.00 | 0.00 | 2.00 | 20.00 | 75.00
200402 | 2025-01-30 | 2025-01-31 | 00066 | SAE 10B21M1 | 180X180 | ***** | 7.50 TO 7.55 | MUKAND SUMI SPECIAL STEEL LIMI | NO SOL | L+3 | 0.208 | 0.120 | 0.860 | 0.013 | 0.003 | 0.014 | 0.015 | 0.157 | 0.011 | 0.029 | 73 | 0.000 | 16 | 0.0432 | 22 | 0.0042 | 0.0001 | 0.0000 | 0.0026 | 0.0006 | 0.0007 | 0.0000 | 0.0011 | 0.0000 | 0.0000 | 0.0005 | 0.0000 | 0.0000 | 0.0000 | [10 empty] | 0.00 | 0.00 | 0.00 | 2.00 | 20.00 | 75.00
200403 | 2025-01-30 | 2025-01-31 | 00066 | SAE 10B21M1 | 180X180 | ***** | 7.50 TO 7.55 | MUKAND SUMI SPECIAL STEEL LIMI | NO SOL | L | 0.187 | 0.092 | 0.832 | 0.014 | 0.004 | 0.014 | 0.008 | 0.163 | 0.011 | 0.033 | 88 | 0.000 | 19 | 0.0377 | 20 | 0.0041 | 0.0003 | 0.0000 | 0.0024 | 0.0003 | 0.0005 | 0.0000 | 0.0012 | 0.0000 | 0.0000 | 0.0005 | 0.0001 | 0.0000 | 0.0000 | [10 empty] | 0.00 | 0.00 | 0.00 | 2.00 | 20.00 | 75.00
200404 | 2025-01-30 | 2025-01-31 | 749 | GRADE T22/P22 | 160 DIA | ***** | 6.38 TO 6.43 | MAHARASHTRA SEAMLESS LIMITED | NO SOL | L+1 | 0.118 | 0.183 | 0.414 | 0.013 | 0.005 | 0.024 | 0.940 | 2.054 | 0.018 | 0.013 | 98 | 0.001 | 22 | 0.0018 | 1 | 0.0033 | 0.0008 | 0.0007 | 0.0027 | 0.0030 | 0.0031 | 0.0018 | 0.0011 | 0.0000 | 0.0000 | 0.0000 | 0.0004 | 0.0000 | 0.0000 | [10 empty] | 0.00 | 0.00 | 0.00 | 0.00 | 50.00 | 90.00
200405 | 2025-01-30 | 2025-01-31 | 00066 | SAE 10B21M1 | 180X180 | ***** | 7.50 TO 7.55 | MUKAND SUMI SPECIAL STEEL LIMI | NO SOL | L+1 | 0.186 | 0.088 | 0.845 | 0.013 | 0.005 | 0.012 | 0.008 | 0.168 | 0.011 | 0.040 | 82 | 0.000 | 24 | 0.0412 | 25 | 0.0045 | 0.0001 | 0.0000 | 0.0027 | 0.0005 | 0.0006 | 0.0000 | 0.0011 | 0.0000 | 0.0000 | 0.0005 | 0.0001 | 0.0000 | 0.0000 | [10 empty] | 0.00 | 0.00 | 0.00 | 2.00 | 20.00 | 75.00
200406 | 2025-01-30 | 2025-01-31 | 00066 | SAE 10B21M1 | 180X180 | ******* | 7.50 TO 7.55 | MUKAND SUMI SPECIAL STEEL LIMI | NO SOL | L+2 | 0.202 | 0.115 | 0.850 | 0.013 | 0.003 | 0.013 | 0.037 | 0.184 | 0.014 | 0.029 | 86 | 0.000 | 23 | 0.0358 | 20 | 0.0042 | 0.0001 | 0.0000 | 0.0026 | 0.0007 | 0.0004 | 0.0000 | 0.0011 | 0.0000 | 0.0000 | 0.0005 | 0.0001 | 0.0000 | 0.0000 | [10 empty] | 0.00 | 0.00 | 0.00 | 2.00 | 20.00 | 75.00
200407 | 2025-01-30 | 2025-01-31 | 00066 | SAE 10B21M1 | 180X180 | ******* | 7.50 TO 7.55 | MUKAND SUMI SPECIAL STEEL LIMI | NO SOL | L+3 | 0.195 | 0.095 | 0.834 | 0.013 | 0.005 | 0.012 | 0.013 | 0.159 | 0.010 | 0.031 | 85 | 0.000 | 21 | 0.0338 | 21 | 0.0033 | 0.0001 | 0.0000 | 0.0026 | 0.0004 | 0.0003 | 0.0000 | 0.0011 | 0.0000 | 0.0000 | 0.0005 | 0.0000 | 0.0000 | 0.0001 | [10 empty] | 0.00 | 0.00 | 0.00 | 2.00 | 20.00 | 75.00
200408 | 2025-01-30 | 2025-01-31 | 00066 | SAE 10B21M1 | 180X180 | ***** | 7.50 TO 7.55 | MUKAND SUMI SPECIAL STEEL LIMI | NO SOL | L+1 | 0.184 | 0.094 | 0.830 | 0.015 | 0.004 | 0.014 | 0.009 | 0.172 | 0.010 | 0.030 | 82 | 0.000 | 23 | 0.0395 | 21 | 0.0040 | 0.0001 | 0.0000 | 0.0025 | 0.0004 | 0.0007 | 0.0000 | 0.0011 | 0.0000 | 0.0000 | 0.0005 | 0.0001 | 0.0000 | 0.0000 | [10 empty] | 0.00 | 0.00 | 0.00 | 2.00 | 20.00 | 75.00
200409 | 2025-01-30 | 2025-01-31 | 00393 | SCM435BF | 240X280 | ***** | 3.20 TO 3.25 | MUKAND SUMI SPECIAL STEEL LIMI | NO SOL | L | 0.335 | 0.202 | 0.652 | 0.011 | 0.004 | 0.017 | 0.156 | 0.883 | 0.011 | 0.020 | 75 | 0.000 | 14 | 0.0019 | 0 | 0.0022 | 0.0003 | 0.0001 | 0.0024 | 0.0008 | 0.0021 | 0.0000 | 0.0012 | 0.0000 | 0.0000 | 0.0004 | 0.0001 | 0.0000 | 0.0000 | [10 empty] | 0.00 | 0.00 | 0.00 | 0.00 | 0.00 | 0.00
200410 | 2025-01-30 | 2025-01-31 | 00070 | SAE10B21M2 | 180X180 | ***** | 7.50 TO 7.55 | MUKAND SUMI SPECIAL STEEL LIMI | NO SOL | L+2 | 0.187 | 0.113 | 0.868 | 0.014 | 0.005 | 0.020 | 0.011 | 0.177 | 0.010 | 0.027 | 74 | 0.000 | 21 | 0.0342 | 19 | 0.0039 | 0.0000 | 0.0000 | 0.0024 | 0.0005 | 0.0006 | 0.0000 | 0.0011 | 0.0000 | 0.0000 | 0.0005 | 0.0001 | 0.0000 | 0.0000 | [10 empty] | 0.00 | 0.00 | 0.00 | 0.00 | 0.00 | 0.00
200411 | 2025-01-30 | 2025-01-31 | 00393 | SCM435BF | 240X280 | ***** | 3.20 TO 3.25 | MUKAND SUMI SPECIAL STEEL LIMI | NO SOL | L+1 | 0.322 | 0.174 | 0.642 | 0.016 | 0.004 | 0.016 | 0.152 | 0.875 | 0.012 | 0.023 | 79 | 0.000 | 13 | 0.0018 | 0 | 0.0023 | 0.0005 | 0.0001 | 0.0026 | 0.0007 | 0.0010 | 0.0000 | 0.0013 | 0.0000 | 0.0000 | 0.0004 | 0.0001 | 0.0000 | 0.0000 | [10 empty] | 0.00 | 0.00 | 0.00 | 0.00 | 0.00 | 0.00
200412 | 2025-01-30 | 2025-01-31 | 00393 | SCM435BF | 240X280 | ***** | 3.20 TO 3.25 | MUKAND SUMI SPECIAL STEEL LIMI | NO SOL | L+2 | 0.329 | 0.182 | 0.639 | 0.016 | 0.005 | 0.017 | 0.159 | 0.881 | 0.012 | 0.021 | 76 | 0.000 | 12 | 0.0017 | 0 | 0.0023 | 0.0005 | 0.0001 | 0.0022 | 0.0008 | 0.0012 | 0.0000 | 0.0010 | 0.0000 | 0.0000 | 0.0004 | 0.0002 | 0.0000 | 0.0000 | [10 empty] | 0.00 | 0.00 | 0.00 | 0.00 | 0.00 | 0.00
200413 | 2025-01-30 | 2025-01-31 | 00070 | SAE10B21M2 | 180X180 | ***** | 7.50 TO 7.55 | MUKAND SUMI SPECIAL STEEL LIMI | NO SOL | L | 0.194 | 0.121 | 0.897 | 0.018 | 0.003 | 0.014 | 0.009 | 0.166 | 0.010 | 0.030 | 74 | 0.000 | 27 | 0.0374 | 21 | 0.0042 | 0.0001 | 0.0000 | 0.0026 | 0.0004 | 0.0001 | 0.0000 | 0.0009 | 0.0001 | 0.0000 | 0.0004 | 0.0000 | 0.0000 | 0.0000 | [10 empty] | 0.00 | 0.00 | 0.00 | 0.00 | 0.00 | 0.00
200414 | 2025-01-30 | 2025-01-31 | 00070 | SAE10B21M2 | 180X180 | ***** | 7.50 TO 7.55 | MUKAND SUMI SPECIAL STEEL LIMI | NO SOL | L+1 | 0.202 | 0.112 | 0.900 | 0.012 | 0.005 | 0.017 | 0.010 | 0.169 | 0.010 | 0.030 | 75 | 0.000 | 22 | 0.0377 | 26 | 0.0042 | 0.0000 | 0.0000 | 0.0026 | 0.0005 | 0.0007 | 0.0000 | 0.0010 | 0.0002 | 0.0000 | 0.0005 | 0.0001 | 0.0000 | 0.0001 | [10 empty] | 0.00 | 0.00 | 0.00 | 0.00 | 0.00 | 0.00
200415 | 2025-01-30 | 2025-01-31 | 1539 | 40Cr4B | 240X280 | 90 ROUND | 4.15 TO 4.20 | KALYANI STEELS LTD (LONI) | 3.15M ONLY | L | 0.387 | 0.218 | 0.861 | 0.012 | 0.030 | 0.026 | 0.006 | 1.153 | 0.011 | 0.031 | 75 | 0.000 | 8 | 0.0045 | 1 | 0.0031 | 0.0000 | 0.0004 | 0.0026 | 0.0008 | 0.0027 | 0.0000 | 0.0010 | 0.0000 | 0.0000 | 0.0005 | 0.0001 | 0.0000 | 0.0002 | [10 empty] | 0.00 | 0.00 | 0.00 | 2.00 | 20.00 | 90.00
200416 | 2025-01-30 | 2025-01-31 | 00070 | SAE10B21M2 | 180X180 | ***** | 7.50 TO 7.55 | MUKAND SUMI SPECIAL STEEL LIMI | NO SOL | L+2 | 0.210 | 0.118 | 0.906 | 0.013 | 0.006 | 0.016 | 0.008 | 0.168 | 0.009 | 0.032 | 87 | 0.000 | 18 | 0.0363 | 21 | 0.0037 | 0.0000 | 0.0000 | 0.0030 | 0.0005 | 0.0006 | 0.0000 | 0.0011 | 0.0000 | 0.0000 | 0.0005 | 0.0001 | 0.0000 | 0.0000 | [10 empty] | 0.00 | 0.00 | 0.00 | 0.00 | 0.00 | 0.00
200417 | 2025-01-30 | 2025-01-31 | 1539 | 40Cr4B | 240X280 | 90 ROUND | 4.15 TO 4.20 | KALYANI STEELS LTD (LONI) | 3.15M ONLY | L+1 | 0.387 | 0.184 | 0.860 | 0.016 | 0.025 | 0.019 | 0.007 | 1.125 | 0.010 | 0.027 | 79 | 0.000 | 8 | 0.0029 | 0 | 0.0029 | 0.0000 | 0.0003 | 0.0026 | 0.0008 | 0.0020 | 0.0000 | 0.0010 | 0.0000 | 0.0000 | 0.0005 | 0.0002 | 0.0000 | 0.0001 | [10 empty] | 0.00 | 0.00 | 0.00 | 2.00 | 20.00 | 90.00
200418 | 2025-01-31 | 2025-01-31 | 1539 | 40Cr4B | 240X280 | 90 ROUND | 4.15 TO 4.20 | KALYANI STEELS LTD (LONI) | 3.15M ONLY | L+2 | 0.381 | 0.175 | 0.877 | 0.014 | 0.025 | 0.017 | 0.005 | 1.113 | 0.011 | 0.023 | 71 | 0.000 | 8 | 0.0024 | 0 | 0.0030 | 0.0000 | 0.0002 | 0.0024 | 0.0008 | 0.0025 | 0.0000 | 0.0010 | 0.0000 | 0.0000 | 0.0005 | 0.0001 | 0.0000 | 0.0001 | [10 empty] | 0.00 | 0.00 | 0.00 | 2.00 | 20.00 | 90.00
200419 | 2025-01-31 | 2025-01-31 | 00070 | SAE10B21M2 | 180X180 | ***** | 7.50 TO 7.55 | MUKAND SUMI SPECIAL STEEL LIMI | NO SOL | L | 0.206 | 0.098 | 0.903 | 0.013 | 0.004 | 0.013 | 0.021 | 0.190 | 0.010 | 0.031 | 67 | 0.000 | 22 | 0.0369 | 22 | 0.0041 | 0.0000 | 0.0000 | 0.0028 | 0.0005 | 0.0008 | 0.0000 | 0.0011 | 0.0000 | 0.0000 | 0.0005 | 0.0000 | 0.0000 | 0.0001 | [10 empty] | 0.00 | 0.00 | 0.00 | 0.00 | 0.00 | 0.00
200420 | 2025-01-31 | 2025-01-31 | 00070 | SAE10B21M2 | 180X180 | ***** | 7.50 TO 7.55 | MUKAND SUMI SPECIAL STEEL LIMI | NO SOL | L+1 | 0.206 | 0.151 | 0.886 | 0.010 | 0.004 | 0.014 | 0.009 | 0.161 | 0.010 | 0.029 | 83 | 0.000 | 17 | 0.0362 | 27 | 0.0033 | 0.0000 | 0.0000 | 0.0028 | 0.0004 | 0.0005 | 0.0000 | 0.0011 | 0.0000 | 0.0000 | 0.0005 | 0.0001 | 0.0000 | 0.0001 | [10 empty] | 0.00 | 0.00 | 0.00 | 0.00 | 0.00 | 0.00
200421 | 2025-01-31 | 2025-01-31 | 00070 | SAE10B21M2 | 180X180 | ***** | 7.50 TO 7.55 | MUKAND SUMI SPECIAL STEEL LIMI | NO SOL | L+2 | 0.200 | 0.145 | 0.896 | 0.012 | 0.004 | 0.017 | 0.008 | 0.173 | 0.010 | 0.033 | 80 | 0.000 | 19 | 0.0401 | 23 | 0.0041 | 0.0000 | 0.0001 | 0.0028 | 0.0007 | 0.0007 | 0.0000 | 0.0011 | 0.0001 | 0.0000 | 0.0005 | 0.0000 | 0.0000 | 0.0001 | [10 empty] | 0.00 | 0.00 | 0.00 | 0.00 | 0.00 | 0.00
200422 | 2025-01-31 | 2025-01-31 | 1425 | CK45 | 240X280 | 120 ROUND/100 ROUND | 3.99 TO 4.02 | METALYST FORGINGS LIMITED |  | L | 0.466 | 0.239 | 0.767 | 0.012 | 0.008 | 0.013 | 0.006 | 0.174 | 0.010 | 0.032 | 77 | 0.000 | 13 | 0.0034 | 0 | 0.0019 | 0.0002 | 0.0001 | 0.0027 | 0.0002 | 0.0003 | 0.0000 | 0.0011 | 0.0000 | 0.0000 | 0.0005 | 0.0000 | 0.0000 | 0.0000 | [10 empty] | 0.00 | 0.00 | 0.00 | 2.00 | 20.00 | 90.00
200423 | 2025-01-31 | 2025-01-31 | 1425 | CK45 | 240X280 | 120 ROUND | 3.99 TO 4.02 | METALYST FORGINGS LIMITED |  | L+1 | 0.473 | 0.230 | 0.784 | 0.016 | 0.006 | 0.014 | 0.015 | 0.173 | 0.010 | 0.027 | 88 | 0.000 | 19 | 0.0030 | 0 | 0.0022 | 0.0002 | 0.0001 | 0.0025 | 0.0001 | 0.0004 | 0.0000 | 0.0011 | 0.0000 | 0.0000 | 0.0005 | 0.0000 | 0.0000 | 0.0001 | [10 empty] | 0.00 | 0.00 | 0.00 | 2.00 | 20.00 | 90.00
200424 | 2025-01-31 | 2025-01-31 | 1898 | S55CR | 240X280 | 60 ROUND | 3.00 TO 3.05 | ROLEX RINGS LTD | CUSTOMER SPEC :MATERIAL SPECIFICATION RE | S | 0.561 | 0.180 | 0.802 | 0.012 | 0.004 | 0.027 | 0.022 | 0.153 | 0.011 | 0.023 | 67 | 0.000 | 0 | 0.0020 | 0 | 0.0018 | 0.0002 | 0.0000 | 0.0024 | 0.0000 | 0.0005 | 0.0000 | 0.0010 | 0.0000 | 0.0000 | 0.0004 | 0.0000 | 0.0000 | 0.0001 | [10 empty] | 0.00 | 0.00 | 0.00 | 2.00 | 15.00 | 90.00
200425 | 2025-01-31 | 2025-01-31 | 00393 | SCM435BF | 180X180 | ******* | 7.50 TO 7.55 | MUKAND SUMI SPECIAL STEEL LIMI |  | L | 0.341 | 0.166 | 0.677 | 0.011 | 0.004 | 0.017 | 0.147 | 0.899 | 0.013 | 0.022 | 75 | 0.000 | 12 | 0.0022 | 0 | 0.0023 | 0.0005 | 0.0002 | 0.0025 | 0.0011 | 0.0016 | 0.0000 | 0.0012 | 0.0003 | 0.0000 | 0.0004 | 0.0002 | 0.0000 | 0.0001 | [10 empty] | 0.00 | 0.00 | 0.00 | 0.00 | 0.00 | 0.00
200426 | 2025-01-31 | 2025-01-31 | 00393 | SCM435BF | 180X180 | ******* | 7.50 TO 7.55 | MUKAND SUMI SPECIAL STEEL LIMI |  | L+1 | 0.329 | 0.174 | 0.662 | 0.011 | 0.008 | 0.019 | 0.151 | 0.891 | 0.011 | 0.020 | 94 | 0.000 | 9 | 0.0021 | 0 | 0.0021 | 0.0004 | 0.0002 | 0.0027 | 0.0007 | 0.0015 | 0.0000 | 0.0013 | 0.0000 | 0.0000 | 0.0005 | 0.0001 | 0.0000 | 0.0000 | [10 empty] | 0.00 | 0.00 | 0.00 | 0.00 | 0.00 | 0.00
200427 | 2025-01-31 | 2025-01-31 | 00393 | SCM435BF | 180X180 | ******* | 7.50 TO 7.55 | MUKAND SUMI SPECIAL STEEL LIMI |  | L+2 | 0.342 | 0.171 | 0.666 | 0.013 | 0.003 | 0.017 | 0.156 | 0.897 | 0.012 | 0.022 | 85 | 0.000 | 13 | 0.0025 | 0 | 0.0023 | 0.0005 | 0.0002 | 0.0025 | 0.0007 | 0.0015 | 0.0000 | 0.0012 | 0.0000 | 0.0000 | 0.0005 | 0.0002 | 0.0000 | 0.0000 | [10 empty] | 0.00 | 0.00 | 0.00 | 0.00 | 0.00 | 0.00
200428 | 2025-01-31 | 2025-01-31 | 2244 | CMA1 | 240X280 | 90 ROUND | 4.15 TO 4.20 | BHARAT FORGE LTD |  | L | 0.386 | 0.540 | 1.400 | 0.017 | 0.057 | 0.016 | 0.012 | 0.176 | 0.012 | 0.011 | 126 | 0.000 | 10 | 0.0089 | 1 | 0.1410 | 0.0000 | 0.0002 | 0.0028 | 0.0010 | 0.0010 | 0.0000 | 0.0007 | 0.0000 | 0.0000 | 0.0003 | 0.0001 | 0.0000 | 0.0002 | [10 empty] | 0.00 | 0.00 | 130.00 | 2.00 | 20.00 | 200.00
200429 | 2025-01-31 | 2025-01-31 | 2244 | CMA1 | 240X280 | 90 ROUND | 4.15 TO 4.20 | BHARAT FORGE LTD |  | L+1 | 0.394 | 0.542 | 1.407 | 0.013 | 0.060 | 0.017 | 0.009 | 0.174 | 0.012 | 0.013 | 133 | 0.000 | 7 | 0.0088 | 0 | 0.1314 | 0.0000 | 0.0003 | 0.0028 | 0.0012 | 0.0010 | 0.0000 | 0.0007 | 0.0000 | 0.0000 | 0.0003 | 0.0001 | 0.0000 | 0.0002 | [10 empty] | 0.00 | 0.00 | 130.00 | 2.00 | 20.00 | 200.00
200430 | 2025-01-31 | 2025-01-31 | 2244 | CMA1 | 240X280 | 90 ROUND | 4.15 TO 4.20 | BHARAT FORGE LTD |  | L+2 | 0.385 | 0.544 | 1.397 | 0.014 | 0.048 | 0.013 | 0.007 | 0.183 | 0.012 | 0.011 | 145 | 0.000 | 8 | 0.0066 | 1 | 0.1447 | 0.0000 | 0.0003 | 0.0031 | 0.0012 | 0.0012 | 0.0000 | 0.0007 | 0.0000 | 0.0000 | 0.0003 | 0.0001 | 0.0000 | 0.0002 | [10 empty] | 0.00 | 0.00 | 130.00 | 2.00 | 20.00 | 200.00
200431 | 2025-01-31 | 2025-01-31 | 1136 | 40Cr4B | 160X160 | ******* | 6.02 TO 6.05 | SMITA STEELS ROLLING MILLS |  | L | 0.378 | 0.180 | 0.871 | 0.014 | 0.021 | 0.024 | 0.009 | 1.146 | 0.011 | 0.021 | 69 | 0.000 | 10 | 0.0021 | 1 | 0.0033 | 0.0000 | 0.0003 | 0.0026 | 0.0008 | 0.0025 | 0.0000 | 0.0011 | 0.0000 | 0.0000 | 0.0006 | 0.0002 | 0.0000 | 0.0001 | [10 empty] | 0.00 | 0.00 | 0.00 | 2.00 | 15.00 | 80.00
200432 | 2025-01-31 | 2025-01-31 | 1136 | 40Cr4B | 160X160 | ******* | 6.02 TO 6.05 | SMITA STEELS ROLLING MILLS |  | L+1 | 0.368 | 0.187 | 0.866 | 0.013 | 0.021 | 0.021 | 0.008 | 1.151 | 0.011 | 0.024 | 70 | 0.000 | 7 | 0.0023 | 0 | 0.0030 | 0.0000 | 0.0002 | 0.0026 | 0.0009 | 0.0023 | 0.0000 | 0.0011 | 0.0000 | 0.0000 | 0.0005 | 0.0002 | 0.0000 | 0.0001 | [10 empty] | 0.00 | 0.00 | 0.00 | 2.00 | 15.00 | 80.00
200433 | 2025-01-31 | 2025-01-31 | 977 | 38MnSiVS5 | 240X280 | 90 ROUND | 4.20 TO 4.23 | KALYANI TECHNOFORGE LTD RANJAN | RMS NO: KTSL/23,REV.NO.04,ORG DT:15.03.2 | L | 0.386 | 0.540 | 1.438 | 0.019 | 0.050 | 0.013 | 0.008 | 0.163 | 0.011 | 0.015 | 141 | 0.000 | 6 | 0.0109 | 2 | 0.0843 | 0.0000 | 0.0004 | 0.0029 | 0.0007 | 0.0011 | 0.0000 | 0.0006 | 0.0000 | 0.0000 | 0.0003 | 0.0000 | 0.0000 | 0.0002 | [10 empty] | 0.00 | 0.00 | 130.00 | 2.00 | 20.00 | 180.00
200434 | 2025-01-31 | 2025-01-31 | 1136 | 40Cr4B | 160X160 | ******* | 6.02 TO 6.05 | SMITA STEELS ROLLING MILLS |  | L+2 | 0.383 | 0.200 | 0.858 | 0.013 | 0.030 | 0.020 | 0.011 | 1.105 | 0.011 | 0.022 | 79 | 0.000 | 10 | 0.0032 | 1 | 0.0033 | 0.0000 | 0.0004 | 0.0024 | 0.0005 | 0.0029 | 0.0000 | 0.0010 | 0.0000 | 0.0000 | 0.0006 | 0.0002 | 0.0000 | 0.0000 | [10 empty] | 0.00 | 0.00 | 0.00 | 2.00 | 15.00 | 80.00
200435 | 2025-01-31 | 2025-01-31 | 977 | 38MnSiVS5 | 240X280 | 90 ROUND | 4.20 TO 4.23 | KALYANI TECHNOFORGE LTD RANJAN | RMS NO: KTSL/23,REV.NO.04,ORG DT:15.03.2 | L+1 | 0.390 | 0.535 | 1.425 | 0.016 | 0.057 | 0.012 | 0.007 | 0.155 | 0.013 | 0.017 | 133 | 0.000 | 8 | 0.0107 | 3 | 0.0828 | 0.0000 | 0.0002 | 0.0026 | 0.0007 | 0.0011 | 0.0000 | 0.0005 | 0.0000 | 0.0000 | 0.0002 | 0.0000 | 0.0000 | 0.0001 | [10 empty] | 0.00 | 0.00 | 130.00 | 2.00 | 20.00 | 180.00
200436 | 2025-01-31 | 2025-01-31 | 977 | 38MnSiVS5 | 240X280 | 90 ROUND | 4.20 TO 4.23 | KALYANI TECHNOFORGE LTD RANJAN | RMS NO: KTSL/23,REV.NO.04,ORG DT:15.03.2 | L+2 | 0.394 | 0.558 | 1.430 | 0.016 | 0.051 | 0.012 | 0.005 | 0.156 | 0.011 | 0.014 | 133 | 0.000 | 7 | 0.0113 | 2 | 0.0915 | 0.0000 | 0.0003 | 0.0026 | 0.0006 | 0.0009 | 0.0000 | 0.0007 | 0.0000 | 0.0000 | 0.0003 | 0.0000 | 0.0000 | 0.0002 | [10 empty] | 0.00 | 0.00 | 130.00 | 2.00 | 20.00 | 180.00
200437 | 2025-01-31 | 2025-01-31 | 00698 | SAE 9254MU | 160X160 | ******* | 11.80 TO 11.90 | MUKAND SUMI SPECIAL STEEL LIMI | NO SOL | L | 0.553 | 1.389 | 0.656 | 0.011 | 0.006 | 0.015 | 0.005 | 0.673 | 0.010 | 0.005 | 63 | 0.001 | 6 | 0.0023 | 0 | 0.0021 | 0.0008 | 0.0002 | 0.0028 | 0.0006 | 0.0010 | 0.0000 | 0.0016 | 0.0000 | 0.0000 | 0.0008 | 0.0000 | 0.0000 | 0.0002 | [10 empty] | 0.00 | 0.00 | 0.00 | 2.00 | 15.00 | 80.00
200438 | 2025-01-31 | 2025-01-31 | 00698 | SAE 9254MU | 160X160 | ******* | 11.80 TO 11.90 | MUKAND SUMI SPECIAL STEEL LIMI | NO SOL | L+1 | 0.543 | 1.398 | 0.663 | 0.016 | 0.009 | 0.016 | 0.006 | 0.658 | 0.010 | 0.004 | 63 | 0.001 | 4 | 0.0023 | 0 | 0.0021 | 0.0008 | 0.0003 | 0.0030 | 0.0005 | 0.0012 | 0.0000 | 0.0015 | 0.0000 | 0.0000 | 0.0008 | 0.0001 | 0.0000 | 0.0003 | [10 empty] | 0.00 | 0.00 | 0.00 | 2.00 | 15.00 | 80.00
200439 | 2025-01-31 | 2025-01-31 | 569 | SAE 1046M | 240X280 | ******* | 3.41 TO 3.44 | SAARLOHA ADVANCED MATERIALS PV | * 3405, REV NO 03, 24.4.14 * | S | 0.459 | 0.377 | 1.272 | 0.014 | 0.022 | 0.012 | 0.005 | 0.325 | 0.010 | 0.021 | 68 | 0.000 | 5 | 0.0138 | 0 | 0.0039 | 0.0000 | 0.0002 | 0.0026 | 0.0006 | 0.0014 | 0.0000 | 0.0006 | 0.0000 | 0.0000 | 0.0004 | 0.0001 | 0.0000 | 0.0002 | [10 empty] | 0.00 | 0.00 | 0.00 | 2.00 | 20.00 | 100.00
200440 | 2025-01-31 | 2025-01-31 | 00698 | SAE 9254MU | 160X160 | ******* | 11.80 TO 11.90 | MUKAND SUMI SPECIAL STEEL LIMI | NO SOL | L+2 | 0.549 | 1.404 | 0.684 | 0.012 | 0.003 | 0.025 | 0.007 | 0.668 | 0.010 | 0.008 | 61 | 0.001 | 7 | 0.0032 | 0 | 0.0022 | 0.0006 | 0.0002 | 0.0029 | 0.0004 | 0.0014 | 0.0000 | 0.0016 | 0.0000 | 0.0000 | 0.0008 | 0.0000 | 0.0000 | 0.0001 | [10 empty] | 0.00 | 0.00 | 0.00 | 2.00 | 15.00 | 80.00
200441 | 2025-01-31 | 2025-02-01 | 2254 | SAE 1538MV | 240X280 | ******* | 3.69 TO 3.73 | SAARLOHA ADVANCED MATERIALS PV | 3.15M TO 3.73M | L | 0.390 | 0.596 | 1.453 | 0.015 | 0.059 | 0.012 | 0.037 | 0.161 | 0.018 | 0.017 | 135 | 0.000 | 9 | 0.0085 | 2 | 0.1033 | 0.0000 | 0.0002 | 0.0027 | 0.0008 | 0.0014 | 0.0000 | 0.0005 | 0.0000 | 0.0000 | 0.0003 | 0.0001 | 0.0000 | 0.0001 | [10 empty] | 0.00 | 0.00 | 130.00 | 2.00 | 20.00 | 170.00
200442 | 2025-01-31 | 2025-02-01 | 2254 | SAE 1538MV | 240X280 | ***** | 3.69 TO 3.73 | SAARLOHA ADVANCED MATERIALS PV | 3.15M TO 3.73M | L+1 | 0.387 | 0.602 | 1.412 | 0.012 | 0.055 | 0.013 | 0.040 | 0.167 | 0.013 | 0.013 | 142 | 0.000 | 10 | 0.0093 | 1 | 0.1113 | 0.0000 | 0.0002 | 0.0023 | 0.0008 | 0.0012 | 0.0000 | 0.0005 | 0.0000 | 0.0000 | 0.0002 | 0.0001 | 0.0000 | 0.0000 | [10 empty] | 0.00 | 0.00 | 130.00 | 2.00 | 20.00 | 170.00
200443 | 2025-01-31 | 2025-02-01 | 00031 | SCM420H | 160X160 | ***** | 11.80 TO 11.90 | MUKAND SUMI SPECIAL STEEL LIMI | NO SOL | L | 0.195 | 0.156 | 0.721 | 0.013 | 0.017 | 0.019 | 0.173 | 1.053 | 0.013 | 0.020 | 113 | 0.000 | 10 | 0.0016 | 0 | 0.0030 | 0.0003 | 0.0003 | 0.0025 | 0.0012 | 0.0022 | 0.0000 | 0.0011 | 0.0000 | 0.0000 | 0.0004 | 0.0002 | 0.0000 | 0.0000 | [10 empty] | 0.00 | 0.00 | 0.00 | 0.00 | 16.00 | 90.00
200444 | 2025-01-31 | 2025-01-31 | 2244 | CMA1 | 240X280 | 90 ROUND | 4.15 TO 4.20 | BHARAT FORGE LTD | 3.15 ONLY | L | 0.388 | 0.598 | 1.430 | 0.017 | 0.056 | 0.011 | 0.006 | 0.200 | 0.011 | 0.009 | 145 | 0.000 | 7 | 0.0106 | 0 | 0.1389 | 0.0000 | 0.0001 | 0.0026 | 0.0009 | 0.0003 | 0.0000 | 0.0007 | 0.0000 | 0.0000 | 0.0003 | 0.0000 | 0.0000 | 0.0001 | [10 empty] | 0.00 | 0.00 | 130.00 | 2.00 | 20.00 | 200.00
200445 | 2025-01-31 | 2025-02-01 | 00031 | SCM420H | 160X160 | ***** | 11.80 TO 11.90 | MUKAND SUMI SPECIAL STEEL LIMI | NO SOL | L+1 | 0.192 | 0.158 | 0.729 | 0.016 | 0.017 | 0.018 | 0.175 | 1.055 | 0.013 | 0.028 | 91 | 0.000 | 10 | 0.0014 | 1 | 0.0037 | 0.0002 | 0.0003 | 0.0024 | 0.0010 | 0.0020 | 0.0000 | 0.0009 | 0.0000 | 0.0000 | 0.0004 | 0.0002 | 0.0000 | 0.0000 | [10 empty] | 0.00 | 0.00 | 0.00 | 0.00 | 16.00 | 90.00
200446 | 2025-01-31 | 2025-02-01 | 00031 | SCM420H | 160X160 | ***** | 11.80 TO 11.90 | MUKAND SUMI SPECIAL STEEL LIMI | NO SOL | L+2 | 0.194 | 0.167 | 0.717 | 0.014 | 0.014 | 0.018 | 0.176 | 1.053 | 0.012 | 0.022 | 76 | 0.000 | 9 | 0.0013 | 0 | 0.0026 | 0.0003 | 0.0002 | 0.0023 | 0.0010 | 0.0021 | 0.0000 | 0.0010 | 0.0000 | 0.0000 | 0.0003 | 0.0002 | 0.0000 | 0.0000 | [10 empty] | 0.00 | 0.00 | 0.00 | 0.00 | 16.00 | 90.00
200447 | 2025-01-31 | 2025-02-01 | 00701 | 41CR4PRF | 240X280 | 180 RCS | 3.85 TO 3.90 | MUKAND SUMI SPECIAL STEEL LIMI | 3.25M TO 3.90 | L | 0.413 | 0.226 | 0.815 | 0.014 | 0.007 | 0.017 | 0.005 | 1.131 | 0.011 | 0.030 | 79 | 0.000 | 15 | 0.0028 | 1 | 0.0032 | 0.0000 | 0.0002 | 0.0025 | 0.0005 | 0.0027 | 0.0000 | 0.0011 | 0.0000 | 0.0000 | 0.0006 | 0.0001 | 0.0000 | 0.0000 | [10 empty] | 0.00 | 0.00 | 0.00 | 2.00 | 15.00 | 90.00
200448 | 2025-01-31 | 2025-02-01 | 00701 | 41CR4PRF | 240X280 | 180 RCS | 3.85 TO 3.90 | MUKAND SUMI SPECIAL STEEL LIMI | 3.25M TO 3.90 | L+1 | 0.416 | 0.248 | 0.834 | 0.018 | 0.005 | 0.018 | 0.005 | 1.151 | 0.011 | 0.030 | 96 | 0.000 | 13 | 0.0036 | 0 | 0.0033 | 0.0000 | 0.0004 | 0.0027 | 0.0007 | 0.0031 | 0.0000 | 0.0013 | 0.0000 | 0.0000 | 0.0006 | 0.0001 | 0.0000 | 0.0001 | [10 empty] | 0.00 | 0.00 | 0.00 | 2.00 | 15.00 | 90.00
200449 | 2025-01-31 | 2025-02-01 | 00701 | 41CR4PRF | 240X280 | 180 RCS | 3.85 TO 3.90 | MUKAND SUMI SPECIAL STEEL LIMI | 3.25M TO 3.90 | L+2 | 0.407 | 0.294 | 0.827 | 0.010 | 0.003 | 0.019 | 0.005 | 1.112 | 0.012 | 0.029 | 81 | 0.000 | 16 | 0.0031 | 0 | 0.0036 | 0.0000 | 0.0003 | 0.0024 | 0.0008 | 0.0031 | 0.0000 | 0.0012 | 0.0000 | 0.0000 | 0.0005 | 0.0001 | 0.0000 | 0.0000 | [10 empty] | 0.00 | 0.00 | 0.00 | 2.00 | 15.00 | 90.00
200450 | 2025-01-31 | 2025-02-01 | 00136 | SCM415HV | 160X160 | ***** | 11.80 TO 11.90 | MUKAND SUMI SPECIAL STEEL LIMI | NO SOL | L | 0.154 | 0.193 | 0.824 | 0.012 | 0.017 | 0.020 | 0.178 | 1.079 | 0.015 | 0.028 | 79 | 0.000 | 9 | 0.0018 | 1 | 0.0033 | 0.0001 | 0.0004 | 0.0029 | 0.0014 | 0.0021 | 0.0000 | 0.0012 | 0.0000 | 0.0000 | 0.0005 | 0.0004 | 0.0000 | 0.0001 | [10 empty] | 0.00 | 0.00 | 60.00 | 0.00 | 0.00 | 90.00
200451 | 2025-01-31 | 2025-02-01 | 00136 | SCM415HV | 160X160 | ***** | 11.80 TO 11.90 | MUKAND SUMI SPECIAL STEEL LIMI | NO SOL | L+1 | 0.157 | 0.200 | 0.823 | 0.012 | 0.014 | 0.020 | 0.172 | 1.087 | 0.014 | 0.028 | 81 | 0.000 | 10 | 0.0021 | 1 | 0.0029 | 0.0001 | 0.0002 | 0.0025 | 0.0012 | 0.0021 | 0.0000 | 0.0009 | 0.0000 | 0.0000 | 0.0004 | 0.0003 | 0.0000 | 0.0000 | [10 empty] | 0.00 | 0.00 | 60.00 | 0.00 | 0.00 | 90.00
200452 | 2025-01-31 | 2025-02-01 | 2039 | SAE 1548-LS | 240X280 | 128 ROUND | 3.74 TO 3.77 | MUKAND SUMI SPECIAL STEEL LIMI | NO SOL | L | 0.457 | 0.244 | 1.164 | 0.015 | 0.005 | 0.015 | 0.008 | 0.174 | 0.011 | 0.026 | 74 | 0.000 | 14 | 0.0127 | 0 | 0.0033 | 0.0000 | 0.0001 | 0.0024 | 0.0003 | 0.0010 | 0.0000 | 0.0006 | 0.0000 | 0.0000 | 0.0003 | 0.0000 | 0.0000 | 0.0000 | [10 empty] | 0.00 | 0.00 | 0.00 | 2.00 | 15.00 | 80.00
200453 | 2025-01-31 | 2025-02-01 | 00136 | SCM415HV | 160X160 | ***** | 11.80 TO 11.90 | MUKAND SUMI SPECIAL STEEL LIMI | NO SOL | L+2 | 0.149 | 0.169 | 0.837 | 0.014 | 0.013 | 0.019 | 0.169 | 1.066 | 0.013 | 0.027 | 87 | 0.000 | 12 | 0.0016 | 1 | 0.0028 | 0.0000 | 0.0004 | 0.0030 | 0.0012 | 0.0025 | 0.0000 | 0.0012 | 0.0000 | 0.0000 | 0.0005 | 0.0002 | 0.0000 | 0.0000 | [10 empty] | 0.00 | 0.00 | 60.00 | 0.00 | 0.00 | 90.00
200454 | 2025-01-31 | 2025-02-01 | 2039 | SAE 1548-LS | 240X280 | 128 ROUND | 3.74 TO 3.77 | MUKAND SUMI SPECIAL STEEL LIMI | NO SOL | L+1 | 0.461 | 0.236 | 1.191 | 0.014 | 0.005 | 0.012 | 0.005 | 0.165 | 0.010 | 0.025 | 75 | 0.000 | 16 | 0.0124 | 1 | 0.0032 | 0.0000 | 0.0001 | 0.0027 | 0.0003 | 0.0008 | 0.0000 | 0.0008 | 0.0000 | 0.0000 | 0.0004 | 0.0000 | 0.0000 | 0.0001 | [10 empty] | 0.00 | 0.00 | 0.00 | 2.00 | 15.00 | 80.00
200455 | 2025-01-31 | 2025-02-01 | 2039 | SAE 1548-LS | 240X280 | 128 ROUND | 3.74 TO 3.77 | MUKAND SUMI SPECIAL STEEL LIMI | NO SOL | L+2 | 0.467 | 0.234 | 1.190 | 0.013 | 0.003 | 0.016 | 0.007 | 0.168 | 0.010 | 0.025 | 60 | 0.000 | 17 | 0.0134 | 0 | 0.0036 | 0.0000 | 0.0001 | 0.0029 | 0.0002 | 0.0010 | 0.0000 | 0.0009 | 0.0000 | 0.0000 | 0.0004 | 0.0000 | 0.0000 | 0.0002 | [10 empty] | 0.00 | 0.00 | 0.00 | 2.00 | 15.00 | 80.00
200456 | 2025-01-31 | 2025-02-01 | 2039 | SAE 1548-LS | 240X280 | 128 ROUND | 3.74 TO 3.77 | MUKAND SUMI SPECIAL STEEL LIMI | NO SOL | L+3 | 0.477 | 0.295 | 1.186 | 0.015 | 0.004 | 0.014 | 0.006 | 0.171 | 0.011 | 0.025 | 74 | 0.000 | 14 | 0.0138 | 1 | 0.0034 | 0.0000 | 0.0001 | 0.0026 | 0.0003 | 0.0008 | 0.0000 | 0.0008 | 0.0000 | 0.0000 | 0.0003 | 0.0000 | 0.0000 | 0.0000 | [10 empty] | 0.00 | 0.00 | 0.00 | 2.00 | 15.00 | 80.00
200457 | 2025-01-31 | 2025-02-01 | 1466 | SAE 1040 | 200X200 | 80 ROUND | 3.57 TO 3.60 | KALYANI TRANSMISSION TECHNOLOG | 2.84 TO 2.87 | L | 0.403 | 0.188 | 0.788 | 0.017 | 0.034 | 0.013 | 0.007 | 0.133 | 0.010 | 0.032 | 75 | 0.000 | 5 | 0.0026 | 0 | 0.0019 | 0.0002 | 0.0000 | 0.0023 | 0.0000 | 0.0005 | 0.0000 | 0.0009 | 0.0000 | 0.0000 | 0.0005 | 0.0000 | 0.0000 | 0.0000 | [10 empty] | 0.00 | 0.00 | 0.00 | 2.00 | 20.00 | 90.00
200458 | 2025-01-31 | 2025-02-01 | 1466 | SAE 1040 | 200X200 | 80 ROUND | 3.57 TO 3.60 | KALYANI TRANSMISSION TECHNOLOG | 2.84 TO 2.87 | L+1 | 0.414 | 0.279 | 0.774 | 0.015 | 0.024 | 0.011 | 0.005 | 0.135 | 0.010 | 0.033 | 81 | 0.000 | 3 | 0.0043 | 0 | 0.0021 | 0.0002 | 0.0000 | 0.0025 | 0.0002 | 0.0003 | 0.0000 | 0.0010 | 0.0000 | 0.0000 | 0.0005 | 0.0000 | 0.0000 | 0.0000 | [10 empty] | 0.00 | 0.00 | 0.00 | 2.00 | 20.00 | 90.00
200459 | 2025-01-31 | 2025-02-01 | 1466 | SAE 1040 | 200X200 | 80 ROUND | 3.57 TO 3.60 | KALYANI TRANSMISSION TECHNOLOG | 2.84 TO 2.87 | L+2 | 0.404 | 0.216 | 0.788 | 0.014 | 0.023 | 0.014 | 0.008 | 0.127 | 0.010 | 0.026 | 74 | 0.000 | 10 | 0.0022 | 0 | 0.0020 | 0.0003 | 0.0001 | 0.0023 | 0.0000 | 0.0004 | 0.0000 | 0.0010 | 0.0000 | 0.0000 | 0.0004 | 0.0000 | 0.0000 | 0.0000 | [10 empty] | 0.00 | 0.00 | 0.00 | 2.00 | 20.00 | 90.00
200460 | 2025-01-31 | 2025-02-01 | 1223 | 20MnCrS5LH | 240X280 | 90 ROUND | 4.15 TO 4.20 | MUKAND SUMI SPECIAL STEEL LIMI | 3.63M ONLY |  | 0.183 | 0.165 | 1.120 | 0.014 | 0.022 | 0.102 | 0.006 | 1.076 | 0.014 | 0.032 | 108 | 0.000 | 12 | 0.0016 | 0 | 0.0036 | 0.0000 | 0.0005 | 0.0028 | 0.0014 | 0.0024 | 0.0000 | 0.0010 | 0.0000 | 0.0000 | 0.0005 | 0.0007 | 0.0000 | 0.0002 | [10 empty] | 0.00 | 0.00 | 80.00 | 2.50 | 2500.00 | 140.00
200461 | 2025-01-31 | 2025-02-01 | 1223 | 20MnCrS5LH | 240X280 | 90 ROUND | 4.15 TO 4.20 | MUKAND SUMI SPECIAL STEEL LIMI | 3.63M ONLY | L+1 | 0.189 | 0.188 | 1.155 | 0.017 | 0.023 | 0.113 | 0.006 | 1.058 | 0.014 | 0.028 | 104 | 0.000 | 11 | 0.0018 | 0 | 0.0035 | 0.0000 | 0.0004 | 0.0029 | 0.0014 | 0.0026 | 0.0000 | 0.0011 | 0.0000 | 0.0000 | 0.0005 | 0.0002 | 0.0000 | 0.0002 | [10 empty] | 0.00 | 0.00 | 80.00 | 2.50 | 2500.00 | 140.00
200462 | 2025-01-31 | 2025-02-01 | 1223 | 20MnCrS5LH | 240X280 | 90 ROUND | 4.15 TO 4.20 | MUKAND SUMI SPECIAL STEEL LIMI | 3.63M ONLY | L+2 | 0.161 | 0.233 | 1.132 | 0.017 | 0.024 | 0.105 | 0.007 | 1.059 | 0.013 | 0.034 | 119 | 0.000 | 7 | 0.0022 | 1 | 0.0038 | 0.0000 | 0.0005 | 0.0028 | 0.0015 | 0.0020 | 0.0000 | 0.0010 | 0.0000 | 0.0000 | 0.0004 | 0.0003 | 0.0000 | 0.0002 | [10 empty] | 0.00 | 0.00 | 80.00 | 2.50 | 2500.00 | 140.00
200463 | 2025-01-31 | 2025-02-02 | 1306 | SAE 1050(M) | 200X200 | 80 ROUND | 3.49 TO 3.52 | KALYANI TRANSMISSION TECHNOLOG | 2.79 TO 2.82 | L | 0.520 | 0.251 | 1.009 | 0.013 | 0.018 | 0.018 | 0.007 | 0.181 | 0.011 | 0.023 | 71 | 0.000 | 8 | 0.0022 | 0 | 0.0026 | 0.0000 | 0.0001 | 0.0025 | 0.0004 | 0.0008 | 0.0000 | 0.0009 | 0.0000 | 0.0000 | 0.0003 | 0.0001 | 0.0000 | 0.0000 | [10 empty] | 0.00 | 0.00 | 0.00 | 2.00 | 20.00 | 90.00
200464 | 2025-01-31 | 2025-02-01 | 1306 | SAE 1050(M) | 200X200 | 80 ROUND | 3.49 TO 3.52 | KALYANI TRANSMISSION TECHNOLOG | 2.79 TO 2.82 | L+1 | 0.520 | 0.245 | 1.000 | 0.016 | 0.017 | 0.012 | 0.005 | 0.182 | 0.010 | 0.023 | 74 | 0.000 | 6 | 0.0020 | 0 | 0.0026 | 0.0000 | 0.0001 | 0.0027 | 0.0002 | 0.0006 | 0.0000 | 0.0009 | 0.0000 | 0.0000 | 0.0005 | 0.0000 | 0.0000 | 0.0001 | [10 empty] | 0.00 | 0.00 | 0.00 | 2.00 | 20.00 | 90.00
200465 | 2025-01-31 | 2025-02-01 | 1306 | SAE 1050(M) | 200X200 | 80 ROUND | 3.63 TO 3.66 | KALYANI TECHNOFORGE LTD RANJAN | 2.89 TO 2.92 | L+2 | 0.516 | 0.245 | 1.012 | 0.015 | 0.021 | 0.013 | 0.004 | 0.172 | 0.009 | 0.023 | 73 | 0.000 | 7 | 0.0018 | 0 | 0.0026 | 0.0000 | 0.0000 | 0.0023 | 0.0000 | 0.0008 | 0.0000 | 0.0007 | 0.0000 | 0.0000 | 0.0004 | 0.0000 | 0.0000 | 0.0000 | [10 empty] | 0.00 | 0.00 | 0.00 | 2.00 | 20.00 | 90.00
200466 | 2025-01-31 | 2025-02-01 | 00685 | SAE 5219 | 240X280 | 165 RCS | 3.20 TO 3.25 | MUKAND SUMI SPECIAL STEEL LIMI | 2.70M TO 3.25M | L | 0.199 | 0.294 | 1.456 | 0.014 | 0.005 | 0.042 | 0.005 | 0.817 | 0.011 | 0.023 | 83 | 0.000 | 16 | 0.0018 | 0 | 0.0038 | 0.0000 | 0.0002 | 0.0029 | 0.0013 | 0.0017 | 0.0000 | 0.0009 | 0.0000 | 0.0000 | 0.0003 | 0.0002 | 0.0000 | 0.0003 | [10 empty] | 0.00 | 0.00 | 0.00 | 0.00 | 15.00 | 90.00
200467 | 2025-01-31 | 2025-02-01 | 00685 | SAE 5219 | 240X280 | 165 RCS | 3.20 TO 3.25 | MUKAND SUMI SPECIAL STEEL LIMI | 2.70M TO 3.25M | L+1 | 0.198 | 0.299 | 1.455 | 0.018 | 0.003 | 0.045 | 0.005 | 0.793 | 0.013 | 0.020 | 84 | 0.000 | 11 | 0.0020 | 0 | 0.0044 | 0.0000 | 0.0003 | 0.0027 | 0.0013 | 0.0026 | 0.0000 | 0.0007 | 0.0000 | 0.0000 | 0.0002 | 0.0002 | 0.0000 | 0.0002 | [10 empty] | 0.00 | 0.00 | 0.00 | 0.00 | 15.00 | 90.00
200468 | 2025-01-31 | 2025-02-01 | 00685 | SAE 5219 | 240X280 | 165 RCS | 3.20 TO 3.25 | MUKAND SUMI SPECIAL STEEL LIMI | 2.70M TO 3.25M | L+2 | 0.191 | 0.280 | 1.500 | 0.016 | 0.002 | 0.050 | 0.005 | 0.786 | 0.013 | 0.023 | 77 | 0.000 | 8 | 0.0020 | 0 | 0.0044 | 0.0000 | 0.0002 | 0.0023 | 0.0013 | 0.0018 | 0.0000 | 0.0007 | 0.0000 | 0.0000 | 0.0001 | 0.0003 | 0.0000 | 0.0000 | [10 empty] | 0.00 | 0.00 | 0.00 | 0.00 | 15.00 | 90.00
200469 | 2025-01-31 | 2025-02-01 | 1306 | SAE 1050(M) | 200X200 | 80 ROUND | 3.63 TO 3.66 | KALYANI TECHNOFORGE LTD RANJAN | 2.89 TO 2.92 | L | 0.510 | 0.252 | 0.987 | 0.016 | 0.015 | 0.020 | 0.006 | 0.170 | 0.011 | 0.026 | 76 | 0.000 | 4 | 0.0025 | 0 | 0.0026 | 0.0000 | 0.0000 | 0.0024 | 0.0002 | 0.0007 | 0.0000 | 0.0008 | 0.0000 | 0.0000 | 0.0004 | 0.0000 | 0.0000 | 0.0000 | [10 empty] | 0.00 | 0.00 | 0.00 | 2.00 | 20.00 | 90.00
200470 | 2025-01-31 | 2025-02-01 | 1306 | SAE 1050(M) | 200X200 | 80 ROUND | 3.63 TO 3.66 | KALYANI TECHNOFORGE LTD RANJAN | 2.89 TO 2.92 | L+1 | 0.523 | 0.265 | 0.988 | 0.012 | 0.017 | 0.014 | 0.006 | 0.169 | 0.010 | 0.024 | 68 | 0.000 | 6 | 0.0024 | 0 | 0.0025 | 0.0000 | 0.0000 | 0.0024 | 0.0001 | 0.0006 | 0.0000 | 0.0009 | 0.0000 | 0.0000 | 0.0004 | 0.0000 | 0.0000 | 0.0000 | [10 empty] | 0.00 | 0.00 | 0.00 | 2.00 | 20.00 | 90.00
200471 | 2025-01-31 | 2025-02-01 | 1306 | SAE 1050(M) | 200X200 | 80 ROUND | 3.63 TO 3.66 | KALYANI TECHNOFORGE LTD RANJAN | 2.89 TO 2.92 | L+2 | 0.525 | 0.260 | 0.977 | 0.015 | 0.017 | 0.013 | 0.006 | 0.161 | 0.010 | 0.024 | 69 | 0.000 | 6 | 0.0027 | 0 | 0.0027 | 0.0000 | 0.0000 | 0.0023 | 0.0001 | 0.0006 | 0.0000 | 0.0007 | 0.0000 | 0.0000 | 0.0005 | 0.0000 | 0.0000 | 0.0000 | [10 empty] | 0.00 | 0.00 | 0.00 | 2.00 | 20.00 | 90.00
200472 | 2025-02-01 | 2025-02-01 | 00521 | SUJ2S | 240X280 | 165 RCS | 3.20 TO 3.25 | MUKAND SUMI SPECIAL STEEL LIMI | 2.70M TO 3.25M | L+1 | 0.964 | 0.202 | 0.366 | 0.014 | 0.003 | 0.032 | 0.006 | 1.447 | 0.004 | 0.010 | 68 | 0.000 | 5 | 0.0012 | 1 | 0.0026 | 0.0011 | 0.0002 | 0.0000 | 0.0000 | 0.0046 | 0.0000 | 0.0016 | 0.0000 | 0.0000 | 0.0008 | 0.0000 | 0.0000 | 0.0000 | [10 empty] | 0.00 | 0.00 | 0.00 | 0.00 | 0.00 | 0.00
200473 | 2025-02-01 | 2025-02-01 | 00527 | 100Cr6HS | 240X280 | 180 RCS | 3.85 TO 3.90 | MUKAND SUMI SPECIAL STEEL LIMI | 3.25M TO 3.90 | L+1 | 0.964 | 0.223 | 0.390 | 0.014 | 0.003 | 0.024 | 0.007 | 1.470 | 0.005 | 0.015 | 68 | 0.000 | 5 | 0.0018 | 1 | 0.0024 | 0.0009 | 0.0003 | 0.0000 | 0.0000 | 0.0047 | 0.0000 | 0.0017 | 0.0000 | 0.0000 | 0.0009 | 0.0000 | 0.0000 | 0.0001 | [10 empty] | 0.00 | 0.00 | 0.00 | 0.00 | 0.00 | 80.00
200474 | 2025-02-01 | 2025-02-01 | 1466 | SAE 1040 | 200X200 | 85 ROUND | 3.44 TO 3.47 | KALYANI TECHNOFORGE LTD RANJAN | 2.60 TO 2.63 | L | 0.400 | 0.169 | 0.766 | 0.016 | 0.025 | 0.012 | 0.005 | 0.148 | 0.010 | 0.019 | 72 | 0.000 | 5 | 0.0017 | 1 | 0.0022 | 0.0004 | 0.0000 | 0.0025 | 0.0000 | 0.0002 | 0.0000 | 0.0009 | 0.0000 | 0.0000 | 0.0006 | 0.0000 | 0.0000 | 0.0000 | [10 empty] | 0.00 | 0.00 | 0.00 | 2.00 | 20.00 | 90.00
200475 | 2025-02-01 | 2025-02-02 | 00527 | 100Cr6HS | 240X280 | 180 RCS | 3.85 TO 3.90 | MUKAND SUMI SPECIAL STEEL LIMI | 3.25M TO 3.90 | L+2 | 0.933 | 0.238 | 0.366 | 0.011 | 0.006 | 0.023 | 0.008 | 1.438 | 0.005 | 0.028 | 86 | 0.000 | 5 | 0.0016 | 0 | 0.0018 | 0.0009 | 0.0002 | 0.0000 | 0.0000 | 0.0047 | 0.0000 | 0.0018 | 0.0000 | 0.0000 | 0.0008 | 0.0001 | 0.0000 | 0.0000 | [10 empty] | 0.00 | 0.00 | 0.00 | 0.00 | 0.00 | 80.00
200476 | 2025-01-31 | 2025-02-02 | 1466 | SAE 1040 | 200X200 | 85 ROUND | 3.44 TO 3.47 | KALYANI TECHNOFORGE LTD RANJAN | 2.60 TO 2.63 | L+1 | 0.387 | 0.168 | 0.772 | 0.022 | 0.023 | 0.011 | 0.007 | 0.134 | 0.010 | 0.023 | 75 | 0.000 | 3 | 0.0017 | 0 | 0.0020 | 0.0002 | 0.0000 | 0.0024 | 0.0002 | 0.0000 | 0.0000 | 0.0010 | 0.0000 | 0.0000 | 0.0004 | 0.0000 | 0.0000 | 0.0000 | [10 empty] | 0.00 | 0.00 | 0.00 | 2.00 | 20.00 | 90.00
200477 | 2025-01-31 | 2025-02-01 | 1466 | SAE 1040 | 200X200 | 85 ROUND | 3.44 TO 3.47 | KALYANI TECHNOFORGE LTD RANJAN | 2.60 TO 2.63 | L+2 | 0.386 | 0.180 | 0.781 | 0.019 | 0.022 | 0.012 | 0.007 | 0.122 | 0.009 | 0.019 | 94 | 0.000 | 5 | 0.0018 | 0 | 0.0024 | 0.0004 | 0.0001 | 0.0027 | 0.0000 | 0.0003 | 0.0000 | 0.0011 | 0.0000 | 0.0000 | 0.0006 | 0.0000 | 0.0000 | 0.0000 | [10 empty] | 0.00 | 0.00 | 0.00 | 2.00 | 20.00 | 90.00
200478 | 2025-01-31 | 2025-02-02 | 00371 | 100CrMnSi6-4 | 240X280 | 165 RCS | 3.20 TO 3.25 | MUKAND SUMI SPECIAL STEEL LIMI | 2.70M TO 3.25M | L | 0.941 | 0.616 | 1.138 | 0.012 | 0.004 | 0.022 | 0.009 | 1.491 | 0.007 | 0.010 | 75 | 0.000 | 1 | 0.0018 | 1 | 0.0040 | 0.0000 | 0.0004 | 0.0000 | 0.0000 | 0.0050 | 0.0000 | 0.0011 | 0.0000 | 0.0000 | 0.0005 | 0.0001 | 0.0000 | 0.0001 | [10 empty] | 0.00 | 0.00 | 0.00 | 0.00 | 0.00 | 0.00
200479 | 2025-02-01 | 2025-02-01 | 2369 | 20MnCr5 HH | 200X200 | 60 ROUND | 3.48 TO 3.51 | KALYANI TRANSMISSION TECHNOLOG | 3.06 TO 3.09 | L | 0.198 | 0.216 | 1.260 | 0.014 | 0.018 | 0.027 | 0.006 | 1.202 | 0.012 | 0.027 | 102 | 0.000 | 12 | 0.0025 | 1 | 0.0040 | 0.0000 | 0.0004 | 0.0029 | 0.0011 | 0.0026 | 0.0000 | 0.0008 | 0.0000 | 0.0000 | 0.0004 | 0.0002 | 0.0000 | 0.0003 | [10 empty] | 0.00 | 0.00 | 100.00 | 2.00 | 20.00 | 150.00
200480 | 2025-02-01 | 2025-02-02 | 2369 | 20MnCr5 HH | 200X200 | 80 ROUND | 3.54 TO 3.57 | KALYANI TRANSMISSION TECHNOLOG | 2.73 TO 2.77 | L+1 | 0.200 | 0.215 | 1.267 | 0.014 | 0.018 | 0.027 | 0.007 | 1.200 | 0.012 | 0.027 | 102 | 0.000 | 9 | 0.0025 | 1 | 0.0041 | 0.0000 | 0.0004 | 0.0028 | 0.0014 | 0.0026 | 0.0000 | 0.0007 | 0.0000 | 0.0000 | 0.0004 | 0.0003 | 0.0000 | 0.0002 | [10 empty] | 0.00 | 0.00 | 100.00 | 2.00 | 20.00 | 150.00
200481 | 2025-02-01 | 2025-02-02 | 00521 | SUJ2S | 240X280 | 165 RCS | 3.20 TO 3.25 | MUKAND SUMI SPECIAL STEEL LIMI | 2.70M TO 3.25M | L | 0.981 | 0.213 | 0.362 | 0.011 | 0.004 | 0.022 | 0.006 | 1.478 | 0.004 | 0.017 | 82 | 0.000 | 1 | 0.0014 | 1 | 0.0020 | 0.0009 | 0.0002 | 0.0000 | 0.0000 | 0.0046 | 0.0000 | 0.0016 | 0.0000 | 0.0000 | 0.0008 | 0.0001 | 0.0000 | 0.0000 | [10 empty] | 0.00 | 0.00 | 0.00 | 0.00 | 0.00 | 0.00
200482 | 2025-02-01 | 2025-02-02 | 2369 | 20MnCr5 HH | 200X200 | 80 ROUND | 3.54 TO 3.57 | KALYANI TRANSMISSION TECHNOLOG | 2.73 TO 2.77 | L+2 | 0.211 | 0.233 | 1.287 | 0.014 | 0.017 | 0.022 | 0.005 | 1.213 | 0.013 | 0.025 | 104 | 0.000 | 8 | 0.0023 | 1 | 0.0043 | 0.0000 | 0.0005 | 0.0028 | 0.0016 | 0.0031 | 0.0000 | 0.0008 | 0.0000 | 0.0000 | 0.0004 | 0.0004 | 0.0000 | 0.0004 | [10 empty] | 0.00 | 0.00 | 100.00 | 2.00 | 20.00 | 150.00
200483 | 2025-02-01 | 2025-02-02 | 00521 | SUJ2S | 240X280 | 165 RCS | 3.20 TO 3.25 | MUKAND SUMI SPECIAL STEEL LIMI | 2.70M TO 3.25M | L+2 | 0.968 | 0.202 | 0.369 | 0.013 | 0.005 | 0.024 | 0.004 | 1.477 | 0.005 | 0.016 | 75 | 0.000 | 1 | 0.0016 | 1 | 0.0020 | 0.0009 | 0.0002 | 0.0000 | 0.0000 | 0.0046 | 0.0000 | 0.0017 | 0.0000 | 0.0000 | 0.0008 | 0.0001 | 0.0000 | 0.0000 | [10 empty] | 0.00 | 0.00 | 0.00 | 0.00 | 0.00 | 0.00
200484 | 2025-02-01 | 2025-02-02 | 2276 | 16MnCr5 | 200X200 | 70 ROUND | 3.50 TO 3.53 | KALYANI TECHNOFORGE LTD RANJAN | 2.95 TO 2.98 | L | 0.154 | 0.238 | 1.144 | 0.022 | 0.025 | 0.022 | 0.005 | 1.023 | 0.012 | 0.020 | 84 | 0.000 | 10 | 0.0019 | 1 | 0.0036 | 0.0000 | 0.0003 | 0.0028 | 0.0013 | 0.0021 | 0.0000 | 0.0008 | 0.0000 | 0.0000 | 0.0004 | 0.0003 | 0.0000 | 0.0002 | [10 empty] | 0.00 | 0.00 | 0.00 | 2.00 | 15.00 | 100.00
200485 | 2025-02-01 | 2025-02-02 | 00527 | 100Cr6HS | 240X280 | 180 RCS | 3.85 TO 3.90 | MUKAND SUMI SPECIAL STEEL LIMI | 3.25M TO 3.90 | L+2 | 0.948 | 0.215 | 0.371 | 0.025 | 0.004 | 0.024 | 0.008 | 1.476 | 0.005 | 0.014 | 75 | 0.000 | 3 | 0.0019 | 0 | 0.0022 | 0.0008 | 0.0002 | 0.0000 | 0.0000 | 0.0046 | 0.0000 | 0.0015 | 0.0000 | 0.0000 | 0.0007 | 0.0001 | 0.0000 | 0.0000 | [10 empty] | 0.00 | 0.00 | 0.00 | 0.00 | 0.00 | 80.00
200486 | 2025-02-01 | 2025-02-02 | 2276 | 16MnCr5 | 200X200 | 70 ROUND | 3.50 TO 3.53 | KALYANI TECHNOFORGE LTD RANJAN | 2.95 TO 2.98 | L+1 | 0.157 | 0.278 | 1.179 | 0.015 | 0.027 | 0.018 | 0.006 | 1.039 | 0.015 | 0.026 | 84 | 0.000 | 9 | 0.0020 | 1 | 0.0034 | 0.0000 | 0.0002 | 0.0026 | 0.0013 | 0.0020 | 0.0000 | 0.0008 | 0.0000 | 0.0000 | 0.0003 | 0.0004 | 0.0000 | 0.0002 | [10 empty] | 0.00 | 0.00 | 0.00 | 2.00 | 15.00 | 100.00
200487 | 2025-02-01 | 2025-02-02 | 2276 | 16MnCr5 | 200X200 | 70 ROUND | 3.50 TO 3.53 | KALYANI TECHNOFORGE LTD RANJAN | 2.95 TO 2.98 | L+2 | 0.156 | 0.254 | 1.188 | 0.019 | 0.025 | 0.018 | 0.008 | 1.028 | 0.013 | 0.025 | 86 | 0.000 | 7 | 0.0021 | 0 | 0.0036 | 0.0000 | 0.0003 | 0.0026 | 0.0014 | 0.0021 | 0.0000 | 0.0007 | 0.0000 | 0.0000 | 0.0003 | 0.0003 | 0.0000 | 0.0001 | [10 empty] | 0.00 | 0.00 | 0.00 | 2.00 | 15.00 | 100.00
200488 | 2025-02-01 | 2025-02-02 | 2189 | S55C-LS | 240X280 | 180 RCS | 3.85 TO 3.90 | MUKAND SUMI SPECIAL STEEL LIMI |  | L | 0.556 | 0.220 | 0.776 | 0.010 | 0.007 | 0.015 | 0.009 | 0.162 | 0.010 | 0.032 | 80 | 0.000 | 3 | 0.0013 | 0 | 0.0017 | 0.0002 | 0.0000 | 0.0024 | 0.0001 | 0.0006 | 0.0000 | 0.0010 | 0.0000 | 0.0000 | 0.0004 | 0.0001 | 0.0000 | 0.0000 | [10 empty] | 0.00 | 0.00 | 0.00 | 2.00 | 15.00 | 80.00
200489 | 2025-02-02 | 2025-02-02 | 2189 | S55C-LS | 240X280 | 180 RCS | 3.85 TO 3.90 | MUKAND SUMI SPECIAL STEEL LIMI |  | L+1 | 0.559 | 0.192 | 0.787 | 0.010 | 0.010 | 0.015 | 0.008 | 0.163 | 0.009 | 0.024 | 93 | 0.000 | 6 | 0.0014 | 0 | 0.0018 | 0.0001 | 0.0000 | 0.0023 | 0.0001 | 0.0006 | 0.0000 | 0.0009 | 0.0000 | 0.0000 | 0.0004 | 0.0000 | 0.0000 | 0.0000 | [10 empty] | 0.00 | 0.00 | 0.00 | 2.00 | 15.00 | 80.00
200490 | 2025-02-02 | 2025-02-02 | 1205 | 20Mc5 | 200X200 | 56 ROUND/65 ROUND | 3.45 TO 3.48 | KALYANI TECHNOFORGE LTD MUNDHW |  | L | 0.192 | 0.326 | 1.224 | 0.014 | 0.027 | 0.024 | 0.007 | 1.234 | 0.013 | 0.022 | 90 | 0.000 | 8 | 0.0030 | 2 | 0.0037 | 0.0000 | 0.0005 | 0.0030 | 0.0020 | 0.0028 | 0.0000 | 0.0010 | 0.0000 | 0.0000 | 0.0004 | 0.0004 | 0.0000 | 0.0005 | [10 empty] | 0.00 | 0.00 | 0.00 | 2.00 | 20.00 | 90.00
200491 | 2025-02-02 | 2025-02-02 | 2189 | S55C-LS | 240X280 | 180 RCS | 3.85 TO 3.90 | MUKAND SUMI SPECIAL STEEL LIMI |  | L+2 | 0.560 | 0.185 | 0.776 | 0.013 | 0.005 | 0.016 | 0.010 | 0.156 | 0.009 | 0.024 | 87 | 0.000 | 7 | 0.0012 | 0 | 0.0020 | 0.0002 | 0.0000 | 0.0025 | 0.0002 | 0.0006 | 0.0000 | 0.0011 | 0.0000 | 0.0000 | 0.0005 | 0.0000 | 0.0000 | 0.0000 | [10 empty] | 0.00 | 0.00 | 0.00 | 2.00 | 15.00 | 80.00
200492 | 2025-02-02 | 2025-02-03 | 1205 | 20Mc5 | 200X200 | 56 ROUND | 3.45 TO 3.48 | KALYANI TECHNOFORGE LTD MUNDHW |  | L+1 | 0.188 | 0.310 | 1.221 | 0.013 | 0.023 | 0.022 | 0.007 | 1.210 | 0.013 | 0.024 | 83 | 0.000 | 8 | 0.0027 | 1 | 0.0036 | 0.0000 | 0.0005 | 0.0028 | 0.0015 | 0.0027 | 0.0000 | 0.0009 | 0.0000 | 0.0000 | 0.0003 | 0.0004 | 0.0000 | 0.0002 | [10 empty] | 0.00 | 0.00 | 0.00 | 2.00 | 20.00 | 90.00
200493 | 2025-02-02 | 2025-02-02 | 1655 | 20MnCr5 HH | 200X200 | 50 ROUND | 2.60 TO 2.65 | KALYANI STEELS LTD (LONI) |  | L+2 | 0.192 | 0.256 | 1.284 | 0.017 | 0.025 | 0.020 | 0.010 | 1.239 | 0.013 | 0.028 | 76 | 0.000 | 10 | 0.0021 | 1 | 0.0042 | 0.0000 | 0.0004 | 0.0029 | 0.0020 | 0.0024 | 0.0000 | 0.0009 | 0.0000 | 0.0000 | 0.0003 | 0.0004 | 0.0000 | 0.0002 | [10 empty] | 0.00 | 0.00 | 0.00 | 2.00 | 20.00 | 75.00
200494 | 2025-02-02 | 2025-02-02 | 1927 | 38MNVS6 | 240X280 | 85 ROUND | 4.20 TO 4.23 | BHARAT FORGE LTD | 3.20 ONLY | L | 0.317 | 0.625 | 0.997 | 0.020 | 0.034 | 0.013 | 0.033 | 0.169 | 0.011 | 0.018 | 145 | 0.000 | 11 | 0.0207 | 1 | 0.2288 | 0.0000 | 0.0000 | 0.0028 | 0.0008 | 0.0003 | 0.0000 | 0.0010 | 0.0000 | 0.0000 | 0.0004 | 0.0001 | 0.0000 | 0.0001 | [10 empty] | 0.00 | 0.00 | 140.00 | 2.00 | 20.00 | 200.00
200495 | 2025-02-02 | 2025-02-02 | 1927 | 38MNVS6 | 240X280 | 85 ROUND | 4.20 TO 4.23 | BHARAT FORGE LTD | 3.20 ONLY | L+1 | 0.321 | 0.683 | 1.043 | 0.010 | 0.029 | 0.011 | 0.030 | 0.174 | 0.011 | 0.019 | 150 | 0.000 | 8 | 0.0171 | 0 | 0.2378 | 0.0000 | 0.0000 | 0.0026 | 0.0009 | 0.0008 | 0.0000 | 0.0008 | 0.0002 | 0.0000 | 0.0003 | 0.0001 | 0.0000 | 0.0000 | [10 empty] | 0.00 | 0.00 | 140.00 | 2.00 | 20.00 | 200.00
200496 | 2025-02-02 | 2025-02-02 | 1429 | 42CrMo4 | 200X200 | 75 ROUND | 3.55 TO 3.58 | KALYANI TECHNOFORGE LTD RANJAN | ENQUIRY NO: P , ORG DATE : 22.02.2014 RE | L | 0.430 | 0.250 | 0.873 | 0.016 | 0.015 | 0.020 | 0.188 | 1.142 | 0.013 | 0.020 | 88 | 0.000 | 9 | 0.0032 | 0 | 0.0032 | 0.0000 | 0.0003 | 0.0028 | 0.0018 | 0.0025 | 0.0000 | 0.0012 | 0.0000 | 0.0000 | 0.0004 | 0.0002 | 0.0000 | 0.0000 | [10 empty] | 0.00 | 0.00 | 0.00 | 2.00 | 20.00 | 90.00
200497 | 2025-02-02 | 2025-02-02 | 1429 | 42CrMo4 | 200X200 | 50 ROUND | 2.60 TO 2.63 | KALYANI TECHNOFORGE LTD RANJAN | ENQUIRY NO: P , ORG DATE : 22.02.2014 RE | L+2 | 0.438 | 0.249 | 0.874 | 0.016 | 0.014 | 0.020 | 0.189 | 1.163 | 0.013 | 0.019 | 85 | 0.000 | 8 | 0.0032 | 0 | 0.0032 | 0.0000 | 0.0003 | 0.0026 | 0.0014 | 0.0025 | 0.0000 | 0.0012 | 0.0000 | 0.0000 | 0.0003 | 0.0002 | 0.0000 | 0.0000 | [10 empty] | 0.00 | 0.00 | 0.00 | 2.00 | 20.00 | 90.00
200498 | 2025-02-02 | 2025-02-02 | 00536 | SCM-440 | 240X280 | 180 RCS | 3.85 TO 3.90 | MUKAND SUMI SPECIAL STEEL LIMI |  | L | 0.403 | 0.206 | 0.791 | 0.019 | 0.005 | 0.022 | 0.163 | 0.961 | 0.012 | 0.026 | 90 | 0.000 | 9 | 0.0025 | 0 | 0.0029 | 0.0000 | 0.0002 | 0.0026 | 0.0012 | 0.0020 | 0.0000 | 0.0012 | 0.0000 | 0.0000 | 0.0004 | 0.0002 | 0.0000 | 0.0000 | [10 empty] | 0.00 | 0.00 | 0.00 | 2.00 | 15.00 | 90.00
200499 | 2025-02-02 | 2025-02-02 | 1429 | 42CrMo4 | 200X200 | 50 ROUND | 2.60 TO 2.63 | KALYANI TECHNOFORGE LTD RANJAN | ENQUIRY NO: P , ORG DATE : 22.02.2014 RE | L+1 | 0.423 | 0.236 | 0.871 | 0.018 | 0.015 | 0.022 | 0.187 | 1.164 | 0.013 | 0.018 | 75 | 0.000 | 9 | 0.0023 | 0 | 0.0031 | 0.0000 | 0.0003 | 0.0026 | 0.0014 | 0.0026 | 0.0000 | 0.0012 | 0.0000 | 0.0000 | 0.0003 | 0.0002 | 0.0000 | 0.0000 | [10 empty] | 0.00 | 0.00 | 0.00 | 2.00 | 20.00 | 90.00
200500 | 2025-02-02 | 2025-02-02 | 00536 | SCM-440 | 240X280 | 180 RCS | 3.85 TO 3.90 | MUKAND SUMI SPECIAL STEEL LIMI |  | L+1 | 0.384 | 0.236 | 0.776 | 0.018 | 0.005 | 0.018 | 0.170 | 0.948 | 0.012 | 0.029 | 94 | 0.000 | 8 | 0.0032 | 0 | 0.0029 | 0.0001 | 0.0003 | 0.0027 | 0.0010 | 0.0019 | 0.0000 | 0.0012 | 0.0000 | 0.0000 | 0.0004 | 0.0001 | 0.0000 | 0.0000 | [10 empty] | 0.00 | 0.00 | 0.00 | 2.00 | 15.00 | 90.00
200501 | 2025-02-02 | 2025-02-02 | 00536 | SCM-440 | 240X280 | 180 RCS | 3.85 TO 3.90 | MUKAND SUMI SPECIAL STEEL LIMI |  | L+2 | 0.380 | 0.217 | 0.795 | 0.016 | 0.003 | 0.020 | 0.158 | 0.952 | 0.013 | 0.028 | 79 | 0.000 | 11 | 0.0023 | 0 | 0.0040 | 0.0001 | 0.0002 | 0.0027 | 0.0012 | 0.0022 | 0.0000 | 0.0013 | 0.0000 | 0.0000 | 0.0003 | 0.0002 | 0.0000 | 0.0000 | [10 empty] | 0.00 | 0.00 | 0.00 | 2.00 | 15.00 | 90.00
200502 | 2025-02-02 | 2025-02-02 | 1820 | DIN 1.1213M | 200X200 | 53 ROUND | 3.45 TO 3.48 | MUKAND SUMI SPECIAL STEEL LIMI | 2.78M ONLY | L | 0.534 | 0.235 | 0.870 | 0.020 | 0.003 | 0.013 | 0.006 | 0.170 | 0.009 | 0.028 | 73 | 0.000 | 16 | 0.0021 | 0 | 0.0038 | 0.0001 | 0.0000 | 0.0027 | 0.0001 | 0.0001 | 0.0000 | 0.0012 | 0.0000 | 0.0000 | 0.0005 | 0.0000 | 0.0000 | 0.0000 | [10 empty] | 0.00 | 0.00 | 0.00 | 2.00 | 15.00 | 80.00
200503 | 2025-02-02 | 2025-02-02 | 1820 | DIN 1.1213M | 200X200 | 53 ROUND | 3.45 TO 3.48 | MUKAND SUMI SPECIAL STEEL LIMI | 2.78M ONLY | L+1 | 0.544 | 0.221 | 0.819 | 0.018 | 0.004 | 0.012 | 0.006 | 0.173 | 0.009 | 0.028 | 82 | 0.000 | 15 | 0.0016 | 0 | 0.0019 | 0.0002 | 0.0000 | 0.0026 | 0.0000 | 0.0000 | 0.0000 | 0.0011 | 0.0000 | 0.0000 | 0.0005 | 0.0000 | 0.0000 | 0.0000 | [10 empty] | 0.00 | 0.00 | 0.00 | 2.00 | 15.00 | 80.00
200504 | 2025-02-02 | 2025-02-02 | 1898 | S55CR | 240X280 | 60 ROUND | 3.00 TO 3.05 | JINABAKUL FORGE PRIVATE LTD UN | NO SOL | L | 0.566 | 0.187 | 0.787 | 0.026 | 0.002 | 0.013 | 0.009 | 0.154 | 0.010 | 0.015 | 66 | 0.000 | 5 | 0.0016 | 0 | 0.0026 | 0.0003 | 0.0000 | 0.0023 | 0.0000 | 0.0002 | 0.0000 | 0.0013 | 0.0000 | 0.0000 | 0.0005 | 0.0000 | 0.0000 | 0.0000 | [10 empty] | 0.00 | 0.00 | 0.00 | 2.00 | 15.00 | 90.00
200505 | 2025-02-02 | 2025-02-02 | 1820 | DIN 1.1213M | 200X200 | 53 ROUND | 3.45 TO 3.48 | MUKAND SUMI SPECIAL STEEL LIMI | 2.78M ONLY | L+2 | 0.554 | 0.285 | 0.882 | 0.014 | 0.004 | 0.014 | 0.006 | 0.166 | 0.010 | 0.027 | 89 | 0.000 | 12 | 0.0038 | 1 | 0.0021 | 0.0001 | 0.0001 | 0.0025 | 0.0002 | 0.0005 | 0.0000 | 0.0013 | 0.0000 | 0.0000 | 0.0005 | 0.0000 | 0.0000 | 0.0000 | [10 empty] | 0.00 | 0.00 | 0.00 | 2.00 | 15.00 | 80.00
200506 | 2025-02-02 | 2025-02-02 | 00613 | S55CR | 240X280 | 180 RCS | 3.85 TO 3.90 | MUKAND SUMI SPECIAL STEEL LIMI | 3.25M TO 3.90M | L+1 | 0.561 | 0.198 | 0.789 | 0.010 | 0.005 | 0.014 | 0.007 | 0.155 | 0.010 | 0.024 | 79 | 0.000 | 4 | 0.0013 | 0 | 0.0019 | 0.0002 | 0.0000 | 0.0024 | 0.0000 | 0.0006 | 0.0000 | 0.0012 | 0.0000 | 0.0000 | 0.0005 | 0.0000 | 0.0000 | 0.0000 | [10 empty] | 0.00 | 0.00 | 0.00 | 0.00 | 0.00 | 0.00
200507 | 2025-02-02 | 2025-02-02 | 00613 | S55CR | 240X280 | 180 RCS | 3.85 TO 3.90 | MUKAND SUMI SPECIAL STEEL LIMI | 3.25M TO 3.90M | L+2 | 0.564 | 0.221 | 0.768 | 0.014 | 0.004 | 0.013 | 0.008 | 0.149 | 0.010 | 0.025 | 83 | 0.000 | 3 | 0.0018 | 0 | 0.0022 | 0.0003 | 0.0000 | 0.0026 | 0.0001 | 0.0006 | 0.0000 | 0.0012 | 0.0000 | 0.0000 | 0.0005 | 0.0000 | 0.0000 | 0.0000 | [10 empty] | 0.00 | 0.00 | 0.00 | 0.00 | 0.00 | 0.00
200508 | 2025-02-02 | 2025-02-03 | 566 | C70S6 | 200X200 | 75 ROUND | 3.46 TO 3.49 | KALYANI TECHNOFORGE LTD RANJAN | 2.79 TO 2.82 | L | 0.689 | 0.194 | 0.550 | 0.015 | 0.072 | 0.056 | 0.006 | 0.156 | 0.009 | 0.003 | 133 | 0.000 | 8 | 0.0016 | 0 | 0.0377 | 0.0007 | 0.0000 | 0.0023 | 0.0000 | 0.0000 | 0.0000 | 0.0013 | 0.0000 | 0.0000 | 0.0006 | 0.0000 | 0.0000 | 0.0000 | [10 empty] | 0.00 | 0.00 | 130.00 | 2.00 | 15.00 | 170.00
200509 | 2025-02-02 | 2025-02-03 | 566 | C70S6 | 200X200 | 75 ROUND | 3.46 TO 3.49 | KALYANI TECHNOFORGE LTD RANJAN | 2.79 TO 2.82 | L+1 | 0.718 | 0.181 | 0.555 | 0.023 | 0.070 | 0.057 | 0.007 | 0.167 | 0.008 | 0.003 | 132 | 0.000 | 10 | 0.0017 | 0 | 0.0382 | 0.0007 | 0.0000 | 0.0022 | 0.0001 | 0.0001 | 0.0001 | 0.0012 | 0.0000 | 0.0000 | 0.0007 | 0.0000 | 0.0000 | 0.0000 | [10 empty] | 0.00 | 0.00 | 130.00 | 2.00 | 15.00 | 170.00
200510 | 2025-02-02 | 2025-02-03 | 00362 | SKFGRD3 | 240X280 | 165 RCS | 3.07 TO 3.10 | MUKAND SUMI SPECIAL STEEL LIMI |  | L | 1.009 | 0.209 | 0.394 | 0.017 | 0.005 | 0.021 | 0.004 | 1.464 | 0.005 | 0.015 | 77 | 0.000 | 1 | 0.0017 | 1 | 0.0022 | 0.0008 | 0.0003 | 0.0000 | 0.0000 | 0.0047 | 0.0000 | 0.0018 | 0.0000 | 0.0000 | 0.0008 | 0.0001 | 0.0000 | 0.0000 | [10 empty] | 0.00 | 0.00 | 0.00 | 0.00 | 0.00 | 0.00
200511 | 2025-02-02 | 2025-02-03 | 566 | C70S6 | 200X200 | 75 ROUND | 3.46 TO 3.49 | KALYANI TECHNOFORGE LTD RANJAN | 2.79 TO 2.82 | L+2 | 0.719 | 0.180 | 0.547 | 0.023 | 0.069 | 0.057 | 0.006 | 0.169 | 0.009 | 0.003 | 125 | 0.000 | 9 | 0.0015 | 0 | 0.0396 | 0.0007 | 0.0000 | 0.0022 | 0.0000 | 0.0001 | 0.0000 | 0.0013 | 0.0000 | 0.0000 | 0.0006 | 0.0000 | 0.0000 | 0.0000 | [10 empty] | 0.00 | 0.00 | 130.00 | 2.00 | 15.00 | 170.00
200512 | 2025-02-02 | 2025-02-03 | 985 | 100Cr6 | 240X280 | 100 ROUND | 4.07 TO 4.10 | MUKAND SUMI SPECIAL STEEL LIMI |  | L+1 | 0.984 | 0.187 | 0.374 | 0.025 | 0.003 | 0.021 | 0.004 | 1.538 | 0.004 | 0.011 | 69 | 0.000 | 3 | 0.0018 | 0 | 0.0024 | 0.0009 | 0.0001 | 0.0000 | 0.0000 | 0.0045 | 0.0000 | 0.0017 | 0.0000 | 0.0000 | 0.0007 | 0.0000 | 0.0000 | 0.0000 | [10 empty] | 0.00 | 0.00 | 0.00 | 2.00 | 12.00 | 90.00
200513 | 2025-02-02 | 2025-02-03 | 989 | C70 | 200X200 | 60 ROUND | 3.55 TO 3.58 | BHARAT FORGE LTD | 3737, REV NO 0, 28.9.16 | L | 0.703 | 0.212 | 0.668 | 0.028 | 0.058 | 0.013 | 0.025 | 0.165 | 0.010 | 0.003 | 101 | 0.000 | 14 | 0.0016 | 0 | 0.0417 | 0.0004 | 0.0000 | 0.0022 | 0.0001 | 0.0005 | 0.0000 | 0.0012 | 0.0000 | 0.0000 | 0.0005 | 0.0000 | 0.0000 | 0.0000 | [10 empty] | 0.00 | 0.00 | 100.00 | 2.00 | 20.00 | 170.00
200514 | 2025-02-02 | 2025-02-03 | 989 | C70 | 200X200 | 60 ROUND | 3.55 TO 3.58 | BHARAT FORGE LTD | 3.12 TO 3.15 | L+1 | 0.680 | 0.196 | 0.645 | 0.021 | 0.056 | 0.019 | 0.023 | 0.177 | 0.011 | 0.003 | 93 | 0.000 | 9 | 0.0018 | 0 | 0.0409 | 0.0005 | 0.0000 | 0.0025 | 0.0004 | 0.0005 | 0.0000 | 0.0014 | 0.0000 | 0.0000 | 0.0006 | 0.0000 | 0.0000 | 0.0000 | [10 empty] | 0.00 | 0.00 | 100.00 | 2.00 | 20.00 | 170.00
200515 | 2025-02-02 | 2025-02-03 | 989 | C70 | 200X200 | 60 ROUND | 3.55 TO 3.58 | BHARAT FORGE LTD | 3.12 TO 3.15 | L+2 | 0.722 | 0.202 | 0.664 | 0.021 | 0.055 | 0.012 | 0.023 | 0.174 | 0.009 | 0.003 | 101 | 0.000 | 15 | 0.0017 | 0 | 0.0409 | 0.0004 | 0.0000 | 0.0023 | 0.0000 | 0.0002 | 0.0000 | 0.0013 | 0.0000 | 0.0000 | 0.0005 | 0.0000 | 0.0000 | 0.0000 | [10 empty] | 0.00 | 0.00 | 100.00 | 2.00 | 20.00 | 170.00
200516 | 2025-02-02 | 2025-02-03 | 00362 | SKFGRD3 | 240X280 | 165 RCS | 3.07 TO 3.10 | MUKAND SUMI SPECIAL STEEL LIMI |  | L | 0.984 | 0.223 | 0.426 | 0.011 | 0.004 | 0.030 | 0.006 | 1.483 | 0.008 | 0.019 | 61 | 0.000 | 2 | 0.0019 | 1 | 0.0035 | 0.0008 | 0.0003 | 0.0000 | 0.0000 | 0.0050 | 0.0000 | 0.0018 | 0.0000 | 0.0000 | 0.0007 | 0.0001 | 0.0000 | 0.0000 | [10 empty] | 0.00 | 0.00 | 0.00 | 0.00 | 0.00 | 0.00
200517 | 2025-02-02 | 2025-02-03 | 00362 | SKFGRD3 | 240X280 | 165 RCS | 3.07 TO 3.10 | MUKAND SUMI SPECIAL STEEL LIMI |  | L+1 | 0.972 | 0.248 | 0.377 | 0.017 | 0.004 | 0.026 | 0.009 | 1.491 | 0.006 | 0.029 | 68 | 0.000 | 4 | 0.0019 | 1 | 0.0020 | 0.0008 | 0.0002 | 0.0000 | 0.0000 | 0.0048 | 0.0000 | 0.0018 | 0.0000 | 0.0000 | 0.0007 | 0.0001 | 0.0000 | 0.0000 | [10 empty] | 0.00 | 0.00 | 0.00 | 0.00 | 0.00 | 0.00
200518 | 2025-02-02 | 2025-02-03 | 1552 | V2909 | 200X200 | 60 ROUND | 3.46 TO 3.49 | BHARAT FORGE LTD | 3.06 TO 3.09 | L | 0.706 | 0.205 | 0.580 | 0.011 | 0.062 | 0.015 | 0.037 | 0.166 | 0.010 | 0.004 | 113 | 0.000 | 14 | 0.0019 | 0 | 0.0398 | 0.0007 | 0.0000 | 0.0027 | 0.0003 | 0.0002 | 0.0000 | 0.0014 | 0.0000 | 0.0000 | 0.0006 | 0.0000 | 0.0000 | 0.0000 | [10 empty] | 0.00 | 0.00 | 120.00 | 2.00 | 20.00 | 170.00
200519 | 2025-02-02 | 2025-02-03 | 00362 | SKFGRD3 | 240X280 | 165 RCS | 3.07 TO 3.10 | MUKAND SUMI SPECIAL STEEL LIMI |  | L+2 | 0.991 | 0.226 | 0.395 | 0.016 | 0.003 | 0.023 | 0.006 | 1.497 | 0.005 | 0.018 | 60 | 0.000 | 7 | 0.0022 | 0 | 0.0021 | 0.0009 | 0.0002 | 0.0000 | 0.0000 | 0.0047 | 0.0000 | 0.0018 | 0.0000 | 0.0000 | 0.0007 | 0.0000 | 0.0000 | 0.0000 | [10 empty] | 0.00 | 0.00 | 0.00 | 0.00 | 0.00 | 0.00
200520 | 2025-02-02 | 2025-02-03 | 1552 | V2909 | 200X200 | 60 ROUND | 3.46 TO 3.49 | BHARAT FORGE LTD | 3.06 TO 3.09 | L+1 | 0.679 | 0.189 | 0.564 | 0.013 | 0.067 | 0.015 | 0.038 | 0.176 | 0.009 | 0.004 | 109 | 0.000 | 11 | 0.0015 | 0 | 0.0342 | 0.0007 | 0.0000 | 0.0027 | 0.0003 | 0.0001 | 0.0000 | 0.0015 | 0.0000 | 0.0000 | 0.0006 | 0.0000 | 0.0000 | 0.0000 | [10 empty] | 0.00 | 0.00 | 120.00 | 2.00 | 20.00 | 170.00
200521 | 2025-02-02 | 2025-02-03 | 1223 | 20MnCrS5LH | 240X280 | 90 ROUND | 4.15 TO 4.20 | MUKAND SUMI SPECIAL STEEL LIMI | 3.15M ONLY | L | 0.178 | 0.240 | 1.139 | 0.015 | 0.024 | 0.119 | 0.004 | 1.094 | 0.013 | 0.026 | 120 | 0.000 | 10 | 0.0023 | 2 | 0.0039 | 0.0000 | 0.0003 | 0.0027 | 0.0016 | 0.0021 | 0.0000 | 0.0011 | 0.0000 | 0.0000 | 0.0004 | 0.0003 | 0.0000 | 0.0002 | [10 empty] | 0.00 | 0.00 | 80.00 | 2.50 | 2500.00 | 140.00
200522 | 2025-02-02 | 2025-02-03 | 1223 | 20MnCrS5LH | 240X280 | 90 ROUND | 4.15 TO 4.20 | MUKAND SUMI SPECIAL STEEL LIMI | 3.15M ONLY | L+1 | 0.176 | 0.179 | 1.143 | 0.015 | 0.023 | 0.111 | 0.003 | 1.078 | 0.012 | 0.028 | 115 | 0.000 | 8 | 0.0018 | 0 | 0.0034 | 0.0000 | 0.0002 | 0.0025 | 0.0016 | 0.0019 | 0.0000 | 0.0009 | 0.0000 | 0.0000 | 0.0004 | 0.0002 | 0.0000 | 0.0002 | [10 empty] | 0.00 | 0.00 | 80.00 | 2.50 | 2500.00 | 140.00
200523 | 2025-02-02 | 2025-02-03 | 2191 | 20MnCr5 HH | 200X200 | 53 ROUND | 3.60 TO 3.63 | MUKAND SUMI SPECIAL STEEL LIMI | 2.90 ONLY | L | 0.193 | 0.223 | 1.288 | 0.016 | 0.022 | 0.022 | 0.010 | 1.243 | 0.014 | 0.028 | 94 | 0.000 | 13 | 0.0017 | 1 | 0.0040 | 0.0000 | 0.0004 | 0.0027 | 0.0019 | 0.0026 | 0.0000 | 0.0008 | 0.0000 | 0.0000 | 0.0003 | 0.0002 | 0.0000 | 0.0003 | [10 empty] | 0.00 | 0.00 | 80.00 | 2.70 | 25.00 | 160.00
200524 | 2025-02-03 | 2025-02-03 | 2191 | 20MnCr5 HH | 200X200 | 53 ROUND | 3.60 TO 3.63 | MUKAND SUMI SPECIAL STEEL LIMI | 2.90 ONLY | L+1 | 0.204 | 0.250 | 1.326 | 0.012 | 0.023 | 0.019 | 0.006 | 1.247 | 0.015 | 0.031 | 89 | 0.001 | 7 | 0.0027 | 1 | 0.0040 | 0.0000 | 0.0005 | 0.0028 | 0.0021 | 0.0026 | 0.0000 | 0.0010 | 0.0000 | 0.0000 | 0.0003 | 0.0004 | 0.0000 | 0.0003 | [10 empty] | 0.00 | 0.00 | 80.00 | 2.70 | 25.00 | 160.00
200525 | 2025-02-03 | 2025-02-03 | 1223 | 20MnCrS5LH | 240X280 | 90 ROUND | 4.15 TO 4.20 | MUKAND SUMI SPECIAL STEEL LIMI | 3.15M ONLY | L+2 | 0.171 | 0.210 | 1.162 | 0.018 | 0.023 | 0.106 | 0.005 | 1.083 | 0.013 | 0.032 | 103 | 0.000 | 8 | 0.0021 | 1 | 0.0054 | 0.0000 | 0.0003 | 0.0025 | 0.0018 | 0.0020 | 0.0000 | 0.0010 | 0.0000 | 0.0000 | 0.0003 | 0.0003 | 0.0000 | 0.0002 | [10 empty] | 0.00 | 0.00 | 80.00 | 2.50 | 2500.00 | 140.00
200526 | 2025-02-03 | 2025-02-03 | 2191 | 20MnCr5 HH | 200X200 | 53 ROUND | 3.60 TO 3.63 | MUKAND SUMI SPECIAL STEEL LIMI | 2.90 ONLY | L+2 | 0.198 | 0.277 | 1.329 | 0.013 | 0.023 | 0.020 | 0.006 | 1.236 | 0.017 | 0.030 | 89 | 0.000 | 7 | 0.0030 | 1 | 0.0042 | 0.0000 | 0.0004 | 0.0029 | 0.0021 | 0.0026 | 0.0000 | 0.0010 | 0.0000 | 0.0000 | 0.0003 | 0.0004 | 0.0000 | 0.0004 | [10 empty] | 0.00 | 0.00 | 80.00 | 2.70 | 25.00 | 160.00
200527 | 2025-02-03 | 2025-02-03 | 1223 | 20MnCrS5LH | 240X280 | 90 ROUND | 4.15 TO 4.20 | MUKAND SUMI SPECIAL STEEL LIMI | 3.15M ONLY | L | 0.182 | 0.215 | 1.152 | 0.021 | 0.025 | 0.108 | 0.004 | 1.120 | 0.014 | 0.027 | 113 | 0.000 | 11 | 0.0020 | 1 | 0.0043 | 0.0000 | 0.0003 | 0.0027 | 0.0017 | 0.0023 | 0.0000 | 0.0010 | 0.0000 | 0.0000 | 0.0004 | 0.0003 | 0.0000 | 0.0002 | [10 empty] | 0.00 | 0.00 | 80.00 | 2.50 | 2500.00 | 140.00
200528 | 2025-02-03 | 2025-02-03 | 1223 | 20MnCrS5LH | 240X280 | 90 ROUND | 4.15 TO 4.20 | MUKAND SUMI SPECIAL STEEL LIMI | 3.15M ONLY | L+1 | 0.181 | 0.219 | 1.178 | 0.014 | 0.030 | 0.120 | 0.005 | 1.075 | 0.013 | 0.030 | 110 | 0.000 | 7 | 0.0022 | 1 | 0.0038 | 0.0000 | 0.0004 | 0.0026 | 0.0017 | 0.0020 | 0.0000 | 0.0010 | 0.0000 | 0.0000 | 0.0004 | 0.0003 | 0.0000 | 0.0002 | [10 empty] | 0.00 | 0.00 | 80.00 | 2.50 | 2500.00 | 140.00
200529 | 2025-02-03 | 2025-02-03 | 1223 | 20MnCrS5LH | 240X280 | 90 ROUND | 4.15 TO 4.20 | MUKAND SUMI SPECIAL STEEL LIMI | 3.15M ONLY | L+2 | 0.185 | 0.196 | 1.149 | 0.017 | 0.028 | 0.120 | 0.004 | 1.087 | 0.013 | 0.026 | 114 | 0.000 | 7 | 0.0017 | 0 | 0.0036 | 0.0000 | 0.0003 | 0.0026 | 0.0016 | 0.0019 | 0.0000 | 0.0009 | 0.0000 | 0.0000 | 0.0003 | 0.0003 | 0.0000 | 0.0001 | [10 empty] | 0.00 | 0.00 | 80.00 | 2.50 | 2500.00 | 140.00
200530 | 2025-02-03 | 2025-02-03 | 1289 | SAE 8822(H) | 200X200 | 60 ROUND | 3.51 TO 3.54 | KEMS FORGINGS LTD | 3.06 TO 3.09 | L | 0.201 | 0.308 | 0.939 | 0.022 | 0.035 | 0.609 | 0.336 | 0.625 | 0.014 | 0.026 | 68 | 0.000 | 9 | 0.0038 | 2 | 0.0039 | 0.0001 | 0.0004 | 0.0022 | 0.0022 | 0.0018 | 0.0003 | 0.0011 | 0.0000 | 0.0000 | 0.0002 | 0.0002 | 0.0000 | 0.0000 | [10 empty] | 0.00 | 0.00 | 0.00 | 2.00 | 20.00 | 90.00
200531 | 2025-02-03 | 2025-02-03 | 1289 | SAE 8822(H) | 200X200 | 65 ROUND | 3.67 TO 3.70 | GRS ENGINEERING PVT LTD | 3.07 TO 3.10 | L+1 | 0.200 | 0.237 | 0.965 | 0.017 | 0.029 | 0.611 | 0.329 | 0.623 | 0.014 | 0.024 | 64 | 0.000 | 7 | 0.0028 | 1 | 0.0037 | 0.0000 | 0.0003 | 0.0022 | 0.0021 | 0.0019 | 0.0000 | 0.0012 | 0.0000 | 0.0000 | 0.0002 | 0.0002 | 0.0000 | 0.0000 | [10 empty] | 0.00 | 0.00 | 0.00 | 2.00 | 20.00 | 90.00
200532 | 2025-02-03 | 2025-02-03 | 985 | 100Cr6 | 240X280 | 100 ROUND | 4.07 TO 4.10 | MUKAND SUMI SPECIAL STEEL LIMI | 3.15M TO 4.10M | L | 0.957 | 0.219 | 0.421 | 0.023 | 0.003 | 0.023 | 0.005 | 1.502 | 0.005 | 0.015 | 66 | 0.000 | 4 | 0.0023 | 1 | 0.0028 | 0.0008 | 0.0002 | 0.0000 | 0.0000 | 0.0045 | 0.0000 | 0.0017 | 0.0000 | 0.0000 | 0.0006 | 0.0001 | 0.0000 | 0.0000 | [10 empty] | 0.00 | 0.00 | 0.00 | 2.00 | 12.00 | 90.00
200533 | 2025-02-03 | 2025-02-03 | 1289 | SAE 8822(H) | 200X200 | 65 ROUND | 3.67 TO 3.70 | GRS ENGINEERING PVT LTD | 3.07 TO 3.10 | L+2 | 0.195 | 0.216 | 0.938 | 0.020 | 0.030 | 0.613 | 0.330 | 0.625 | 0.014 | 0.025 | 69 | 0.001 | 10 | 0.0023 | 0 | 0.0036 | 0.0000 | 0.0002 | 0.0023 | 0.0019 | 0.0019 | 0.0001 | 0.0009 | 0.0000 | 0.0000 | 0.0001 | 0.0003 | 0.0000 | 0.0000 | [10 empty] | 0.00 | 0.00 | 0.00 | 2.00 | 20.00 | 90.00
200534 | 2025-02-03 | 2025-02-03 | 00362 | SKFGRD3 | 240X280 | 165 RCS | 3.07 TO 3.10 | MUKAND SUMI SPECIAL STEEL LIMI |  | L+1 | 0.998 | 0.219 | 0.377 | 0.020 | 0.003 | 0.022 | 0.004 | 1.517 | 0.004 | 0.019 | 62 | 0.000 | 1 | 0.0024 | 1 | 0.0023 | 0.0008 | 0.0002 | 0.0000 | 0.0000 | 0.0045 | 0.0000 | 0.0017 | 0.0000 | 0.0000 | 0.0007 | 0.0001 | 0.0000 | 0.0000 | [10 empty] | 0.00 | 0.00 | 0.00 | 0.00 | 0.00 | 0.00
200535 | 2025-02-03 | 2025-02-03 | 00362 | SKFGRD3 | 240X280 | 165 RCS | 3.07 TO 3.10 | MUKAND SUMI SPECIAL STEEL LIMI |  | L+2 | 0.994 | 0.210 | 0.396 | 0.015 | 0.005 | 0.024 | 0.004 | 1.508 | 0.005 | 0.019 | 67 | 0.000 | 3 | 0.0013 | 0 | 0.0021 | 0.0009 | 0.0001 | 0.0000 | 0.0000 | 0.0045 | 0.0000 | 0.0017 | 0.0000 | 0.0000 | 0.0007 | 0.0000 | 0.0000 | 0.0000 | [10 empty] | 0.00 | 0.00 | 0.00 | 0.00 | 0.00 | 0.00
200536 | 2025-02-03 | 2025-02-04 | 2153 | SAE 8319M | 200X200 | 65 ROUND | 3.52 TO 3.55 | KALYANI TECHNOFORGE LTD RANJAN | 3.03 TO 3.06 | L | 0.181 | 0.239 | 1.337 | 0.019 | 0.027 | 0.273 | 0.278 | 0.768 | 0.015 | 0.031 | 102 | 0.000 | 8 | 0.0027 | 2 | 0.0045 | 0.0000 | 0.0003 | 0.0026 | 0.0021 | 0.0018 | 0.0000 | 0.0006 | 0.0000 | 0.0000 | 0.0000 | 0.0006 | 0.0000 | 0.0001 | [10 empty] | 0.00 | 0.00 | 85.00 | 2.00 | 20.00 | 135.00
200537 | 2025-02-03 | 2025-02-04 | 2153 | SAE 8319M | 200X200 | 65 ROUND | 3.52 TO 3.55 | KALYANI TECHNOFORGE LTD RANJAN | 3.03 TO 3.06 | L+1 | 0.187 | 0.249 | 1.331 | 0.017 | 0.030 | 0.274 | 0.272 | 0.770 | 0.015 | 0.025 | 97 | 0.000 | 8 | 0.0026 | 1 | 0.0044 | 0.0000 | 0.0003 | 0.0025 | 0.0018 | 0.0019 | 0.0000 | 0.0004 | 0.0000 | 0.0000 | 0.0001 | 0.0004 | 0.0000 | 0.0000 | [10 empty] | 0.00 | 0.00 | 85.00 | 2.00 | 20.00 | 135.00
200538 | 2025-02-03 | 2025-02-04 | 00715 | 41CrS4PRF | 240X280 | 180 RCS | 3.85 TO 3.90 | MUKAND SUMI SPECIAL STEEL LIMI | 3.25M TO 3.90M | L | 0.433 | 0.225 | 0.861 | 0.010 | 0.025 | 0.020 | 0.008 | 1.138 | 0.011 | 0.025 | 81 | 0.000 | 9 | 0.0027 | 0 | 0.0033 | 0.0003 | 0.0003 | 0.0021 | 0.0005 | 0.0024 | 0.0000 | 0.0011 | 0.0000 | 0.0000 | 0.0006 | 0.0001 | 0.0000 | 0.0003
200539 | 2025-02-03 | 2025-02-04 | 2153 | SAE 8319M | 200X200 | 65 ROUND | 3.52 TO 3.55 | KALYANI TECHNOFORGE LTD RANJAN | 3.03 TO 3.06 | L+2 | 0.191 | 0.214 | 1.349 | 0.018 | 0.030 | 0.262 | 0.280 | 0.765 | 0.015 | 0.033 | 99 | 0.000 | 10 | 0.0020 | 0 | 0.0046 | 0.0000 | 0.0004 | 0.0024 | 0.0018 | 0.0020 | 0.0000 | 0.0004 | 0.0000 | 0.0000 | 0.0000 | 0.0003 | 0.0000 | 0.0000 | [10 empty] | 0.00 | 0.00 | 85.00 | 2.00 | 20.00 | 135.00
200540 | 2025-02-03 | 2025-02-04 | 00715 | 41CrS4PRF | 240X280 | 180 RCS | 3.85 TO 3.90 | MUKAND SUMI SPECIAL STEEL LIMI | 3.25M TO 3.90M | L+1 | 0.442 | 0.184 | 0.867 | 0.018 | 0.025 | 0.019 | 0.004 | 1.168 | 0.011 | 0.019 | 68 | 0.000 | 6 | 0.0019 | 0 | 0.0035 | 0.0002 | 0.0002 | 0.0023 | 0.0006 | 0.0025 | 0.0000 | 0.0009 | 0.0000 | 0.0000 | 0.0005 | 0.0002 | 0.0000 | 0.0001
200541 | 2025-02-03 | 2025-02-04 | 00715 | 41CrS4PRF | 240X280 | 180 RCS | 3.85 TO 3.90 | MUKAND SUMI SPECIAL STEEL LIMI | 3.25M TO 3.90M | L+2 | 0.452 | 0.237 | 0.856 | 0.022 | 0.025 | 0.020 | 0.004 | 1.164 | 0.011 | 0.022 | 67 | 0.000 | 5 | 0.0033 | 0 | 0.0037 | 0.0002 | 0.0002 | 0.0022 | 0.0006 | 0.0023 | 0.0000 | 0.0009 | 0.0000 | 0.0000 | 0.0005 | 0.0001 | 0.0000 | 0.0000
200542 | 2025-02-03 | 2025-02-04 | 00613 | S55CR | 240X280 | 180 RCS | 3.85 TO 3.90 | MUKAND SUMI SPECIAL STEEL LIMI | 3.25M TO 3.90M | L | 0.573 | 0.185 | 0.775 | 0.015 | 0.005 | 0.012 | 0.004 | 0.161 | 0.009 | 0.026 | 79 | 0.000 | 7 | 0.0010 | 0 | 0.0021 | 0.0005 | 0.0000 | 0.0022 | 0.0000 | 0.0004 | 0.0000 | 0.0010 | 0.0000 | 0.0000 | 0.0005 | 0.0000 | 0.0000 | 0.0000 | [10 empty] | 0.00 | 0.00 | 0.00 | 0.00 | 0.00 | 0.00
200543 | 2025-02-03 | 2025-02-04 | 00613 | S55CR | 240X280 | 180 RCS | 3.85 TO 3.90 | MUKAND SUMI SPECIAL STEEL LIMI | 3.25M TO 3.90M | L+1 | 0.567 | 0.200 | 0.800 | 0.014 | 0.003 | 0.014 | 0.006 | 0.150 | 0.010 | 0.023 | 84 | 0.000 | 3 | 0.0018 | 0 | 0.0021 | 0.0003 | 0.0000 | 0.0022 | 0.0000 | 0.0006 | 0.0000 | 0.0009 | 0.0000 | 0.0000 | 0.0005 | 0.0000 | 0.0000 | 0.0000 | [10 empty] | 0.00 | 0.00 | 0.00 | 0.00 | 0.00 | 0.00
200544 | 2025-02-03 | 2025-02-04 | 00716 | SUP 9A | 160X160 | ***** | 11.80 TO 11.90 | MUKAND SUMI SPECIAL STEEL LIMI | NO SOL | L | 0.563 | 0.201 | 0.833 | 0.012 | 0.004 | 0.015 | 0.003 | 0.800 | 0.012 | 0.011 | 69 | 0.000 | 10 | 0.0024 | 0 | 0.0026 | 0.0001 | 0.0002 | 0.0024 | 0.0007 | 0.0018 | 0.0000 | 0.0012 | 0.0000 | 0.0000 | 0.0005 | 0.0001 | 0.0000 | 0.0000 | [10 empty] | 0.00 | 0.00 | 0.00 | 2.00 | 18.00 | 85.00
200545 | 2025-02-03 | 2025-02-04 | 00716 | SUP 9A | 160X160 | ***** | 11.80 TO 11.90 | MUKAND SUMI SPECIAL STEEL LIMI | NO SOL | L+1 | 0.574 | 0.203 | 0.834 | 0.013 | 0.006 | 0.016 | 0.005 | 0.789 | 0.011 | 0.015 | 85 | 0.000 | 11 | 0.0026 | 0 | 0.0027 | 0.0001 | 0.0001 | 0.0023 | 0.0006 | 0.0018 | 0.0000 | 0.0012 | 0.0000 | 0.0000 | 0.0005 | 0.0001 | 0.0000 | 0.0000 | [10 empty] | 0.00 | 0.00 | 0.00 | 2.00 | 18.00 | 85.00
200546 | 2025-02-04 | 2025-02-04 | JMA1 | SUP 9A | 160X160 |  | 11.80 TO 11.90 | MUKAND SUMI SPECIAL STEEL LIMI |  | L+2 | 0.577 | 0.206 | 0.824 | 0.016 | 0.020 | 0.015 | 0.003 | 0.809 | 0.011 | 0.015 | 77 | 0.000 | 11 | 0.0026 | 0 | 0.0028 | 0.0001 | 0.0001 | 0.0024 | 0.0004 | 0.0017 | 0.0000 | 0.0012 | 0.0000 | 0.0000 | 0.0005 | 0.0000 | 0.0000 | 0.0000 | [10 empty] | 0.00 | 0.00 | 0.00 | 0.00 | 0.00 | 0.00
200547 | 2025-02-03 | 2025-02-04 | 2010 | SCM20HJ | 240X280 | 80 ROUND | 3.92 TO 3.95 | MUKAND SUMI SPECIAL STEEL LIMI | 2.95M ONLY | L | 0.215 | 0.251 | 0.853 | 0.020 | 0.014 | 0.019 | 0.224 | 1.169 | 0.015 | 0.030 | 121 | 0.000 | 12 | 0.0027 | 1 | 0.0030 | 0.0000 | 0.0004 | 0.0027 | 0.0018 | 0.0020 | 0.0000 | 0.0011 | 0.0000 | 0.0000 | 0.0004 | 0.0003 | 0.0000 | 0.0000 | [10 empty] | 0.00 | 0.00 | 105.00 | 1.50 | 15.00 | 140.00
200548 | 2025-02-03 | 2025-02-04 | 2010 | SCM20HJ | 240X280 | 80 ROUND | 3.92 TO 3.95 | MUKAND SUMI SPECIAL STEEL LIMI | 2.95M ONLY | L+1 | 0.202 | 0.254 | 0.836 | 0.023 | 0.014 | 0.016 | 0.223 | 1.166 | 0.014 | 0.031 | 124 | 0.000 | 8 | 0.0026 | 0 | 0.0030 | 0.0001 | 0.0002 | 0.0025 | 0.0016 | 0.0019 | 0.0000 | 0.0010 | 0.0000 | 0.0000 | 0.0003 | 0.0002 | 0.0000 | 0.0000 | [10 empty] | 0.00 | 0.00 | 105.00 | 1.50 | 15.00 | 140.00
200549 | 2025-02-03 | 2025-02-04 | 1867 | S53C | 160X160 | 45 ROUND | 2.95 TO 3.00 | CIE AUTOMOTIVE INDIA LIMITED. | NO SOL | L | 0.554 | 0.241 | 0.843 | 0.016 | 0.004 | 0.010 | 0.004 | 0.165 | 0.010 | 0.036 | 91 | 0.000 | 15 | 0.0030 | 0 | 0.0022 | 0.0002 | 0.0000 | 0.0024 | 0.0000 | 0.0004 | 0.0000 | 0.0011 | 0.0000 | 0.0000 | 0.0005 | 0.0000 | 0.0000 | 0.0000 | [10 empty] | 0.00 | 0.00 | 0.00 | 2.00 | 15.00 | 80.00
200550 | 2025-02-03 | 2025-02-04 | 1867 | S53C | 160X160 | 45 ROUND | 2.95 TO 3.00 | CIE AUTOMOTIVE INDIA LIMITED. | NO SOL | L+1 | 0.556 | 0.235 | 0.856 | 0.023 | 0.002 | 0.010 | 0.003 | 0.170 | 0.009 | 0.026 | 66 | 0.000 | 11 | 0.0027 | 0 | 0.0024 | 0.0004 | 0.0000 | 0.0024 | 0.0001 | 0.0000 | 0.0000 | 0.0012 | 0.0000 | 0.0000 | 0.0004 | 0.0000 | 0.0000 | 0.0000 | [10 empty] | 0.00 | 0.00 | 0.00 | 2.00 | 15.00 | 80.00
200551 | 2025-02-03 | 2025-02-04 | 1867 | S53C | 160X160 | 45 ROUND | 2.95 TO 3.00 | CIE AUTOMOTIVE INDIA LIMITED. | NO SOL |  | 0.539 | 0.223 | 0.855 | 0.019 | 0.003 | 0.011 | 0.004 | 0.168 | 0.010 | 0.021 | 69 | 0.000 | 14 | 0.0016 | 0 | 0.0021 | 0.0002 | 0.0000 | 0.0023 | 0.0001 | 0.0002 | 0.0000 | 0.0011 | 0.0000 | 0.0000 | 0.0005 | 0.0000 | 0.0000 | 0.0000 | [10 empty] | 0.00 | 0.00 | 0.00 | 2.00 | 15.00 | 80.00
200552 | 2025-02-04 | 2025-02-04 | 2242 | SAE 4140 | 240X280 | 80 ROUND | 4.20 TO 4.25 | GSA INDUSTRIES | 3.97 TO 4.00 | L | 0.401 | 0.224 | 0.830 | 0.016 | 0.015 | 0.016 | 0.170 | 1.051 | 0.013 | 0.027 | 77 | 0.000 | 9 | 0.0026 | 0 | 0.0029 | 0.0000 | 0.0002 | 0.0026 | 0.0014 | 0.0021 | 0.0000 | 0.0012 | 0.0000 | 0.0000 | 0.0004 | 0.0001 | 0.0000 | 0.0000 | [10 empty] | 0.00 | 0.00 | 0.00 | 2.00 | 20.00 | 100.00
200553 | 2025-02-04 | 2025-02-04 | 2242 | SAE 4140 | 240X280 | 80 ROUND | 4.20 TO 4.25 | GSA INDUSTRIES | 3.97 TO 4.00 | L+1 | 0.405 | 0.222 | 0.829 | 0.016 | 0.017 | 0.018 | 0.171 | 1.075 | 0.012 | 0.025 | 75 | 0.000 | 7 | 0.0036 | 0 | 0.0032 | 0.0001 | 0.0003 | 0.0024 | 0.0012 | 0.0023 | 0.0000 | 0.0011 | 0.0000 | 0.0000 | 0.0004 | 0.0001 | 0.0000 | 0.0001 | [10 empty] | 0.00 | 0.00 | 0.00 | 2.00 | 20.00 | 100.00
200554 | 2025-02-04 | 2025-02-04 | 2242 | SAE 4140 | 240X280 | 80 ROUND | 4.20 TO 4.25 | GSA INDUSTRIES | 3.97 TO 4.00 | L+2 | 0.421 | 0.215 | 0.829 | 0.024 | 0.014 | 0.018 | 0.167 | 1.096 | 0.013 | 0.021 | 77 | 0.000 | 9 | 0.0033 | 0 | 0.0029 | 0.0001 | 0.0003 | 0.0025 | 0.0011 | 0.0024 | 0.0000 | 0.0011 | 0.0000 | 0.0000 | 0.0004 | 0.0001 | 0.0000 | 0.0000 | [10 empty] | 0.00 | 0.00 | 0.00 | 2.00 | 20.00 | 100.00
200555 | 2025-02-04 | 2025-02-04 | 00082 | SAE 4140 | 160X160 | ***** | 10.40 TO 10.45 | MUKAND SUMI SPECIAL STEEL LIMI | NO SOL | L | 0.373 | 0.235 | 0.776 | 0.011 | 0.003 | 0.025 | 0.156 | 1.014 | 0.012 | 0.023 | 78 | 0.000 | 16 | 0.0035 | 0 | 0.0027 | 0.0002 | 0.0001 | 0.0025 | 0.0009 | 0.0022 | 0.0000 | 0.0013 | 0.0000 | 0.0000 | 0.0004 | 0.0001 | 0.0000 | 0.0000 | [10 empty] | 0.00 | 0.00 | 0.00 | 2.00 | 15.00 | 90.00
200556 | 2025-02-04 | 2025-02-04 | 00082 | SAE 4140 | 160X160 | ***** | 10.40 TO 10.45 | MUKAND SUMI SPECIAL STEEL LIMI | NO SOL | L+1 | 0.381 | 0.215 | 0.787 | 0.013 | 0.004 | 0.020 | 0.153 | 1.018 | 0.012 | 0.020 | 83 | 0.000 | 15 | 0.0027 | 0 | 0.0027 | 0.0001 | 0.0001 | 0.0025 | 0.0009 | 0.0022 | 0.0000 | 0.0012 | 0.0000 | 0.0000 | 0.0004 | 0.0001 | 0.0000 | 0.0000 | [10 empty] | 0.00 | 0.00 | 0.00 | 2.00 | 15.00 | 90.00
200557 | 2025-02-04 | 2025-02-04 | 1776 | 20MnCr5ALN | 240X280 | 90 ROUND/60 ROUND | 4.20 TO 4.23 | MUKAND SUMI SPECIAL STEEL LIMI | 2.55M ONLY | L | 0.195 | 0.203 | 1.278 | 0.014 | 0.021 | 0.017 | 0.007 | 1.183 | 0.013 | 0.028 | 99 | 0.000 | 12 | 0.0024 | 0 | 0.0039 | 0.0000 | 0.0003 | 0.0028 | 0.0017 | 0.0024 | 0.0000 | 0.0010 | 0.0000 | 0.0000 | 0.0004 | 0.0003 | 0.0000 | 0.0003 | [10 empty] | 0.00 | 0.00 | 90.00 | 2.00 | 20.00 | 130.00
200558 | 2025-02-04 | 2025-02-04 | 00082 | SAE 4140 | 160X160 | ***** | 10.40 TO 10.45 | MUKAND SUMI SPECIAL STEEL LIMI | NO SOL | L+2 | 0.380 | 0.172 | 0.824 | 0.014 | 0.003 | 0.016 | 0.162 | 1.034 | 0.012 | 0.020 | 82 | 0.000 | 13 | 0.0021 | 0 | 0.0030 | 0.0002 | 0.0002 | 0.0024 | 0.0011 | 0.0022 | 0.0000 | 0.0013 | 0.0000 | 0.0000 | 0.0004 | 0.0001 | 0.0000 | 0.0000 | [10 empty] | 0.00 | 0.00 | 0.00 | 2.00 | 15.00 | 90.00
200559 | 2025-02-04 | 2025-02-04 | 1776 | 20MnCr5ALN | 240X280 | 90 ROUND | 4.20 TO 4.23 | MUKAND SUMI SPECIAL STEEL LIMI | 3.15M TO 4.23M | L+1 | 0.194 | 0.265 | 1.280 | 0.013 | 0.024 | 0.018 | 0.008 | 1.216 | 0.013 | 0.023 | 97 | 0.000 | 14 | 0.0027 | 1 | 0.0041 | 0.0000 | 0.0003 | 0.0026 | 0.0018 | 0.0023 | 0.0000 | 0.0009 | 0.0000 | 0.0000 | 0.0003 | 0.0005 | 0.0000 | 0.0003 | [10 empty] | 0.00 | 0.00 | 90.00 | 2.00 | 20.00 | 130.00
200560 | 2025-02-04 | 2025-02-04 | 1776 | 20MnCr5ALN | 240X280 | 90 ROUND | 4.20 TO 4.23 | MUKAND SUMI SPECIAL STEEL LIMI | 3.15M TO 4.23M | L+2 | 0.191 | 0.235 | 1.309 | 0.015 | 0.017 | 0.018 | 0.016 | 1.165 | 0.014 | 0.023 | 99 | 0.000 | 9 | 0.0023 | 0 | 0.0041 | 0.0000 | 0.0003 | 0.0027 | 0.0018 | 0.0023 | 0.0000 | 0.0010 | 0.0000 | 0.0000 | 0.0003 | 0.0006 | 0.0000 | 0.0002 | [10 empty] | 0.00 | 0.00 | 90.00 | 2.00 | 20.00 | 130.00
200561 | 2025-02-04 | 2025-02-04 | 00474 | 54SiCr6 | 160X160 | ***** | 11.80 TO 11.90 | MUKAND SUMI SPECIAL STEEL LIMI | NO SOL | L | 0.555 | 1.587 | 0.662 | 0.012 | 0.003 | 0.015 | 0.008 | 0.649 | 0.011 | 0.012 | 59 | 0.001 | 14 | 0.0033 | 0 | 0.0021 | 0.0006 | 0.0001 | 0.0024 | 0.0008 | 0.0013 | 0.0000 | 0.0016 | 0.0000 | 0.0000 | 0.0006 | 0.0000 | 0.0000 | 0.0001 | [10 empty] | 0.00 | 0.00 | 0.00 | 0.00 | 0.00 | 0.00
200562 | 2025-02-04 | 2025-02-04 | 00474 | 54SiCr6 | 160X160 | ***** | 11.80 TO 11.90 | MUKAND SUMI SPECIAL STEEL LIMI | NO SOL | L+1 | 0.546 | 1.499 | 0.651 | 0.012 | 0.003 | 0.015 | 0.006 | 0.673 | 0.014 | 0.006 | 66 | 0.001 | 2 | 0.0033 | 0 | 0.0021 | 0.0007 | 0.0001 | 0.0024 | 0.0008 | 0.0012 | 0.0000 | 0.0015 | 0.0000 | 0.0000 | 0.0006 | 0.0000 | 0.0000 | 0.0000 | [10 empty] | 0.00 | 0.00 | 0.00 | 0.00 | 0.00 | 0.00
200563 | 2025-02-04 | 2025-02-05 | 00362 | SKFGRD3 | 240X280 | 165 RCS | 3.07 TO 3.10 | MUKAND SUMI SPECIAL STEEL LIMI | 2.70M TO 3.05M | L | 0.999 | 0.220 | 0.432 | 0.013 | 0.004 | 0.027 | 0.008 | 1.493 | 0.006 | 0.017 | 71 | 0.000 | 1 | 0.0019 | 1 | 0.0023 | 0.0008 | 0.0003 | 0.0000 | 0.0000 | 0.0052 | 0.0000 | 0.0017 | 0.0000 | 0.0000 | 0.0008 | 0.0001 | 0.0000 | 0.0000 | [10 empty] | 0.00 | 0.00 | 0.00 | 0.00 | 0.00 | 0.00
200564 | 2025-02-04 | 2025-02-04 | 00474 | 54SiCr6 | 160X160 | ***** | 11.80 TO 11.90 | MUKAND SUMI SPECIAL STEEL LIMI | NO SOL | L+2 | 0.554 | 1.475 | 0.651 | 0.010 | 0.004 | 0.017 | 0.008 | 0.644 | 0.011 | 0.008 | 61 | 0.001 | 7 | 0.0031 | 0 | 0.0021 | 0.0006 | 0.0001 | 0.0024 | 0.0007 | 0.0013 | 0.0000 | 0.0016 | 0.0000 | 0.0000 | 0.0006 | 0.0000 | 0.0000 | 0.0000 | [10 empty] | 0.00 | 0.00 | 0.00 | 0.00 | 0.00 | 0.00
200565 | 2025-02-04 | 2025-02-05 | 00362 | SKFGRD3 | 240X280 | 165 RCS | 3.07 TO 3.10 | MUKAND SUMI SPECIAL STEEL LIMI | 2.70M TO 3.05M | L+1 | 0.990 | 0.252 | 0.397 | 0.010 | 0.003 | 0.026 | 0.017 | 1.491 | 0.005 | 0.018 | 57 | 0.000 | 4 | 0.0022 | 1 | 0.0020 | 0.0010 | 0.0003 | 0.0000 | 0.0000 | 0.0048 | 0.0000 | 0.0019 | 0.0000 | 0.0000 | 0.0007 | 0.0001 | 0.0000 | 0.0001 | [10 empty] | 0.00 | 0.00 | 0.00 | 0.00 | 0.00 | 0.00
200566 | 2025-02-04 | 2025-02-05 | 00362 | SKFGRD3 | 240X280 | 165 RCS | 3.07 TO 3.10 | MUKAND SUMI SPECIAL STEEL LIMI | 2.70M TO 3.05M | L+2 | 1.010 | 0.228 | 0.378 | 0.013 | 0.004 | 0.023 | 0.012 | 1.464 | 0.006 | 0.018 | 71 | 0.000 | 1 | 0.0022 | 1 | 0.0019 | 0.0010 | 0.0003 | 0.0000 | 0.0000 | 0.0051 | 0.0000 | 0.0018 | 0.0000 | 0.0000 | 0.0008 | 0.0001 | 0.0000 | 0.0001 | [10 empty] | 0.00 | 0.00 | 0.00 | 0.00 | 0.00 | 0.00
200567 | 2025-02-04 | 2025-02-06 | 00160 | 16MnCr5SAF | 160X160 | ***** | 11.80 TO 11.90 | MUKAND SUMI SPECIAL STEEL LIMI | NO SOL | F | 0.171 | 0.210 | 1.201 | 0.016 | 0.019 | 0.020 | 0.008 | 1.034 | 0.013 | 0.026 | 114 | 0.000 | 9 | 0.0017 | 1 | 0.0036 | 0.0000 | 0.0004 | 0.0030 | 0.0013 | 0.0021 | 0.0000 | 0.0011 | 0.0000 | 0.0000 | 0.0005 | 0.0003 | 0.0000 | 0.0003 | [10 empty] | 0.00 | 0.00 | 0.00 | 0.00 | 0.00 | 0.00
200568 | 2025-02-04 | 2025-02-05 | 00160 | 16MnCr5SAF | 160X160 | ***** | 11.80 TO 11.90 | MUKAND SUMI SPECIAL STEEL LIMI | NO SOL | L+1 | 0.176 | 0.262 | 1.196 | 0.013 | 0.019 | 0.021 | 0.007 | 1.030 | 0.013 | 0.028 | 109 | 0.000 | 7 | 0.0020 | 1 | 0.0033 | 0.0000 | 0.0003 | 0.0032 | 0.0012 | 0.0020 | 0.0000 | 0.0009 | 0.0000 | 0.0000 | 0.0004 | 0.0002 | 0.0000 | 0.0002 | [10 empty] | 0.00 | 0.00 | 0.00 | 0.00 | 0.00 | 0.00
200569 | 2025-02-04 | 2025-02-05 | 00160 | 16MnCr5SAF | 160X160 | ***** | 11.80 TO 11.90 | MUKAND SUMI SPECIAL STEEL LIMI | NO SOL | L+2 | 0.178 | 0.178 | 1.256 | 0.014 | 0.016 | 0.019 | 0.010 | 1.037 | 0.014 | 0.026 | 120 | 0.000 | 9 | 0.0016 | 0 | 0.0037 | 0.0000 | 0.0003 | 0.0032 | 0.0014 | 0.0023 | 0.0000 | 0.0009 | 0.0000 | 0.0000 | 0.0004 | 0.0004 | 0.0000 | 0.0003 | [10 empty] | 0.00 | 0.00 | 0.00 | 0.00 | 0.00 | 0.00
200570 | 2025-02-04 | 2025-02-05 | 00371 | 100CrMnSi6-4 | 240X280 | 180 RCS | 3.85 TO 3.90 | MUKAND SUMI SPECIAL STEEL LIMI | 3.25 TO 3.90 | L | 0.945 | 0.555 | 1.075 | 0.018 | 0.002 | 0.025 | 0.009 | 1.538 | 0.006 | 0.013 | 68 | 0.000 | 1 | 0.0019 | 2 | 0.0034 | 0.0000 | 0.0003 | 0.0000 | 0.0000 | 0.0050 | 0.0000 | 0.0013 | 0.0000 | 0.0000 | 0.0004 | 0.0001 | 0.0000 | 0.0002 | [10 empty] | 0.00 | 0.00 | 0.00 | 0.00 | 0.00 | 0.00
200571 | 2025-02-04 | 2025-02-05 | 00371 | 100CrMnSi6-4 | 240X280 | 180 RCS | 3.85 TO 3.90 | MUKAND SUMI SPECIAL STEEL LIMI | 3.25 TO 3.90 | L+1 | 0.952 | 0.545 | 1.085 | 0.012 | 0.003 | 0.023 | 0.007 | 1.518 | 0.007 | 0.013 | 59 | 0.000 | 1 | 0.0017 | 1 | 0.0033 | 0.0000 | 0.0004 | 0.0000 | 0.0000 | 0.0049 | 0.0000 | 0.0013 | 0.0000 | 0.0000 | 0.0005 | 0.0001 | 0.0000 | 0.0002 | [10 empty] | 0.00 | 0.00 | 0.00 | 0.00 | 0.00 | 0.00
200572 | 2025-02-04 | 2025-02-05 | 1655 | 20MnCr5 HH | 160X160 | ***** | 6.00 TO 6.03 | AMBHE FERRO METAL PROCESSORS P |  | L | 0.211 | 0.267 | 1.300 | 0.017 | 0.023 | 0.027 | 0.013 | 1.290 | 0.014 | 0.029 | 71 | 0.000 | 12 | 0.0033 | 3 | 0.0042 | 0.0000 | 0.0005 | 0.0033 | 0.0018 | 0.0028 | 0.0000 | 0.0012 | 0.0000 | 0.0000 | 0.0004 | 0.0003 | 0.0000 | 0.0005 | [10 empty] | 0.00 | 0.00 | 0.00 | 2.00 | 20.00 | 75.00
200573 | 2025-02-04 | 2025-02-05 | 00371 | 100CrMnSi6-4 | 240X280 | 180 RCS | 3.85 TO 3.90 | MUKAND SUMI SPECIAL STEEL LIMI | 3.25 TO 3.90 | L+2 | 0.952 | 0.567 | 1.078 | 0.011 | 0.004 | 0.025 | 0.010 | 1.542 | 0.007 | 0.020 | 70 | 0.001 | 1 | 0.0021 | 2 | 0.0034 | 0.0000 | 0.0005 | 0.0000 | 0.0000 | 0.0058 | 0.0000 | 0.0016 | 0.0000 | 0.0000 | 0.0005 | 0.0001 | 0.0000 | 0.0004 | [10 empty] | 0.00 | 0.00 | 0.00 | 0.00 | 0.00 | 0.00
200574 | 2025-02-04 | 2025-02-05 | 1655 | 20MnCr5 HH | 160X160 | ***** | 6.00 TO 6.03 | AMBHE FERRO METAL PROCESSORS P |  | L+1 | 0.206 | 0.241 | 1.253 | 0.012 | 0.027 | 0.019 | 0.006 | 1.272 | 0.014 | 0.033 | 65 | 0.000 | 9 | 0.0033 | 1 | 0.0038 | 0.0000 | 0.0004 | 0.0032 | 0.0016 | 0.0028 | 0.0000 | 0.0012 | 0.0000 | 0.0000 | 0.0004 | 0.0004 | 0.0000 | 0.0004 | [10 empty] | 0.00 | 0.00 | 0.00 | 2.00 | 20.00 | 75.00
200575 | 2025-02-05 | 2025-02-05 | 1205 | 20Mc5 | 160X160 | ***** | 6.00 TO 6.03 | AMBHE FERRO METAL PROCESSORS P |  | L+2 | 0.203 | 0.284 | 1.222 | 0.023 | 0.026 | 0.020 | 0.008 | 1.230 | 0.013 | 0.025 | 78 | 0.000 | 11 | 0.0027 | 1 | 0.0043 | 0.0000 | 0.0004 | 0.0031 | 0.0016 | 0.0026 | 0.0000 | 0.0011 | 0.0000 | 0.0000 | 0.0004 | 0.0003 | 0.0000 | 0.0003 | [10 empty] | 0.00 | 0.00 | 0.00 | 2.00 | 20.00 | 90.00
200576 | 2025-02-05 | 2025-02-05 | 00187 | 18CrNi8 | 240X280 | 165 RCS | 3.20 TO 3.25 | MUKAND SUMI SPECIAL STEEL LIMI |  | L | 0.202 | 0.188 | 0.590 | 0.013 | 0.020 | 1.884 | 0.027 | 1.852 | 0.011 | 0.027 | 85 | 0.001 | 12 | 0.0026 | 1 | 0.0028 | 0.0005 | 0.0007 | 0.0017 | 0.0024 | 0.0048 | 0.0024 | 0.0019 | 0.0000 | 0.0000 | 0.0009 | 0.0003 | 0.0003 | 0.0005 | [10 empty] | 0.00 | 0.00 | 0.00 | 0.00 | 0.00 | 0.00
200577 | 2025-02-05 | 2025-02-05 | 00187 | 18CrNi8 | 240X280 | 165 RCS | 3.20 TO 3.25 | MUKAND SUMI SPECIAL STEEL LIMI |  | L+1 | 0.195 | 0.164 | 0.598 | 0.016 | 0.020 | 1.901 | 0.008 | 1.844 | 0.010 | 0.027 | 85 | 0.000 | 1 | 0.0024 | 0 | 0.0028 | 0.0004 | 0.0006 | 0.0015 | 0.0023 | 0.0048 | 0.0024 | 0.0018 | 0.0000 | 0.0000 | 0.0008 | 0.0003 | 0.0000 | 0.0004 | [10 empty] | 0.00 | 0.00 | 0.00 | 0.00 | 0.00 | 0.00
200578 | 2025-02-05 | 2025-02-05 | 00334 | 16MnCrS5 | 160X160 | ***** | 11.80 TO 11.90 | MUKAND SUMI SPECIAL STEEL LIMI | NO SOL | L | 0.168 | 0.214 | 1.196 | 0.019 | 0.020 | 0.018 | 0.007 | 1.009 | 0.013 | 0.026 | 75 | 0.000 | 15 | 0.0018 | 1 | 0.0037 | 0.0000 | 0.0003 | 0.0032 | 0.0014 | 0.0020 | 0.0000 | 0.0010 | 0.0000 | 0.0000 | 0.0004 | 0.0001 | 0.0000 | 0.0003 | [10 empty] | 0.00 | 0.00 | 0.00 | 2.00 | 20.00 | 90.00
200579 | 2025-02-05 | 2025-02-05 | 00334 | 16MnCrS5 | 160X160 | ***** | 11.80 TO 11.90 | MUKAND SUMI SPECIAL STEEL LIMI | NO SOL | L+1 | 0.181 | 0.211 | 1.227 | 0.017 | 0.025 | 0.019 | 0.010 | 1.023 | 0.013 | 0.028 | 72 | 0.000 | 11 | 0.0022 | 0 | 0.0037 | 0.0000 | 0.0003 | 0.0032 | 0.0013 | 0.0021 | 0.0000 | 0.0012 | 0.0000 | 0.0000 | 0.0005 | 0.0002 | 0.0000 | 0.0002 | [10 empty] | 0.00 | 0.00 | 0.00 | 2.00 | 20.00 | 90.00
200580 | 2025-02-05 | 2025-02-05 | 00683 | SAE 1522 | 240X280 | 165 RCS | 3.20 TO 3.25 | MUKAND SUMI SPECIAL STEEL LIMI |  | S | 0.213 | 0.118 | 1.194 | 0.012 | 0.004 | 0.011 | 0.006 | 0.070 | 0.011 | 0.028 | 94 | 0.000 | 20 | 0.0021 | 1 | 0.0028 | 0.0000 | 0.0000 | 0.0029 | 0.0004 | 0.0006 | 0.0000 | 0.0010 | 0.0000 | 0.0000 | 0.0004 | 0.0000 | 0.0000 | 0.0002
200581 | 2025-02-05 | 2025-02-05 | 2156 | 16MnCr5 | 160X160 | ****** | 6.00 TO 6.03 | AMBHE FERRO METAL PROCESSORS P |  | L+2 | 0.182 | 0.257 | 1.245 | 0.013 | 0.041 | 0.018 | 0.005 | 1.071 | 0.014 | 0.026 | 86 | 0.000 | 5 | 0.0019 | 1 | 0.0037 | 0.0000 | 0.0005 | 0.0032 | 0.0015 | 0.0021 | 0.0000 | 0.0011 | 0.0001 | 0.0000 | 0.0004 | 0.0004 | 0.0000 | 0.0003 | [10 empty] | 0.00 | 0.00 | 80.00 | 2.00 | 15.00 | 120.00
200582 | 2025-02-05 | 2025-02-05 | 2156 | 16MnCr5 | 160X160 | ***** | 6.00 TO 6.03 | AMBHE FERRO METAL PROCESSORS P |  | L+3 | 0.186 | 0.261 | 1.220 | 0.020 | 0.032 | 0.019 | 0.009 | 1.046 | 0.014 | 0.028 | 84 | 0.000 | 8 | 0.0026 | 1 | 0.0039 | 0.0000 | 0.0004 | 0.0030 | 0.0014 | 0.0025 | 0.0000 | 0.0010 | 0.0000 | 0.0000 | 0.0004 | 0.0003 | 0.0000 | 0.0003 | [10 empty] | 0.00 | 0.00 | 80.00 | 2.00 | 15.00 | 120.00
200583 | 2025-02-05 | 2025-02-05 | 2254 | SAE 1538MV | 240X280 | ***** | 3.64 TO 3.68 | SAARLOHA ADVANCED MATERIALS PV |  | L | 0.378 | 0.609 | 1.433 | 0.012 | 0.051 | 0.023 | 0.041 | 0.171 | 0.013 | 0.016 | 154 | 0.000 | 12 | 0.0096 | 1 | 0.1053 | 0.0000 | 0.0001 | 0.0031 | 0.0014 | 0.0006 | 0.0000 | 0.0009 | 0.0000 | 0.0000 | 0.0003 | 0.0001 | 0.0000 | 0.0003 | [10 empty] | 0.00 | 0.00 | 130.00 | 2.00 | 20.00 | 170.00
200584 | 2025-02-05 | 2025-02-05 | 2254 | SAE 1538MV | 240X280 | ***** | 3.64 TO 3.68 | SAARLOHA ADVANCED MATERIALS PV |  | L+1 | 0.390 | 0.591 | 1.427 | 0.013 | 0.062 | 0.014 | 0.042 | 0.172 | 0.013 | 0.017 | 136 | 0.000 | 11 | 0.0097 | 1 | 0.1105 | 0.0000 | 0.0001 | 0.0031 | 0.0014 | 0.0007 | 0.0000 | 0.0009 | 0.0000 | 0.0000 | 0.0003 | 0.0001 | 0.0000 | 0.0004 | [10 empty] | 0.00 | 0.00 | 130.00 | 2.00 | 20.00 | 170.00
200585 | 2025-02-05 | 2025-02-05 | 716 | SAE52100 | 160X160 | 45 ROUND | 2.95 TO 3.00 | PUSHP SWASTIK FORGINGS | M/S NATIONAL ENGG. INDUSTRIES LTD REPORT | L | 0.933 | 0.251 | 0.402 | 0.017 | 0.003 | 0.049 | 0.009 | 1.484 | 0.006 | 0.012 | 77 | 0.000 | 1 | 0.0020 | 1 | 0.0018 | 0.0009 | 0.0002 | 0.0000 | 0.0000 | 0.0052 | 0.0000 | 0.0019 | 0.0000 | 0.0000 | 0.0008 | 0.0001 | 0.0000 | 0.0000 | [10 empty] | 0.00 | 0.00 | 0.00 | 0.00 | 15.00 | 80.00
200586 | 2025-02-05 | 2025-02-05 | 2254 | SAE 1538MV | 240X280 | ***** | 3.64 TO 3.68 | SAARLOHA ADVANCED MATERIALS PV |  | L+2 | 0.386 | 0.651 | 1.445 | 0.011 | 0.060 | 0.014 | 0.039 | 0.172 | 0.013 | 0.019 | 139 | 0.000 | 14 | 0.0093 | 0 | 0.1119 | 0.0000 | 0.0001 | 0.0031 | 0.0014 | 0.0006 | 0.0000 | 0.0008 | 0.0000 | 0.0000 | 0.0003 | 0.0001 | 0.0000 | 0.0003 | [10 empty] | 0.00 | 0.00 | 130.00 | 2.00 | 20.00 | 170.00
200587 | 2025-02-05 | 2025-02-05 | 1913 | SKFGRD3 | 160X160 | 45 ROUND | 3.02 TO 3.05 | RAVI TECHNOFORGE P LTD. | 11H 2342 792,EDITION .02,2022-11-0111H 2 | L+1 | 0.964 | 0.286 | 0.413 | 0.016 | 0.003 | 0.028 | 0.009 | 1.475 | 0.005 | 0.020 | 82 | 0.000 | 15 | 0.0017 | 1 | 0.0017 | 0.0009 | 0.0002 | 0.0000 | 0.0000 | 0.0049 | 0.0000 | 0.0019 | 0.0000 | 0.0000 | 0.0008 | 0.0001 | 0.0000 | 0.0000 | [10 empty] | 0.00 | 0.00 | 0.00 | 2.00 | 12.00 | 80.00
200588 | 2025-02-05 | 2025-02-05 | 2303 | 100Cr6 | 160X160 | 45 ROUND | 3.02 TO 3.05 | MICROTECH SEAMLESS TUBE PRIVAT | 2.63 TO 2.66 | L+2 | 0.976 | 0.295 | 0.392 | 0.021 | 0.003 | 0.025 | 0.012 | 1.503 | 0.006 | 0.017 | 75 | 0.000 | 5 | 0.0023 | 1 | 0.0019 | 0.0008 | 0.0003 | 0.0000 | 0.0000 | 0.0050 | 0.0000 | 0.0017 | 0.0000 | 0.0000 | 0.0008 | 0.0000 | 0.0000 | 0.0000 | [10 empty] | 0.00 | 0.00 | 0.00 | 2.00 | 12.00 | 90.00
200589 | 2025-02-05 | 2025-02-05 | 1031 | SAE 1538MV | 240X280 | ***** | 3.46 TO 3.50 | SAARLOHA ADVANCED MATERIALS PV |  | L | 0.366 | 0.590 | 1.395 | 0.015 | 0.060 | 0.016 | 0.026 | 0.184 | 0.013 | 0.015 | 147 | 0.000 | 11 | 0.0083 | 1 | 0.1084 | 0.0000 | 0.0001 | 0.0031 | 0.0011 | 0.0011 | 0.0000 | 0.0007 | 0.0000 | 0.0000 | 0.0003 | 0.0000 | 0.0000 | 0.0002 | [10 empty] | 0.00 | 0.00 | 130.00 | 2.00 | 20.00 | 170.00
200590 | 2025-02-05 | 2025-02-05 | 1031 | SAE 1538MV | 240X280 | ***** | 3.46 TO 3.50 | SAARLOHA ADVANCED MATERIALS PV |  | L+1 | 0.391 | 0.591 | 1.399 | 0.013 | 0.056 | 0.014 | 0.024 | 0.173 | 0.013 | 0.016 | 139 | 0.000 | 11 | 0.0083 | 0 | 0.0998 | 0.0000 | 0.0002 | 0.0030 | 0.0010 | 0.0005 | 0.0000 | 0.0007 | 0.0000 | 0.0000 | 0.0003 | 0.0000 | 0.0000 | 0.0002 | [10 empty] | 0.00 | 0.00 | 130.00 | 2.00 | 20.00 | 170.00
200591 | 2025-02-05 | 2025-02-05 | 00474 | 54SiCr6 | 160X160 | ***** | 11.80 TO 11.90 | MUKAND SUMI SPECIAL STEEL LIMI |  | L | 0.554 | 1.517 | 0.686 | 0.014 | 0.009 | 0.015 | 0.007 | 0.660 | 0.012 | 0.007 | 68 | 0.001 | 3 | 0.0039 | 0 | 0.0024 | 0.0005 | 0.0002 | 0.0028 | 0.0006 | 0.0017 | 0.0000 | 0.0016 | 0.0000 | 0.0000 | 0.0007 | 0.0001 | 0.0000 | 0.0001 | [10 empty] | 0.00 | 0.00 | 0.00 | 0.00 | 0.00 | 0.00
200592 | 2025-02-05 | 2025-02-05 | 1031 | SAE 1538MV | 240X280 | ***** | 3.46 TO 3.50 | SAARLOHA ADVANCED MATERIALS PV |  | L+2 | 0.387 | 0.582 | 1.400 | 0.016 | 0.053 | 0.016 | 0.028 | 0.199 | 0.013 | 0.010 | 142 | 0.001 | 14 | 0.0070 | 0 | 0.1047 | 0.0000 | 0.0002 | 0.0030 | 0.0010 | 0.0005 | 0.0000 | 0.0008 | 0.0000 | 0.0000 | 0.0003 | 0.0000 | 0.0000 | 0.0003 | [10 empty] | 0.00 | 0.00 | 130.00 | 2.00 | 20.00 | 170.00
200593 | 2025-02-05 | 2025-02-05 | 00474 | 54SiCr6 | 160X160 | ****** | 11.80 TO 11.90 | MUKAND SUMI SPECIAL STEEL LIMI |  | L+1 | 0.560 | 1.526 | 0.692 | 0.014 | 0.014 | 0.017 | 0.006 | 0.656 | 0.011 | 0.005 | 85 | 0.001 | 9 | 0.0020 | 0 | 0.0030 | 0.0007 | 0.0002 | 0.0030 | 0.0006 | 0.0012 | 0.0000 | 0.0015 | 0.0000 | 0.0000 | 0.0007 | 0.0000 | 0.0000 | 0.0002 | [10 empty] | 0.00 | 0.00 | 0.00 | 0.00 | 0.00 | 0.00
200594 | 2025-02-05 | 2025-02-05 | 00474 | 54SiCr6 | 160X160 | ****** | 11.80 TO 11.90 | MUKAND SUMI SPECIAL STEEL LIMI |  | L+2 | 0.555 | 1.523 | 0.665 | 0.015 | 0.005 | 0.017 | 0.006 | 0.655 | 0.011 | 0.010 | 53 | 0.001 | 5 | 0.0032 | 0 | 0.0020 | 0.0007 | 0.0002 | 0.0028 | 0.0006 | 0.0014 | 0.0000 | 0.0016 | 0.0000 | 0.0000 | 0.0007 | 0.0001 | 0.0000 | 0.0001 | [10 empty] | 0.00 | 0.00 | 0.00 | 0.00 | 0.00 | 0.00
200595 | 2025-02-05 | 2025-02-05 | 2181 | S43CV | 240X280 | 105 ROUND | 4.02 TO 4.05 | MUKAND SUMI SPECIAL STEEL LIMI |  | L | 0.430 | 0.246 | 1.043 | 0.015 | 0.032 | 0.015 | 0.006 | 0.208 | 0.012 | 0.023 | 77 | 0.000 | 7 | 0.0023 | 1 | 0.0910 | 0.0000 | 0.0002 | 0.0030 | 0.0005 | 0.0011 | 0.0000 | 0.0010 | 0.0000 | 0.0000 | 0.0005 | 0.0001 | 0.0000 | 0.0002 | [10 empty] | 0.00 | 0.00 | 80.00 | 0.00 | 0.00 | 150.00
200596 | 2025-02-05 | 2025-02-05 | 2181 | S43CV | 240X280 | 105 ROUND | 4.02 TO 4.05 | MUKAND SUMI SPECIAL STEEL LIMI |  | L+1 | 0.436 | 0.231 | 1.063 | 0.014 | 0.036 | 0.015 | 0.017 | 0.210 | 0.013 | 0.024 | 93 | 0.000 | 12 | 0.0019 | 1 | 0.0951 | 0.0000 | 0.0002 | 0.0029 | 0.0007 | 0.0012 | 0.0000 | 0.0010 | 0.0000 | 0.0000 | 0.0005 | 0.0000 | 0.0000 | 0.0002 | [10 empty] | 0.00 | 0.00 | 80.00 | 0.00 | 0.00 | 150.00
200597 | 2025-02-05 | 2025-02-05 | 2181 | S43CV | 240X280 | 105 ROUND | 4.02 TO 4.05 | MUKAND SUMI SPECIAL STEEL LIMI |  | L+2 | 0.433 | 0.230 | 1.078 | 0.017 | 0.033 | 0.013 | 0.008 | 0.204 | 0.012 | 0.023 | 86 | 0.000 | 10 | 0.0018 | 0 | 0.1012 | 0.0000 | 0.0003 | 0.0030 | 0.0005 | 0.0012 | 0.0000 | 0.0009 | 0.0000 | 0.0000 | 0.0004 | 0.0001 | 0.0000 | 0.0001 | [10 empty] | 0.00 | 0.00 | 80.00 | 0.00 | 0.00 | 150.00
200598 | 2025-02-05 | 2025-02-05 | AKS73 | SCM435H | 180X180 | ***** | 7.50 TO 7.55 | MUKAND SUMI SPECIAL STEEL LIMI | NO SOL | L | 0.361 | 0.180 | 0.835 | 0.020 | 0.021 | 0.020 | 0.222 | 1.048 | 0.015 | 0.024 | 100 | 0.000 | 10 | 0.0018 | 0 | 0.0030 | 0.0000 | 0.0005 | 0.0030 | 0.0013 | 0.0026 | 0.0002 | 0.0010 | 0.0000 | 0.0000 | 0.0004 | 0.0002 | 0.0000 | 0.0000 | [10 empty] | 0.00 | 0.00 | 0.00 | 0.00 | 0.00 | 0.00
200599 | 2025-02-05 | 2025-02-06 | AKS73 | SCM435H | 180X180 | ****** | 7.50 TO 7.55 | MUKAND SUMI SPECIAL STEEL LIMI | NO SOL | L+1 | 0.353 | 0.174 | 0.837 | 0.018 | 0.017 | 0.020 | 0.213 | 1.025 | 0.014 | 0.022 | 82 | 0.000 | 14 | 0.0022 | 0 | 0.0033 | 0.0001 | 0.0003 | 0.0030 | 0.0013 | 0.0025 | 0.0000 | 0.0013 | 0.0000 | 0.0000 | 0.0004 | 0.0001 | 0.0000 | 0.0000 | [10 empty] | 0.00 | 0.00 | 0.00 | 0.00 | 0.00 | 0.00
200600 | 2025-02-05 | 2025-02-05 | AKS73 | SCM435H | 180X180 | ***** | 7.50 TO 7.55 | MUKAND SUMI SPECIAL STEEL LIMI | NO SOL | L+2 | 0.359 | 0.187 | 0.808 | 0.019 | 0.018 | 0.019 | 0.212 | 1.022 | 0.014 | 0.025 | 104 | 0.000 | 9 | 0.0020 | 0 | 0.0031 | 0.0001 | 0.0004 | 0.0031 | 0.0013 | 0.0025 | 0.0000 | 0.0011 | 0.0000 | 0.0000 | 0.0005 | 0.0002 | 0.0000 | 0.0000 | [10 empty] | 0.00 | 0.00 | 0.00 | 0.00 | 0.00 | 0.00
200601 | 2025-02-05 | 2025-02-05 | 1493 | DIN 1.1213M | 240X280 | 60 ROUND | 3.00 TO 3.03 | HIRSCHVOGEL COMPONENTS INDIA |  | L | 0.535 | 0.244 | 0.848 | 0.023 | 0.005 | 0.013 | 0.006 | 0.166 | 0.010 | 0.020 | 69 | 0.000 | 14 | 0.0015 | 0 | 0.0021 | 0.0002 | 0.0000 | 0.0027 | 0.0001 | 0.0002 | 0.0000 | 0.0011 | 0.0000 | 0.0000 | 0.0005 | 0.0000 | 0.0000 | 0.0000 | [10 empty] | 0.00 | 0.00 | 0.00 | 2.00 | 15.00 | 0.00
200602 | 2025-02-05 | 2025-02-05 | 1493 | DIN 1.1213M | 240X280 | 56 ROUND | 2.52 TO 2.55 | HIRSCHVOGEL COMPONENTS INDIA |  | L+1 | 0.536 | 0.247 | 0.859 | 0.016 | 0.003 | 0.012 | 0.004 | 0.169 | 0.011 | 0.020 | 60 | 0.000 | 16 | 0.0022 | 0 | 0.0026 | 0.0002 | 0.0001 | 0.0028 | 0.0002 | 0.0005 | 0.0000 | 0.0012 | 0.0000 | 0.0000 | 0.0005 | 0.0001 | 0.0000 | 0.0000 | [10 empty] | 0.00 | 0.00 | 0.00 | 2.00 | 15.00 | 0.00
200603 | 2025-02-05 | 2025-02-05 | 00338 | CF53 | 180X180 | ***** | 11.80 TO 11.90 | MUKAND SUMI SPECIAL STEEL LIMI | NO SOL | L | 0.544 | 0.270 | 0.765 | 0.015 | 0.004 | 0.011 | 0.004 | 0.162 | 0.010 | 0.027 | 68 | 0.000 | 14 | 0.0036 | 1 | 0.0032 | 0.0002 | 0.0000 | 0.0029 | 0.0000 | 0.0006 | 0.0000 | 0.0012 | 0.0000 | 0.0000 | 0.0006 | 0.0000 | 0.0000 | 0.0000 | [10 empty] | 0.00 | 0.00 | 60.00 | 0.90 | 18.00 | 80.00
200604 | 2025-02-05 | 2025-02-06 | C5 | SAE 1018 | 180X180 | ***** | 6.20 TO 6.30 | MUKAND SUMI SPECIAL STEEL LIMI |  | L+1 | 0.193 | 0.192 | 0.529 | 0.051 | 0.005 | 0.010 | 0.005 | 0.058 | 0.010 | 0.013 | 69 | 0.000 | 17 | 0.0017 | 0 | 0.0019 | 0.0010 | 0.0000 | 0.0027 | 0.0000 | 0.0001 | 0.0001 | 0.0017 | 0.0000 | 0.0000 | 0.0008 | 0.0000 | 0.0000 | 0.0000 | [10 empty] | 0.00 | 0.00 | 0.00 | 0.00 | 0.00 | 0.00
200605 | 2025-02-05 | 2025-02-06 | 00338 | CF53 | 180X180 | ***** | 11.80 TO 11.90 | MUKAND SUMI SPECIAL STEEL LIMI | NO SOL | L | 0.541 | 0.260 | 0.758 | 0.021 | 0.002 | 0.016 | 0.010 | 0.159 | 0.010 | 0.024 | 66 | 0.000 | 17 | 0.0016 | 0 | 0.0021 | 0.0003 | 0.0000 | 0.0027 | 0.0000 | 0.0005 | 0.0000 | 0.0011 | 0.0000 | 0.0000 | 0.0006 | 0.0000 | 0.0000 | 0.0000 | [10 empty] | 0.00 | 0.00 | 60.00 | 0.90 | 18.00 | 80.00
200606 | 2025-02-05 | 2025-02-06 | 00362 | SKFGRD3 | 240X280 | 165 RCS | 3.07 TO 3.10 | MUKAND SUMI SPECIAL STEEL LIMI |  | L | 1.009 | 0.239 | 0.380 | 0.013 | 0.004 | 0.026 | 0.009 | 1.510 | 0.006 | 0.031 | 64 | 0.000 | 2 | 0.0025 | 1 | 0.0024 | 0.0010 | 0.0004 | 0.0000 | 0.0000 | 0.0052 | 0.0000 | 0.0019 | 0.0000 | 0.0000 | 0.0008 | 0.0001 | 0.0000 | 0.0000 | [10 empty] | 0.00 | 0.00 | 0.00 | 0.00 | 0.00 | 0.00
200607 | 2025-02-05 | 2025-02-06 | 00338 | CF53 | 180X180 | ****** | 11.80 TO 11.90 | MUKAND SUMI SPECIAL STEEL LIMI | NO SOL | L+1 | 0.544 | 0.289 | 0.756 | 0.013 | 0.009 | 0.014 | 0.007 | 0.151 | 0.011 | 0.037 | 83 | 0.000 | 20 | 0.0034 | 0 | 0.0021 | 0.0004 | 0.0000 | 0.0028 | 0.0001 | 0.0007 | 0.0000 | 0.0014 | 0.0000 | 0.0000 | 0.0006 | 0.0000 | 0.0000 | 0.0000 | [10 empty] | 0.00 | 0.00 | 60.00 | 0.90 | 18.00 | 80.00
200608 | 2025-02-05 | 2025-02-06 | 00362 | SKFGRD3 | 240X280 | 165 RCS | 3.07 TO 3.10 | MUKAND SUMI SPECIAL STEEL LIMI |  | L+1 | 0.979 | 0.243 | 0.380 | 0.014 | 0.002 | 0.024 | 0.008 | 1.491 | 0.005 | 0.020 | 74 | 0.000 | 2 | 0.0025 | 0 | 0.0022 | 0.0007 | 0.0004 | 0.0000 | 0.0000 | 0.0051 | 0.0000 | 0.0015 | 0.0000 | 0.0000 | 0.0008 | 0.0001 | 0.0000 | 0.0000 | [10 empty] | 0.00 | 0.00 | 0.00 | 0.00 | 0.00 | 0.00
200609 | 2025-02-05 | 2025-02-06 | 00362 | SKFGRD3 | 240X280 | 165 RCS | 3.07 TO 3.10 | MUKAND SUMI SPECIAL STEEL LIMI |  | L+2 | 1.009 | 0.222 | 0.410 | 0.011 | 0.003 | 0.024 | 0.007 | 1.482 | 0.006 | 0.021 | 74 | 0.000 | 3 | 0.0018 | 1 | 0.0029 | 0.0009 | 0.0002 | 0.0000 | 0.0000 | 0.0052 | 0.0000 | 0.0018 | 0.0000 | 0.0000 | 0.0008 | 0.0001 | 0.0000 | 0.0000 | [10 empty] | 0.00 | 0.00 | 0.00 | 0.00 | 0.00 | 0.00
200610 | 2025-02-06 | 2025-02-06 | 00651 | SAE 9254D | 180X180 | ***** | 7.50 TO 7.55 | MUKAND SUMI SPECIAL STEEL LIMI |  | L | 0.527 | 1.256 | 0.643 | 0.013 | 0.005 | 0.017 | 0.006 | 0.647 | 0.012 | 0.008 | 60 | 0.001 | 7 | 0.0035 | 1 | 0.0023 | 0.0006 | 0.0002 | 0.0029 | 0.0006 | 0.0017 | 0.0000 | 0.0016 | 0.0000 | 0.0000 | 0.0007 | 0.0001 | 0.0000 | 0.0001 | [10 empty] | 0.00 | 0.00 | 0.00 | 2.00 | 15.00 | 80.00
200611 | 2025-02-06 | 2025-02-06 | 00651 | SAE 9254D | 180X180 | ***** | 7.50 TO 7.55 | MUKAND SUMI SPECIAL STEEL LIMI |  | L+2 | 0.521 | 1.222 | 0.689 | 0.012 | 0.008 | 0.018 | 0.006 | 0.678 | 0.012 | 0.008 | 78 | 0.000 | 14 | 0.0033 | 0 | 0.0022 | 0.0005 | 0.0003 | 0.0028 | 0.0007 | 0.0016 | 0.0000 | 0.0016 | 0.0000 | 0.0000 | 0.0007 | 0.0001 | 0.0000 | 0.0001 | [10 empty] | 0.00 | 0.00 | 0.00 | 2.00 | 15.00 | 80.00
200612 | 2025-02-06 | 2025-02-06 | 00651 | SAE 9254D | 180X180 | ***** | 7.50 TO 7.55 | MUKAND SUMI SPECIAL STEEL LIMI |  | L+1 | 0.550 | 1.292 | 0.669 | 0.014 | 0.005 | 0.017 | 0.007 | 0.643 | 0.017 | 0.011 | 63 | 0.001 | 5 | 0.0045 | 0 | 0.0022 | 0.0006 | 0.0003 | 0.0028 | 0.0008 | 0.0016 | 0.0000 | 0.0016 | 0.0000 | 0.0000 | 0.0004 | 0.0001 | 0.0000 | 0.0002 | [10 empty] | 0.00 | 0.00 | 0.00 | 2.00 | 15.00 | 80.00
200613 | 2025-02-06 | 2025-02-06 | 1031 | SAE 1538MV | 240X280 | ***** | 3.46 TO 3.50 | SAARLOHA ADVANCED MATERIALS PV |  | L | 0.381 | 0.645 | 1.416 | 0.011 | 0.053 | 0.013 | 0.024 | 0.171 | 0.015 | 0.018 | 147 | 0.001 | 10 | 0.0090 | 1 | 0.1059 | 0.0000 | 0.0003 | 0.0029 | 0.0012 | 0.0012 | 0.0000 | 0.0008 | 0.0000 | 0.0000 | 0.0000 | 0.0000 | 0.0000 | 0.0004 | [10 empty] | 0.00 | 0.00 | 130.00 | 2.00 | 20.00 | 170.00
200614 | 2025-02-06 | 2025-02-06 | 1031 | SAE 1538MV | 240X280 | ***** | 3.42 TO 3.46 | SAARLOHA ADVANCED MATERIALS PV | 4688, REV NO 1,8.4.22 * | L+1 | 0.382 | 0.612 | 1.441 | 0.015 | 0.050 | 0.016 | 0.029 | 0.169 | 0.015 | 0.013 | 131 | 0.000 | 8 | 0.0080 | 1 | 0.1015 | 0.0000 | 0.0004 | 0.0031 | 0.0015 | 0.0011 | 0.0000 | 0.0008 | 0.0000 | 0.0000 | 0.0002 | 0.0001 | 0.0000 | 0.0002 | [10 empty] | 0.00 | 0.00 | 130.00 | 2.00 | 20.00 | 170.00
200615 | 2025-02-06 | 2025-02-06 | 1031 | SAE 1538MV | 240X280 | ***** | 3.42 TO 3.46 | SAARLOHA ADVANCED MATERIALS PV | 4688, REV NO 1,8.4.22 * | L+2 | 0.383 | 0.648 | 1.405 | 0.015 | 0.048 | 0.017 | 0.026 | 0.176 | 0.014 | 0.027 | 151 | 0.000 | 8 | 0.0118 | 1 | 0.1119 | 0.0000 | 0.0003 | 0.0031 | 0.0014 | 0.0014 | 0.0000 | 0.0008 | 0.0000 | 0.0000 | 0.0003 | 0.0001 | 0.0000 | 0.0002 | [10 empty] | 0.00 | 0.00 | 130.00 | 2.00 | 20.00 | 170.00
200616 | 2025-02-06 | 2025-02-06 | 00393 | SCM435BF | 180X180 | ***** | 7.50 TO 7.55 | MUKAND SUMI SPECIAL STEEL LIMI | NO SOL | L | 0.336 | 0.203 | 0.657 | 0.015 | 0.004 | 0.019 | 0.160 | 0.888 | 0.014 | 0.023 | 82 | 0.000 | 17 | 0.0023 | 0 | 0.0024 | 0.0007 | 0.0003 | 0.0030 | 0.0010 | 0.0018 | 0.0000 | 0.0015 | 0.0000 | 0.0000 | 0.0005 | 0.0002 | 0.0000 | 0.0000 | [10 empty] | 0.00 | 0.00 | 0.00 | 0.00 | 0.00 | 0.00
200617 | 2025-02-06 | 2025-02-06 | 00393 | SCM435BF | 180X180 | ***** | 7.50 TO 7.55 | MUKAND SUMI SPECIAL STEEL LIMI | NO SOL | L+1 | 0.328 | 0.196 | 0.651 | 0.014 | 0.004 | 0.018 | 0.157 | 0.892 | 0.013 | 0.023 | 97 | 0.000 | 14 | 0.0024 | 0 | 0.0024 | 0.0005 | 0.0002 | 0.0029 | 0.0007 | 0.0019 | 0.0000 | 0.0015 | 0.0000 | 0.0000 | 0.0005 | 0.0001 | 0.0000 | 0.0000 | [10 empty] | 0.00 | 0.00 | 0.00 | 0.00 | 0.00 | 0.00
200618 | 2025-02-06 | 2025-02-06 | 1479 | S45CVMN | 240X280 | 100 ROUND | 4.07 TO 4.10 | BHARAT FORGE LTD | 4062, REV NO 2, 15.2.16 | L | 0.435 | 0.266 | 1.215 | 0.018 | 0.042 | 0.014 | 0.027 | 0.160 | 0.013 | 0.011 | 145 | 0.000 | 7 | 0.0108 | 1 | 0.0905 | 0.0000 | 0.0002 | 0.0028 | 0.0010 | 0.0011 | 0.0000 | 0.0008 | 0.0000 | 0.0000 | 0.0003 | 0.0001 | 0.0000 | 0.0001 | [10 empty] | 0.00 | 0.00 | 130.00 | 2.00 | 20.00 | 200.00
200619 | 2025-02-06 | 2025-02-06 | 00393 | SCM435BF | 180X180 | ***** | 7.50 TO 7.55 | MUKAND SUMI SPECIAL STEEL LIMI | NO SOL | L+2 | 0.334 | 0.162 | 0.666 | 0.013 | 0.009 | 0.019 | 0.155 | 0.869 | 0.013 | 0.023 | 83 | 0.000 | 11 | 0.0026 | 0 | 0.0030 | 0.0004 | 0.0004 | 0.0028 | 0.0009 | 0.0020 | 0.0000 | 0.0014 | 0.0000 | 0.0000 | 0.0005 | 0.0001 | 0.0000 | 0.0001 | [10 empty] | 0.00 | 0.00 | 0.00 | 0.00 | 0.00 | 0.00
200620 | 2025-02-06 | 2025-02-07 | 1479 | S45CVMN | 240X280 | 100 ROUND | 4.07 TO 4.10 | BHARAT FORGE LTD | 4062, REV NO 2, 15.2.16 | L+1 | 0.444 | 0.267 | 1.241 | 0.023 | 0.048 | 0.013 | 0.019 | 0.175 | 0.013 | 0.013 | 140 | 0.000 | 6 | 0.0097 | 1 | 0.0848 | 0.0000 | 0.0005 | 0.0031 | 0.0010 | 0.0011 | 0.0000 | 0.0007 | 0.0001 | 0.0000 | 0.0004 | 0.0000 | 0.0000 | 0.0001 | [10 empty] | 0.00 | 0.00 | 130.00 | 2.00 | 20.00 | 200.00
200621 | 2025-02-06 | 2025-02-07 | 1479 | S45CVMN | 240X280 | 100 ROUND | 4.07 TO 4.10 | BHARAT FORGE LTD | 4062, REV NO 2, 15.2.16 | L+2 | 0.455 | 0.284 | 1.225 | 0.018 | 0.056 | 0.015 | 0.010 | 0.171 | 0.012 | 0.014 | 136 | 0.000 | 3 | 0.0128 | 1 | 0.0867 | 0.0000 | 0.0003 | 0.0030 | 0.0010 | 0.0011 | 0.0000 | 0.0007 | 0.0000 | 0.0000 | 0.0004 | 0.0000 | 0.0000 | 0.0001 | [10 empty] | 0.00 | 0.00 | 130.00 | 2.00 | 20.00 | 200.00
200622 | 2025-02-06 | 2025-02-06 | AKS73 | SCM435H | 180X180 | ***** | 11.80 TO 11.90 | MUKAND SUMI SPECIAL STEEL LIMI | NO SOL | L | 0.366 | 0.185 | 0.822 | 0.020 | 0.019 | 0.018 | 0.219 | 1.061 | 0.014 | 0.021 | 90 | 0.000 | 8 | 0.0022 | 0 | 0.0033 | 0.0000 | 0.0004 | 0.0028 | 0.0012 | 0.0024 | 0.0000 | 0.0010 | 0.0000 | 0.0000 | 0.0004 | 0.0001 | 0.0000 | 0.0000 | [10 empty] | 0.00 | 0.00 | 0.00 | 0.00 | 0.00 | 0.00
200623 | 2025-02-06 | 2025-02-07 | AKS73 | SCM435H | 180X180 | ***** | 11.80 TO 11.90 | MUKAND SUMI SPECIAL STEEL LIMI | NO SOL | L+1 | 0.373 | 0.185 | 0.855 | 0.014 | 0.016 | 0.018 | 0.216 | 1.042 | 0.014 | 0.026 | 80 | 0.000 | 11 | 0.0018 | 0 | 0.0030 | 0.0000 | 0.0003 | 0.0032 | 0.0016 | 0.0024 | 0.0000 | 0.0012 | 0.0003 | 0.0000 | 0.0004 | 0.0001 | 0.0000 | 0.0000 | [10 empty] | 0.00 | 0.00 | 0.00 | 0.00 | 0.00 | 0.00
200624 | 2025-02-06 | 2025-02-07 | 2254 | SAE 1538MV | 240X280 | ***** | 3.69 TO 3.73 | SAARLOHA ADVANCED MATERIALS PV | 4754, REV NO 0, 21.6.22 * | L | 0.400 | 0.595 | 1.416 | 0.014 | 0.058 | 0.012 | 0.037 | 0.182 | 0.013 | 0.017 | 140 | 0.001 | 10 | 0.0094 | 0 | 0.1122 | 0.0000 | 0.0003 | 0.0030 | 0.0013 | 0.0004 | 0.0000 | 0.0006 | 0.0000 | 0.0000 | 0.0003 | 0.0001 | 0.0000 | 0.0001 | [10 empty] | 0.00 | 0.00 | 130.00 | 2.00 | 20.00 | 170.00
200625 | 2025-02-06 | 2025-02-06 | AKS73 | SCM435H | 180X180 | ***** | 11.80 TO 11.90 | MUKAND SUMI SPECIAL STEEL LIMI | NO SOL | L+2 | 0.356 | 0.187 | 0.856 | 0.019 | 0.020 | 0.018 | 0.213 | 1.052 | 0.014 | 0.026 | 75 | 0.000 | 12 | 0.0022 | 0 | 0.0033 | 0.0000 | 0.0007 | 0.0031 | 0.0015 | 0.0025 | 0.0000 | 0.0011 | 0.0007 | 0.0000 | 0.0004 | 0.0001 | 0.0000 | 0.0000 | [10 empty] | 0.00 | 0.00 | 0.00 | 0.00 | 0.00 | 0.00
200626 | 2025-02-06 | 2025-02-07 | 1031 | SAE 1538MV | 240X280 | ***** | 3.42 TO 3.46 | SAARLOHA ADVANCED MATERIALS PV | 4688, REV NO 1,8.4.22 * | L+1 | 0.377 | 0.603 | 1.408 | 0.016 | 0.060 | 0.013 | 0.030 | 0.175 | 0.013 | 0.020 | 139 | 0.001 | 14 | 0.0120 | 0 | 0.1099 | 0.0000 | 0.0002 | 0.0030 | 0.0016 | 0.0004 | 0.0000 | 0.0006 | 0.0000 | 0.0000 | 0.0003 | 0.0001 | 0.0000 | 0.0001 | [10 empty] | 0.00 | 0.00 | 130.00 | 2.00 | 20.00 | 170.00
200627 | 2025-02-06 | 2025-02-07 | 1031 | SAE 1538MV | 240X280 | ***** | 3.42 TO 3.46 | SAARLOHA ADVANCED MATERIALS PV | 4688, REV NO 1,8.4.22 * | L+2 | 0.372 | 0.612 | 1.418 | 0.013 | 0.050 | 0.015 | 0.031 | 0.171 | 0.014 | 0.016 | 133 | 0.001 | 9 | 0.0080 | 1 | 0.1021 | 0.0000 | 0.0005 | 0.0033 | 0.0016 | 0.0011 | 0.0000 | 0.0007 | 0.0007 | 0.0000 | 0.0003 | 0.0000 | 0.0000 | 0.0002 | [10 empty] | 0.00 | 0.00 | 130.00 | 2.00 | 20.00 | 170.00
200628 | 2025-02-06 | 2025-02-07 | 00134 | 41Cr4 | 180X180 | ***** | 11.80 TO 11.90 | MUKAND SUMI SPECIAL STEEL LIMI | NO SOL | L | 0.419 | 0.198 | 0.819 | 0.015 | 0.021 | 0.019 | 0.007 | 1.133 | 0.012 | 0.026 | 73 | 0.000 | 10 | 0.0023 | 0 | 0.0047 | 0.0000 | 0.0005 | 0.0031 | 0.0012 | 0.0026 | 0.0000 | 0.0012 | 0.0005 | 0.0000 | 0.0006 | 0.0001 | 0.0000 | 0.0001 | [10 empty] | 0.00 | 0.00 | 0.00 | 0.00 | 0.00 | 0.00
200629 | 2025-02-06 | 2025-02-06 | 00134 | 41Cr4 | 180X180 | ***** | 11.80 TO 11.90 | MUKAND SUMI SPECIAL STEEL LIMI | NO SOL | L+1 | 0.429 | 0.175 | 0.834 | 0.015 | 0.018 | 0.023 | 0.008 | 1.164 | 0.013 | 0.027 | 92 | 0.000 | 9 | 0.0026 | 0 | 0.0031 | 0.0000 | 0.0005 | 0.0031 | 0.0012 | 0.0026 | 0.0000 | 0.0011 | 0.0005 | 0.0000 | 0.0006 | 0.0001 | 0.0000 | 0.0001 | [10 empty] | 0.00 | 0.00 | 0.00 | 0.00 | 0.00 | 0.00
200630 | 2025-02-06 | 2025-02-07 | 00660 | S38C | 240X280 | 180 RCS | 3.85 TO 3.90 | MUKAND SUMI SPECIAL STEEL LIMI | 3.25M TO 3.90M | L | 0.393 | 0.213 | 0.868 | 0.020 | 0.018 | 0.014 | 0.008 | 0.177 | 0.012 | 0.025 | 77 | 0.000 | 20 | 0.0014 | 0 | 0.0025 | 0.0000 | 0.0003 | 0.0029 | 0.0005 | 0.0007 | 0.0000 | 0.0012 | 0.0003 | 0.0000 | 0.0005 | 0.0000 | 0.0000 | 0.0001 | [10 empty] | 0.00 | 0.00 | 0.00 | 2.00 | 13.00 | 80.00
200631 | 2025-02-06 | 2025-02-06 | 00134 | 41Cr4 | 180X180 | ***** | 11.80 TO 11.90 | MUKAND SUMI SPECIAL STEEL LIMI | NO SOL | L+2 | 0.428 | 0.211 | 0.836 | 0.012 | 0.020 | 0.021 | 0.010 | 1.133 | 0.012 | 0.025 | 93 | 0.000 | 14 | 0.0023 | 0 | 0.0041 | 0.0000 | 0.0003 | 0.0029 | 0.0010 | 0.0024 | 0.0000 | 0.0011 | 0.0002 | 0.0000 | 0.0006 | 0.0001 | 0.0000 | 0.0001 | [10 empty] | 0.00 | 0.00 | 0.00 | 0.00 | 0.00 | 0.00
200632 | 2025-02-06 | 2025-02-06 | 00660 | S38C | 240X280 | 180 RCS | 3.85 TO 3.90 | MUKAND SUMI SPECIAL STEEL LIMI | 3.25M TO 3.90M | L+1 | 0.388 | 0.237 | 0.861 | 0.023 | 0.017 | 0.012 | 0.005 | 0.141 | 0.011 | 0.025 | 72 | 0.000 | 10 | 0.0028 | 1 | 0.0026 | 0.0001 | 0.0002 | 0.0028 | 0.0002 | 0.0004 | 0.0000 | 0.0010 | 0.0002 | 0.0000 | 0.0005 | 0.0000 | 0.0000 | 0.0000 | [10 empty] | 0.00 | 0.00 | 0.00 | 2.00 | 13.00 | 80.00
200633 | 2025-02-06 | 2025-02-06 | 00660 | S38C | 240X280 | 180 RCS | 3.85 TO 3.90 | MUKAND SUMI SPECIAL STEEL LIMI | 3.25M TO 3.90M | L+2 | 0.390 | 0.229 | 0.836 | 0.022 | 0.016 | 0.028 | 0.008 | 0.140 | 0.011 | 0.022 | 80 | 0.000 | 8 | 0.0025 | 1 | 0.0022 | 0.0000 | 0.0002 | 0.0029 | 0.0003 | 0.0004 | 0.0000 | 0.0010 | 0.0003 | 0.0000 | 0.0005 | 0.0000 | 0.0000 | 0.0001 | [10 empty] | 0.00 | 0.00 | 0.00 | 2.00 | 13.00 | 80.00
200634 | 2025-02-06 | 2025-02-06 | 2018 | S48C | 180X180 | 50 ROUND | 3.07 TO 3.10 | HIGHWAY INDUSTRIES LIMITED | NO SOL | L | 0.484 | 0.176 | 0.850 | 0.016 | 0.023 | 0.015 | 0.008 | 0.224 | 0.011 | 0.023 | 86 | 0.000 | 8 | 0.0019 | 0 | 0.0048 | 0.0000 | 0.0002 | 0.0030 | 0.0004 | 0.0007 | 0.0000 | 0.0010 | 0.0008 | 0.0000 | 0.0005 | 0.0000 | 0.0000 | 0.0000 | [10 empty] | 0.00 | 0.00 | 0.00 | 2.00 | 15.00 | 90.00
200635 | 2025-02-06 | 2025-02-07 | 1980 | S48C | 180X180 | 50 ROUND | 3.07 TO 3.10 | VICCO FORGE PVT.LTD. | NO SOL | L+1 | 0.482 | 0.184 | 0.839 | 0.015 | 0.035 | 0.013 | 0.009 | 0.218 | 0.011 | 0.028 | 70 | 0.000 | 5 | 0.0023 | 1 | 0.0025 | 0.0000 | 0.0001 | 0.0029 | 0.0005 | 0.0006 | 0.0000 | 0.0009 | 0.0006 | 0.0000 | 0.0005 | 0.0001 | 0.0000 | 0.0001 | [10 empty] | 0.00 | 0.00 | 0.00 | 2.00 | 20.00 | 90.00
200636 | 2025-02-06 | 2025-02-06 | 1980 | S48C | 180X180 | 50 ROUND | 3.07 TO 3.10 | VICCO FORGE PVT.LTD. | NO SOL | L+2 | 0.498 | 0.182 | 0.845 | 0.018 | 0.025 | 0.012 | 0.004 | 0.238 | 0.011 | 0.026 | 68 | 0.000 | 7 | 0.0023 | 1 | 0.0025 | 0.0000 | 0.0002 | 0.0029 | 0.0002 | 0.0005 | 0.0000 | 0.0010 | 0.0000 | 0.0000 | 0.0005 | 0.0001 | 0.0000 | 0.0001 | [10 empty] | 0.00 | 0.00 | 0.00 | 2.00 | 20.00 | 90.00
200637 | 2025-02-06 | 2025-02-06 | 00613 | S55CR | 240X280 | ***** | 3.20 TO 3.25 | MUKAND SUMI SPECIAL STEEL LIMI |  | L | 0.533 | 0.237 | 0.814 | 0.018 | 0.005 | 0.016 | 0.010 | 0.158 | 0.011 | 0.022 | 63 | 0.000 | 2 | 0.0013 | 0 | 0.0023 | 0.0001 | 0.0003 | 0.0029 | 0.0001 | 0.0009 | 0.0000 | 0.0011 | 0.0007 | 0.0000 | 0.0005 | 0.0000 | 0.0000 | 0.0000 | [10 empty] | 0.00 | 0.00 | 0.00 | 0.00 | 0.00 | 0.00
200638 | 2025-02-06 | 2025-02-07 | 00613 | S55CR | 240X280 | ***** | 3.20 TO 3.25 | MUKAND SUMI SPECIAL STEEL LIMI |  | L+1 | 0.558 | 0.205 | 0.787 | 0.018 | 0.005 | 0.015 | 0.007 | 0.158 | 0.010 | 0.025 | 69 | 0.000 | 8 | 0.0013 | 0 | 0.0025 | 0.0001 | 0.0001 | 0.0028 | 0.0000 | 0.0007 | 0.0000 | 0.0012 | 0.0007 | 0.0000 | 0.0005 | 0.0000 | 0.0000 | 0.0000 | [10 empty] | 0.00 | 0.00 | 0.00 | 0.00 | 0.00 | 0.00
200639 | 2025-02-06 | 2025-02-07 | 2163 | 16MnCr5 | 180X180 | 50 ROUND | 3.28 TO 3.31 | KALYANI TRANSMISSION TECHNOLOG |  | L | 0.176 | 0.169 | 1.206 | 0.024 | 0.020 | 0.022 | 0.024 | 1.037 | 0.014 | 0.027 | 95 | 0.001 | 8 | 0.0010 | 0 | 0.0043 | 0.0000 | 0.0006 | 0.0032 | 0.0018 | 0.0021 | 0.0000 | 0.0008 | 0.0009 | 0.0000 | 0.0004 | 0.0002 | 0.0000 | 0.0003 | [10 empty] | 0.00 | 0.00 | 70.00 | 2.00 | 20.00 | 100.00
200640 | 2025-02-06 | 2025-02-07 | 2163 | 16MnCr5 | 180X180 | 50 ROUND | 3.28 TO 3.31 | KALYANI TRANSMISSION TECHNOLOG |  | L+1 | 0.173 | 0.189 | 1.234 | 0.025 | 0.021 | 0.032 | 0.013 | 1.039 | 0.014 | 0.028 | 77 | 0.001 | 12 | 0.0016 | 0 | 0.0039 | 0.0000 | 0.0005 | 0.0032 | 0.0019 | 0.0019 | 0.0000 | 0.0009 | 0.0004 | 0.0000 | 0.0004 | 0.0002 | 0.0000 | 0.0003 | [10 empty] | 0.00 | 0.00 | 70.00 | 2.00 | 20.00 | 100.00
200641 | 2025-02-06 | 2025-02-07 | 00362 | SKFGRD3 | 240X280 | 165 RCS | 3.07 TO 3.10 | MUKAND SUMI SPECIAL STEEL LIMI | 2.70M TO 3.05M | L | 1.001 | 0.241 | 0.383 | 0.012 | 0.002 | 0.026 | 0.008 | 1.473 | 0.005 | 0.020 | 56 | 0.000 | 1 | 0.0021 | 1 | 0.0026 | 0.0009 | 0.0003 | 0.0000 | 0.0000 | 0.0050 | 0.0000 | 0.0018 | 0.0000 | 0.0000 | 0.0008 | 0.0001 | 0.0000 | 0.0000 | [10 empty] | 0.00 | 0.00 | 0.00 | 0.00 | 0.00 | 0.00
200642 | 2025-02-06 | 2025-02-07 | 2163 | 16MnCr5 | 180X180 | 50 ROUND | 3.28 TO 3.31 | KALYANI TRANSMISSION TECHNOLOG |  | L+2 | 0.167 | 0.186 | 1.244 | 0.014 | 0.018 | 0.033 | 0.008 | 1.051 | 0.014 | 0.022 | 77 | 0.000 | 10 | 0.0018 | 1 | 0.0042 | 0.0000 | 0.0007 | 0.0033 | 0.0018 | 0.0027 | 0.0000 | 0.0010 | 0.0017 | 0.0000 | 0.0004 | 0.0004 | 0.0000 | 0.0004 | [10 empty] | 0.00 | 0.00 | 70.00 | 2.00 | 20.00 | 100.00
200643 | 2025-02-06 | 2025-02-07 | 00362 | SKFGRD3 | 240X280 | 165 RCS | 3.07 TO 3.10 | MUKAND SUMI SPECIAL STEEL LIMI | 2.70M TO 3.05M | L+1 | 1.018 | 0.249 | 0.383 | 0.017 | 0.003 | 0.035 | 0.009 | 1.531 | 0.007 | 0.020 | 55 | 0.000 | 3 | 0.0027 | 1 | 0.0025 | 0.0009 | 0.0006 | 0.0000 | 0.0000 | 0.0050 | 0.0003 | 0.0018 | 0.0000 | 0.0000 | 0.0008 | 0.0001 | 0.0000 | 0.0000 | [10 empty] | 0.00 | 0.00 | 0.00 | 0.00 | 0.00 | 0.00
200644 | 2025-02-06 | 2025-02-07 | 00362 | SKFGRD3 | 240X280 | 165 RCS | 3.07 TO 3.10 | MUKAND SUMI SPECIAL STEEL LIMI | 2.70M TO 3.05M | L+2 | 1.000 | 0.221 | 0.392 | 0.011 | 0.003 | 0.025 | 0.010 | 1.510 | 0.006 | 0.017 | 62 | 0.000 | 5 | 0.0019 | 1 | 0.0020 | 0.0009 | 0.0004 | 0.0000 | 0.0000 | 0.0052 | 0.0003 | 0.0017 | 0.0000 | 0.0000 | 0.0008 | 0.0001 | 0.0000 | 0.0000 | [10 empty] | 0.00 | 0.00 | 0.00 | 0.00 | 0.00 | 0.00
200645 | 2025-02-06 | 2025-02-07 | 00651 | SAE 9254D | 180X180 | ****** | 7.50 TO 7.55 | MUKAND SUMI SPECIAL STEEL LIMI |  | L | 0.524 | 1.263 | 0.647 | 0.011 | 0.008 | 0.056 | 0.010 | 0.674 | 0.012 | 0.010 | 77 | 0.001 | 8 | 0.0027 | 0 | 0.0021 | 0.0006 | 0.0004 | 0.0030 | 0.0009 | 0.0016 | 0.0000 | 0.0016 | 0.0000 | 0.0000 | 0.0007 | 0.0001 | 0.0000 | 0.0001 | [10 empty] | 0.00 | 0.00 | 0.00 | 2.00 | 15.00 | 80.00
200646 | 2025-02-06 | 2025-02-07 | 00651 | SAE 9254D | 180X180 | ***** | 7.50 TO 7.55 | MUKAND SUMI SPECIAL STEEL LIMI |  | L+1 | 0.525 | 1.261 | 0.653 | 0.013 | 0.010 | 0.017 | 0.009 | 0.647 | 0.011 | 0.010 | 100 | 0.001 | 11 | 0.0029 | 0 | 0.0023 | 0.0005 | 0.0002 | 0.0029 | 0.0010 | 0.0014 | 0.0000 | 0.0016 | 0.0000 | 0.0000 | 0.0007 | 0.0000 | 0.0000 | 0.0000 | [10 empty] | 0.00 | 0.00 | 0.00 | 2.00 | 15.00 | 80.00
200647 | 2025-02-07 | 2025-02-07 | 00651 | SAE 9254D | 180X180 | ***** | 7.50 TO 7.55 | MUKAND SUMI SPECIAL STEEL LIMI |  | L+2 | 0.529 | 1.274 | 0.650 | 0.012 | 0.005 | 0.019 | 0.008 | 0.658 | 0.012 | 0.009 | 83 | 0.001 | 3 | 0.0025 | 0 | 0.0023 | 0.0005 | 0.0004 | 0.0030 | 0.0009 | 0.0015 | 0.0001 | 0.0015 | 0.0001 | 0.0000 | 0.0007 | 0.0001 | 0.0000 | 0.0000 | [10 empty] | 0.00 | 0.00 | 0.00 | 2.00 | 15.00 | 80.00
200648 | 2025-02-07 | 2025-02-07 | 1479 | S45CVMN | 240X280 | 100 ROUND | 4.07 TO 4.10 | BHARAT FORGE LTD | 2.80M OR 3.50 ONLY | L | 0.439 | 0.283 | 1.210 | 0.012 | 0.048 | 0.023 | 0.009 | 0.163 | 0.012 | 0.016 | 144 | 0.000 | 2 | 0.0131 | 1 | 0.0867 | 0.0000 | 0.0003 | 0.0030 | 0.0011 | 0.0011 | 0.0000 | 0.0008 | 0.0001 | 0.0000 | 0.0004 | 0.0001 | 0.0000 | 0.0000 | [10 empty] | 0.00 | 0.00 | 130.00 | 2.00 | 20.00 | 200.00
200649 | 2025-02-07 | 2025-02-07 | 1479 | S45CVMN | 240X280 | 100 ROUND | 4.07 TO 4.10 | BHARAT FORGE LTD | 2.80M OR 3.50 ONLY | L+1 | 0.453 | 0.256 | 1.192 | 0.017 | 0.043 | 0.023 | 0.008 | 0.174 | 0.013 | 0.014 | 137 | 0.000 | 7 | 0.0101 | 1 | 0.0833 | 0.0000 | 0.0004 | 0.0030 | 0.0010 | 0.0011 | 0.0000 | 0.0008 | 0.0001 | 0.0000 | 0.0004 | 0.0001 | 0.0000 | 0.0001 | [10 empty] | 0.00 | 0.00 | 130.00 | 2.00 | 20.00 | 200.00
200650 | 2025-02-07 | 2025-02-07 | 1479 | S45CVMN | 240X280 | 100 ROUND | 4.07 TO 4.10 | BHARAT FORGE LTD | 2.80M OR 3.50 ONLY | L+2 | 0.444 | 0.244 | 1.241 | 0.020 | 0.044 | 0.018 | 0.010 | 0.160 | 0.012 | 0.013 | 140 | 0.000 | 7 | 0.0098 | 0 | 0.0859 | 0.0000 | 0.0004 | 0.0029 | 0.0007 | 0.0010 | 0.0000 | 0.0008 | 0.0000 | 0.0000 | 0.0003 | 0.0001 | 0.0000 | 0.0001 | [10 empty] | 0.00 | 0.00 | 130.00 | 2.00 | 20.00 | 200.00
200651 | 2025-02-07 | 2025-02-07 | 2348 | C70S6 | 180X180 | 50 ROUND | 3.07 TO 3.10 | VICCO FORGE PVT.LTD. |  | L | 0.687 | 0.220 | 0.583 | 0.018 | 0.069 | 0.058 | 0.007 | 0.169 | 0.010 | 0.003 | 132 | 0.000 | 10 | 0.0018 | 0 | 0.0353 | 0.0006 | 0.0000 | 0.0026 | 0.0001 | 0.0003 | 0.0002 | 0.0014 | 0.0000 | 0.0000 | 0.0007 | 0.0001 | 0.0000 | 0.0000 | [10 empty] | 0.00 | 0.00 | 120.00 | 2.00 | 15.00 | 160.00
200652 | 2025-02-07 | 2025-02-07 | 2348 | C70S6 | 180X180 | 50 ROUND | 3.07 TO 3.10 | VICCO FORGE PVT.LTD. |  | L+1 | 0.705 | 0.228 | 0.553 | 0.017 | 0.066 | 0.059 | 0.011 | 0.183 | 0.011 | 0.004 | 120 | 0.000 | 14 | 0.0018 | 0 | 0.0350 | 0.0006 | 0.0002 | 0.0026 | 0.0000 | 0.0004 | 0.0003 | 0.0013 | 0.0000 | 0.0000 | 0.0006 | 0.0000 | 0.0000 | 0.0000 | [10 empty] | 0.00 | 0.00 | 120.00 | 2.00 | 15.00 | 160.00
200653 | 2025-02-07 | 2025-02-07 | 2254 | SAE 1538MV | 240X280 | ***** | 3.64 TO 3.68 | SAARLOHA ADVANCED MATERIALS PV | 3.15M TO 3.73M | L | 0.408 | 0.625 | 1.384 | 0.015 | 0.051 | 0.017 | 0.039 | 0.166 | 0.016 | 0.014 | 131 | 0.001 | 10 | 0.0089 | 1 | 0.0974 | 0.0000 | 0.0004 | 0.0032 | 0.0019 | 0.0013 | 0.0000 | 0.0008 | 0.0001 | 0.0000 | 0.0003 | 0.0001 | 0.0000 | 0.0003 | [10 empty] | 0.00 | 0.00 | 130.00 | 2.00 | 20.00 | 170.00
200654 | 2025-02-07 | 2025-02-07 | 2254 | SAE 1538MV | 240X280 | ***** | 3.64 TO 3.68 | SAARLOHA ADVANCED MATERIALS PV | 3.15M TO 3.73M | L+1 | 0.396 | 0.602 | 1.415 | 0.015 | 0.059 | 0.016 | 0.037 | 0.166 | 0.013 | 0.013 | 133 | 0.001 | 19 | 0.0070 | 0 | 0.1004 | 0.0000 | 0.0003 | 0.0031 | 0.0018 | 0.0008 | 0.0000 | 0.0008 | 0.0000 | 0.0000 | 0.0003 | 0.0000 | 0.0000 | 0.0003 | [10 empty] | 0.00 | 0.00 | 130.00 | 2.00 | 20.00 | 170.00
200655 | 2025-02-07 | 2025-02-07 | 00667 | 10B35S0 | 180X180 | ***** | 7.50 TO 7.55 | MUKAND SUMI SPECIAL STEEL LIMI | NO SOL | L | 0.312 | 0.106 | 0.601 | 0.015 | 0.005 | 0.015 | 0.013 | 0.102 | 0.011 | 0.031 | 77 | 0.000 | 23 | 0.0377 | 31 | 0.0047 | 0.0006 | 0.0002 | 0.0030 | 0.0005 | 0.0006 | 0.0000 | 0.0014 | 0.0006 | 0.0000 | 0.0006 | 0.0000 | 0.0000 | 0.0000 | [10 empty] | 0.00 | 0.00 | 0.00 | 2.00 | 20.00 | 70.00
200656 | 2025-02-07 | 2025-02-07 | 2254 | SAE 1538MV | 240X280 | ***** | 3.64 TO 3.68 | SAARLOHA ADVANCED MATERIALS PV | 3.15M TO 3.73M | L+2 | 0.407 | 0.652 | 1.405 | 0.014 | 0.059 | 0.014 | 0.039 | 0.168 | 0.013 | 0.020 | 136 | 0.001 | 12 | 0.0109 | 1 | 0.1053 | 0.0000 | 0.0003 | 0.0033 | 0.0017 | 0.0013 | 0.0000 | 0.0008 | 0.0001 | 0.0001 | 0.0003 | 0.0001 | 0.0000 | 0.0002 | [10 empty] | 0.00 | 0.00 | 130.00 | 2.00 | 20.00 | 170.00
200657 | 2025-02-07 | 2025-02-07 | 00667 | 10B35S0 | 180X180 | ***** | 7.50 TO 7.55 | MUKAND SUMI SPECIAL STEEL LIMI | NO SOL | L+1 | 0.316 | 0.106 | 0.623 | 0.015 | 0.004 | 0.014 | 0.009 | 0.098 | 0.011 | 0.036 | 73 | 0.000 | 15 | 0.0457 | 24 | 0.0043 | 0.0006 | 0.0001 | 0.0028 | 0.0003 | 0.0004 | 0.0000 | 0.0013 | 0.0001 | 0.0000 | 0.0006 | 0.0000 | 0.0000 | 0.0000 | [10 empty] | 0.00 | 0.00 | 0.00 | 2.00 | 20.00 | 70.00
200658 | 2025-02-07 | 2025-02-07 | 00667 | 10B35S0 | 180X180 | ***** | 7.50 TO 7.55 | MUKAND SUMI SPECIAL STEEL LIMI | NO SOL | L+2 | 0.315 | 0.084 | 0.605 | 0.014 | 0.006 | 0.016 | 0.008 | 0.104 | 0.011 | 0.032 | 78 | 0.000 | 18 | 0.0394 | 25 | 0.0032 | 0.0007 | 0.0000 | 0.0028 | 0.0002 | 0.0004 | 0.0000 | 0.0015 | 0.0000 | 0.0000 | 0.0006 | 0.0000 | 0.0000 | 0.0000 | [10 empty] | 0.00 | 0.00 | 0.00 | 2.00 | 20.00 | 70.00
200659 | 2025-02-07 | 2025-02-07 | 1772 | 20MnCr5 | 240X280 | 72 ROUND | 4.02 TO 4.05 | KALYANI STEELS LTD (LONI) | 3.10 ONLY | L | 0.205 | 0.313 | 1.368 | 0.021 | 0.025 | 0.022 | 0.008 | 1.219 | 0.015 | 0.027 | 109 | 0.001 | 10 | 0.0089 | 2 | 0.0056 | 0.0000 | 0.0008 | 0.0033 | 0.0020 | 0.0030 | 0.0000 | 0.0009 | 0.0000 | 0.0000 | 0.0004 | 0.0002 | 0.0000 | 0.0003 | [10 empty] | 0.00 | 0.00 | 100.00 | 2.00 | 20.00 | 150.00
200660 | 2025-02-07 | 2025-02-07 | 1772 | 20MnCr5 | 240X280 | 98 ROUND/110 ROUND | 4.20 TO 4.23 | KALYANI STEELS LTD (LONI) | 3.20 ONLY | L+1 | 0.197 | 0.288 | 1.384 | 0.019 | 0.023 | 0.023 | 0.009 | 1.240 | 0.015 | 0.024 | 96 | 0.001 | 11 | 0.0095 | 1 | 0.0054 | 0.0000 | 0.0008 | 0.0033 | 0.0020 | 0.0034 | 0.0000 | 0.0010 | 0.0000 | 0.0000 | 0.0004 | 0.0003 | 0.0000 | 0.0002 | [10 empty] | 0.00 | 0.00 | 100.00 | 2.00 | 20.00 | 150.00
200661 | 2025-02-07 | 2025-02-07 | 00397 | 10B35S2 | 180X180 | ***** | 7.50 TO 7.55 | MUKAND SUMI SPECIAL STEEL LIMI | NO SOL | L | 0.342 | 0.102 | 0.744 | 0.016 | 0.004 | 0.016 | 0.008 | 0.215 | 0.011 | 0.032 | 79 | 0.000 | 17 | 0.0388 | 22 | 0.0037 | 0.0003 | 0.0001 | 0.0028 | 0.0005 | 0.0007 | 0.0000 | 0.0013 | 0.0001 | 0.0000 | 0.0006 | 0.0001 | 0.0000 | 0.0000 | [10 empty] | 0.00 | 0.00 | 0.00 | 0.00 | 0.00 | 0.00
200662 | 2025-02-07 | 2025-02-07 | 00397 | 10B35S2 | 180X180 | ***** | 7.50 TO 7.55 | MUKAND SUMI SPECIAL STEEL LIMI | NO SOL | L+1 | 0.351 | 0.127 | 0.727 | 0.019 | 0.004 | 0.016 | 0.007 | 0.224 | 0.011 | 0.032 | 71 | 0.000 | 17 | 0.0380 | 26 | 0.0052 | 0.0003 | 0.0002 | 0.0029 | 0.0005 | 0.0010 | 0.0000 | 0.0013 | 0.0002 | 0.0000 | 0.0006 | 0.0000 | 0.0000 | 0.0000 | [10 empty] | 0.00 | 0.00 | 0.00 | 0.00 | 0.00 | 0.00
200663 | 2025-02-07 | 2025-02-08 | 1772 | 20MnCr5 | 240X280 | 110 ROUND | 4.20 TO 4.23 | BHARAT FORGE LTD/KALYANI STEEL | 3.20 ONLY | L+2 | 0.210 | 0.328 | 1.381 | 0.024 | 0.024 | 0.022 | 0.007 | 1.231 | 0.015 | 0.027 | 104 | 0.001 | 9 | 0.0100 | 2 | 0.0056 | 0.0000 | 0.0009 | 0.0033 | 0.0023 | 0.0032 | 0.0000 | 0.0011 | 0.0001 | 0.0000 | 0.0004 | 0.0003 | 0.0000 | 0.0004 | [10 empty] | 0.00 | 0.00 | 100.00 | 2.00 | 20.00 | 150.00
200664 | 2025-02-07 | 2025-02-07 | 00397 | 10B35S2 | 180X180 | ***** | 7.50 TO 7.55 | MUKAND SUMI SPECIAL STEEL LIMI | NO SOL | L+2 | 0.345 | 0.123 | 0.710 | 0.019 | 0.005 | 0.017 | 0.008 | 0.220 | 0.011 | 0.032 | 74 | 0.000 | 12 | 0.0388 | 22 | 0.0046 | 0.0004 | 0.0001 | 0.0028 | 0.0005 | 0.0007 | 0.0000 | 0.0013 | 0.0001 | 0.0000 | 0.0006 | 0.0000 | 0.0000 | 0.0000 | [10 empty] | 0.00 | 0.00 | 0.00 | 0.00 | 0.00 | 0.00
200665 | 2025-02-07 | 2025-02-08 | 00397 | 10B35S2 | 180X180 | ***** | 7.50 TO 7.55 | MUKAND SUMI SPECIAL STEEL LIMI | NO SOL | L+2 | 0.343 | 0.150 | 0.732 | 0.017 | 0.009 | 0.014 | 0.008 | 0.224 | 0.012 | 0.032 | 87 | 0.000 | 14 | 0.0405 | 27 | 0.0038 | 0.0006 | 0.0002 | 0.0029 | 0.0006 | 0.0008 | 0.0000 | 0.0016 | 0.0004 | 0.0000 | 0.0006 | 0.0001 | 0.0000 | 0.0000 | [10 empty] | 0.00 | 0.00 | 0.00 | 0.00 | 0.00 | 0.00
200666 | 2025-02-07 | 2025-02-08 | 1031 | SAE 1538MV | 240X280 | ***** | 3.42 TO 3.46 | SAARLOHA ADVANCED MATERIALS PV | 3.15 TO 3.46 | L+1 | 0.393 | 0.594 | 1.397 | 0.014 | 0.052 | 0.016 | 0.027 | 0.168 | 0.015 | 0.015 | 117 | 0.001 | 10 | 0.0097 | 2 | 0.1018 | 0.0000 | 0.0005 | 0.0031 | 0.0015 | 0.0015 | 0.0000 | 0.0008 | 0.0000 | 0.0000 | 0.0003 | 0.0000 | 0.0000 | 0.0002 | [10 empty] | 0.00 | 0.00 | 130.00 | 2.00 | 20.00 | 170.00
200667 | 2025-02-07 | 2025-02-08 | 977 | 38MnSiVS5 | 240X280 | 90 ROUND | 4.15 TO 4.20 | KALYANI TECHNOFORGE LTD RANJAN | RMS NO: KTSL/23,REV.NO.04,ORG DT:15.03.2 | L | 0.398 | 0.613 | 1.367 | 0.022 | 0.051 | 0.037 | 0.008 | 0.168 | 0.014 | 0.016 | 139 | 0.001 | 10 | 0.0107 | 1 | 0.0851 | 0.0000 | 0.0003 | 0.0030 | 0.0016 | 0.0005 | 0.0000 | 0.0010 | 0.0000 | 0.0000 | 0.0003 | 0.0001 | 0.0000 | 0.0002 | [10 empty] | 0.00 | 0.00 | 130.00 | 2.00 | 20.00 | 180.00
200669 | 2025-02-07 | 2025-02-08 | 1031 | SAE 1538MV | 240X280 | ***** | 3.42 TO 3.46 | SAARLOHA ADVANCED MATERIALS PV | 3.15 TO 3.46 | L+2 | 0.419 | 0.621 | 1.469 | 0.013 | 0.057 | 0.015 | 0.026 | 0.185 | 0.014 | 0.014 | 128 | 0.001 | 15 | 0.0096 | 2 | 0.1101 | 0.0000 | 0.0005 | 0.0031 | 0.0013 | 0.0008 | 0.0000 | 0.0007 | 0.0002 | 0.0000 | 0.0002 | 0.0001 | 0.0000 | 0.0002 | [10 empty] | 0.00 | 0.00 | 130.00 | 2.00 | 20.00 | 170.00
200672 | 2025-02-07 | 2025-02-08 | 00621 | 46MNVS6-HC | 240X280 | ***** | 3.20 TO 3.25 | MUKAND SUMI SPECIAL STEEL LIMI | 3.25 TO 3.90 | L | 0.477 | 0.730 | 1.516 | 0.019 | 0.033 | 0.022 | 0.007 | 0.280 | 0.013 | 0.018 | 115 | 0.001 | 11 | 0.0225 | 2 | 0.1740 | 0.0000 | 0.0005 | 0.0031 | 0.0013 | 0.0014 | 0.0000 | 0.0006 | 0.0000 | 0.0000 | 0.0003 | 0.0001 | 0.0000 | 0.0003 | [10 empty] | 0.00 | 0.00 | 130.00 | 2.00 | 15.00 | 170.00
200673 | 2025-02-07 | 2025-02-08 | 00621 | 46MNVS6-HC | 240X280 | ***** | 3.20 TO 3.25 | MUKAND SUMI SPECIAL STEEL LIMI | 3.25 TO 3.90 | L+1 | 0.479 | 0.714 | 1.571 | 0.023 | 0.037 | 0.017 | 0.010 | 0.263 | 0.013 | 0.021 | 132 | 0.001 | 17 | 0.0249 | 1 | 0.1785 | 0.0000 | 0.0003 | 0.0031 | 0.0013 | 0.0006 | 0.0000 | 0.0006 | 0.0000 | 0.0000 | 0.0002 | 0.0001 | 0.0000 | 0.0001 | [10 empty] | 0.00 | 0.00 | 130.00 | 2.00 | 15.00 | 170.00
200674 | 2025-02-07 | 2025-02-08 | 00542 | SAE 5140M | 180X180 | ***** | 7.50 TO 7.55 | MUKAND SUMI SPECIAL STEEL LIMI |  | L | 0.417 | 0.207 | 0.828 | 0.014 | 0.008 | 0.018 | 0.007 | 0.797 | 0.011 | 0.027 | 85 | 0.000 | 13 | 0.0025 | 0 | 0.0029 | 0.0002 | 0.0003 | 0.0028 | 0.0005 | 0.0014 | 0.0000 | 0.0012 | 0.0000 | 0.0000 | 0.0006 | 0.0000 | 0.0000 | 0.0001 | [10 empty] | 0.00 | 0.00 | 0.00 | 2.00 | 20.00 | 90.00
200675 | 2025-02-07 | 2025-02-08 | 00621 | 46MNVS6-HC | 240X280 | ***** | 3.20 TO 3.25 | MUKAND SUMI SPECIAL STEEL LIMI | 3.25 TO 3.90 | L+2 | 0.479 | 0.703 | 1.540 | 0.017 | 0.034 | 0.016 | 0.007 | 0.246 | 0.014 | 0.037 | 117 | 0.001 | 5 | 0.0229 | 2 | 0.1733 | 0.0000 | 0.0005 | 0.0032 | 0.0015 | 0.0016 | 0.0000 | 0.0007 | 0.0000 | 0.0001 | 0.0002 | 0.0000 | 0.0000 | 0.0003 | [10 empty] | 0.00 | 0.00 | 130.00 | 2.00 | 15.00 | 170.00
200676 | 2025-02-07 | 2025-02-08 | 00542 | SAE 5140M | 180X180 | ***** | 7.50 TO 7.55 | MUKAND SUMI SPECIAL STEEL LIMI |  | L+1 | 0.410 | 0.180 | 0.844 | 0.012 | 0.004 | 0.018 | 0.009 | 0.806 | 0.011 | 0.021 | 69 | 0.000 | 12 | 0.0021 | 0 | 0.0058 | 0.0001 | 0.0003 | 0.0028 | 0.0004 | 0.0017 | 0.0000 | 0.0012 | 0.0000 | 0.0000 | 0.0005 | 0.0001 | 0.0000 | 0.0001 | [10 empty] | 0.00 | 0.00 | 0.00 | 2.00 | 20.00 | 90.00
200677 | 2025-02-07 | 2025-02-08 | 00542 | SAE 5140M | 180X180 | ***** | 7.50 TO 7.55 | MUKAND SUMI SPECIAL STEEL LIMI |  | L+2 | 0.397 | 0.191 | 0.845 | 0.012 | 0.007 | 0.019 | 0.007 | 0.792 | 0.012 | 0.022 | 83 | 0.000 | 16 | 0.0026 | 0 | 0.0026 | 0.0001 | 0.0003 | 0.0028 | 0.0006 | 0.0018 | 0.0000 | 0.0012 | 0.0000 | 0.0000 | 0.0006 | 0.0001 | 0.0000 | 0.0000 | [10 empty] | 0.00 | 0.00 | 0.00 | 2.00 | 20.00 | 90.00
200678 | 2025-02-07 | 2025-02-08 | 1355 | SAE 1140 | 240X280 | 75 ROUND | 4.15 TO 4.18 | KALYANI TECHNOFORGE LTD RANJAN | NO SOL | L | 0.420 | 0.245 | 0.890 | 0.012 | 0.103 | 0.013 | 0.007 | 0.117 | 0.012 | 0.021 | 78 | 0.000 | 1 | 0.0046 | 1 | 0.0023 | 0.0001 | 0.0002 | 0.0026 | 0.0005 | 0.0005 | 0.0000 | 0.0009 | 0.0000 | 0.0000 | 0.0005 | 0.0000 | 0.0000 | 0.0000 | [10 empty] | 0.00 | 0.00 | 0.00 | 2.00 | 25.00 | 80.00
200679 | 2025-02-07 | 2025-02-08 | 1355 | SAE 1140 | 240X280 | 75 ROUND | 4.12 TO 4.15 | KALYANI TECHNOFORGE LTD RANJAN | 3.30M | L+1 | 0.415 | 0.205 | 0.877 | 0.016 | 0.105 | 0.015 | 0.008 | 0.105 | 0.012 | 0.015 | 58 | 0.000 | 1 | 0.0016 | 0 | 0.0047 | 0.0001 | 0.0002 | 0.0030 | 0.0005 | 0.0005 | 0.0000 | 0.0010 | 0.0000 | 0.0000 | 0.0006 | 0.0000 | 0.0000 | 0.0002 | [10 empty] | 0.00 | 0.00 | 0.00 | 2.00 | 25.00 | 80.00
200680 | 2025-02-07 | 2025-02-08 | 00686 | SAE 1025 | 180X180 | ***** | 7.50 TO 7.55 | MUKAND SUMI SPECIAL STEEL LIMI | NO SOL | L | 0.238 | 0.162 | 0.334 | 0.015 | 0.004 | 0.018 | 0.009 | 0.094 | 0.011 | 0.024 | 68 | 0.000 | 13 | 0.0011 | 0 | 0.0011 | 0.0011 | 0.0001 | 0.0031 | 0.0000 | 0.0001 | 0.0003 | 0.0015 | 0.0005 | 0.0000 | 0.0009 | 0.0000 | 0.0000 | 0.0001
200681 | 2025-02-07 | 2025-02-08 | 1355 | SAE 1140 | 240X280 | 75 ROUND | 4.12 TO 4.15 | KALYANI TECHNOFORGE LTD RANJAN | 3.30M | L+2 | 0.431 | 0.250 | 0.907 | 0.016 | 0.116 | 0.015 | 0.007 | 0.130 | 0.012 | 0.020 | 73 | 0.000 | 1 | 0.0035 | 1 | 0.0030 | 0.0001 | 0.0003 | 0.0028 | 0.0006 | 0.0006 | 0.0000 | 0.0010 | 0.0000 | 0.0000 | 0.0005 | 0.0000 | 0.0000 | 0.0000 | [10 empty] | 0.00 | 0.00 | 0.00 | 2.00 | 25.00 | 80.00
200682 | 2025-02-07 | 2025-02-08 | 00686 | SAE 1025 | 180X180 | ***** | 7.50 TO 7.55 | MUKAND SUMI SPECIAL STEEL LIMI | NO SOL | L+1 | 0.234 | 0.194 | 0.332 | 0.013 | 0.003 | 0.015 | 0.010 | 0.075 | 0.010 | 0.029 | 66 | 0.000 | 17 | 0.0019 | 0 | 0.0012 | 0.0012 | 0.0000 | 0.0027 | 0.0000 | 0.0000 | 0.0003 | 0.0014 | 0.0006 | 0.0000 | 0.0008 | 0.0000 | 0.0000 | 0.0000
200683 | 2025-02-07 | 2025-02-08 | 00686 | SAE 1025 | 180X180 | ***** | 7.50 TO 7.55 | MUKAND SUMI SPECIAL STEEL LIMI | NO SOL | L+2 | 0.237 | 0.176 | 0.333 | 0.013 | 0.004 | 0.013 | 0.007 | 0.064 | 0.010 | 0.020 | 71 | 0.000 | 14 | 0.0012 | 0 | 0.0010 | 0.0012 | 0.0000 | 0.0026 | 0.0000 | 0.0000 | 0.0003 | 0.0014 | 0.0001 | 0.0000 | 0.0008 | 0.0000 | 0.0000 | 0.0000
200684 | 2025-02-07 | 2025-02-08 | 00362 | SKFGRD3 | 240X280 | 165 RCS | 3.07 TO 3.10 | MUKAND SUMI SPECIAL STEEL LIMI |  | L | 0.999 | 0.175 | 0.393 | 0.016 | 0.005 | 0.026 | 0.007 | 1.458 | 0.006 | 0.017 | 68 | 0.000 | 1 | 0.0012 | 1 | 0.0020 | 0.0009 | 0.0005 | 0.0000 | 0.0000 | 0.0049 | 0.0000 | 0.0016 | 0.0001 | 0.0000 | 0.0008 | 0.0001 | 0.0000 | 0.0000 | [10 empty] | 0.00 | 0.00 | 0.00 | 0.00 | 0.00 | 0.00
200685 | 2025-02-07 | 2025-02-08 | 00362 | SKFGRD3 | 240X280 | 165 RCS | 3.07 TO 3.10 | MUKAND SUMI SPECIAL STEEL LIMI |  | L+1 | 1.012 | 0.202 | 0.440 | 0.014 | 0.004 | 0.027 | 0.008 | 1.450 | 0.009 | 0.015 | 68 | 0.000 | 6 | 0.0022 | 1 | 0.0023 | 0.0009 | 0.0005 | 0.0000 | 0.0000 | 0.0049 | 0.0000 | 0.0017 | 0.0000 | 0.0000 | 0.0008 | 0.0000 | 0.0000 | 0.0000 | [10 empty] | 0.00 | 0.00 | 0.00 | 0.00 | 0.00 | 0.00
200686 | 2025-02-08 | 2025-02-08 | WES1 | JIS-S53C | 180X180 | ***** | 11.80 TO 11.90 | MUKAND SUMI SPECIAL STEEL LIMI | NO SOL | L | 0.531 | 0.232 | 0.873 | 0.015 | 0.013 | 0.016 | 0.008 | 0.159 | 0.011 | 0.022 | 67 | 0.000 | 17 | 0.0021 | 0 | 0.0033 | 0.0001 | 0.0001 | 0.0027 | 0.0003 | 0.0004 | 0.0000 | 0.0011 | 0.0000 | 0.0000 | 0.0005 | 0.0000 | 0.0000 | 0.0000 | [10 empty] | 0.00 | 0.00 | 0.00 | 0.00 | 0.00 | 0.00
200687 | 2025-02-08 | 2025-02-08 | 00362 | SKFGRD3 | 240X280 | 165 RCS | 3.07 TO 3.10 | MUKAND SUMI SPECIAL STEEL LIMI |  | L+2 | 0.996 | 0.241 | 0.387 | 0.015 | 0.003 | 0.033 | 0.007 | 1.481 | 0.007 | 0.018 | 68 | 0.001 | 4 | 0.0019 | 1 | 0.0021 | 0.0011 | 0.0005 | 0.0000 | 0.0000 | 0.0049 | 0.0000 | 0.0018 | 0.0000 | 0.0000 | 0.0009 | 0.0001 | 0.0000 | 0.0000 | [10 empty] | 0.00 | 0.00 | 0.00 | 0.00 | 0.00 | 0.00
200688 | 2025-02-08 | 2025-02-08 | WES1 | JIS-S53C | 180X180 | ***** | 11.80 TO 11.90 | MUKAND SUMI SPECIAL STEEL LIMI | NO SOL | L+1 | 0.527 | 0.252 | 0.886 | 0.011 | 0.013 | 0.015 | 0.007 | 0.148 | 0.011 | 0.028 | 81 | 0.000 | 9 | 0.0027 | 0 | 0.0022 | 0.0001 | 0.0002 | 0.0028 | 0.0001 | 0.0004 | 0.0000 | 0.0010 | 0.0000 | 0.0000 | 0.0005 | 0.0000 | 0.0000 | 0.0000 | [10 empty] | 0.00 | 0.00 | 0.00 | 0.00 | 0.00 | 0.00
200689 | 2025-02-08 | 2025-02-08 | WES1 | JIS-S53C | 180X180 | ***** | 11.80 TO 11.90 | MUKAND SUMI SPECIAL STEEL LIMI | NO SOL | L+2 | 0.535 | 0.235 | 0.847 | 0.013 | 0.012 | 0.014 | 0.007 | 0.167 | 0.011 | 0.025 | 60 | 0.000 | 8 | 0.0023 | 0 | 0.0022 | 0.0001 | 0.0001 | 0.0027 | 0.0000 | 0.0005 | 0.0000 | 0.0011 | 0.0000 | 0.0000 | 0.0005 | 0.0000 | 0.0000 | 0.0000 | [10 empty] | 0.00 | 0.00 | 0.00 | 0.00 | 0.00 | 0.00
200690 | 2025-02-07 | 2025-02-08 | 1031 | SAE 1538MV | 240X280 | ***** | 3.42 TO 3.46 | SAARLOHA ADVANCED MATERIALS PV | 4688, REV NO 1,8.4.22 * | L | 0.386 | 0.584 | 1.465 | 0.016 | 0.051 | 0.014 | 0.025 | 0.165 | 0.013 | 0.015 | 127 | 0.000 | 12 | 0.0077 | 0 | 0.1012 | 0.0000 | 0.0002 | 0.0031 | 0.0012 | 0.0007 | 0.0000 | 0.0006 | 0.0000 | 0.0000 | 0.0002 | 0.0000 | 0.0000 | 0.0002 | [10 empty] | 0.00 | 0.00 | 130.00 | 2.00 | 20.00 | 170.00
200691 | 2025-02-07 | 2025-02-08 | 2254 | SAE 1538MV | 240X280 | ***** | 3.64 TO 3.68 | SAARLOHA ADVANCED MATERIALS PV | 4753, REV NO 1, 07.11.22 * | L+1 | 0.373 | 0.591 | 1.428 | 0.014 | 0.047 | 0.014 | 0.035 | 0.158 | 0.013 | 0.011 | 128 | 0.001 | 15 | 0.0081 | 0 | 0.1039 | 0.0000 | 0.0005 | 0.0031 | 0.0013 | 0.0007 | 0.0000 | 0.0005 | 0.0003 | 0.0000 | 0.0003 | 0.0000 | 0.0000 | 0.0002 | [10 empty] | 0.00 | 0.00 | 130.00 | 2.00 | 20.00 | 170.00
200692 | 2025-02-08 | 2025-02-08 | 00411 | 16MnCr5(BF) | 180X180 | ***** | 7.50 TO 7.55 | MUKAND SUMI SPECIAL STEEL LIMI | NO SOL | L | 0.181 | 0.191 | 1.031 | 0.013 | 0.005 | 0.024 | 0.007 | 0.834 | 0.012 | 0.022 | 68 | 0.000 | 17 | 0.0024 | 0 | 0.0031 | 0.0000 | 0.0004 | 0.0031 | 0.0009 | 0.0018 | 0.0000 | 0.0010 | 0.0012 | 0.0000 | 0.0005 | 0.0001 | 0.0000 | 0.0001 | [10 empty] | 0.00 | 0.00 | 0.00 | 0.00 | 0.00 | 0.00
200693 | 2025-02-08 | 2025-02-08 | 2254 | SAE 1538MV | 240X280 | ***** | 3.64 TO 3.68 | SAARLOHA ADVANCED MATERIALS PV | 4753, REV NO 1, 07.11.22 * | L+2 | 0.385 | 0.596 | 1.413 | 0.012 | 0.057 | 0.015 | 0.040 | 0.178 | 0.013 | 0.014 | 123 | 0.001 | 11 | 0.0112 | 0 | 0.1042 | 0.0000 | 0.0004 | 0.0030 | 0.0011 | 0.0005 | 0.0000 | 0.0005 | 0.0002 | 0.0000 | 0.0003 | 0.0000 | 0.0000 | 0.0002 | [10 empty] | 0.00 | 0.00 | 130.00 | 2.00 | 20.00 | 170.00
200694 | 2025-02-08 | 2025-02-08 | 00411 | 16MnCr5(BF) | 180X180 | ***** | 7.50 TO 7.55 | MUKAND SUMI SPECIAL STEEL LIMI | NO SOL | L+1 | 0.171 | 0.179 | 1.038 | 0.013 | 0.005 | 0.029 | 0.007 | 0.828 | 0.012 | 0.019 | 77 | 0.000 | 18 | 0.0015 | 0 | 0.0031 | 0.0000 | 0.0004 | 0.0030 | 0.0010 | 0.0019 | 0.0000 | 0.0009 | 0.0014 | 0.0000 | 0.0005 | 0.0001 | 0.0000 | 0.0001 | [10 empty] | 0.00 | 0.00 | 0.00 | 0.00 | 0.00 | 0.00
200695 | 2025-02-08 | 2025-02-08 | 00411 | 16MnCr5(BF) | 180X180 | ***** | 7.50 TO 7.55 | MUKAND SUMI SPECIAL STEEL LIMI | NO SOL | L+2 | 0.172 | 0.189 | 1.030 | 0.015 | 0.006 | 0.020 | 0.006 | 0.831 | 0.012 | 0.022 | 77 | 0.000 | 20 | 0.0021 | 0 | 0.0033 | 0.0000 | 0.0005 | 0.0031 | 0.0010 | 0.0022 | 0.0000 | 0.0009 | 0.0014 | 0.0000 | 0.0005 | 0.0002 | 0.0000 | 0.0001 | [10 empty] | 0.00 | 0.00 | 0.00 | 0.00 | 0.00 | 0.00
200696 | 2025-02-07 | 2025-02-08 | 1337 | 44MnSiVS6 | 240X280 | 85 ROUND | 4.20 TO 4.23 | BHARAT FORGE LTD | 4590, REV NO 0, 29.8.19 | L | 0.446 | 0.686 | 1.428 | 0.016 | 0.033 | 0.016 | 0.024 | 0.218 | 0.014 | 0.014 | 130 | 0.001 | 18 | 0.0120 | 1 | 0.1371 | 0.0000 | 0.0004 | 0.0032 | 0.0014 | 0.0014 | 0.0000 | 0.0006 | 0.0001 | 0.0000 | 0.0003 | 0.0000 | 0.0000 | 0.0002 | [10 empty] | 0.00 | 0.00 | 140.00 | 2.00 | 18.00 | 200.00
200697 | 2025-02-07 | 2025-02-08 | 1337 | 44MnSiVS6 | 240X280 | 95 ROUND | 4.02 TO 4.05 | BHARAT FORGE LTD | 4549, REV NO 0, 5.3.19 | L+1 | 0.450 | 0.672 | 1.459 | 0.020 | 0.033 | 0.015 | 0.025 | 0.216 | 0.014 | 0.015 | 152 | 0.001 | 14 | 0.0162 | 1 | 0.1405 | 0.0000 | 0.0005 | 0.0032 | 0.0014 | 0.0015 | 0.0000 | 0.0005 | 0.0002 | 0.0000 | 0.0003 | 0.0000 | 0.0000 | 0.0002 | [10 empty] | 0.00 | 0.00 | 140.00 | 2.00 | 18.00 | 200.00
200698 | 2025-02-07 | 2025-02-08 | 1337 | 44MnSiVS6 | 240X280 | 95 ROUND | 4.02 TO 4.05 | BHARAT FORGE LTD | 4549, REV NO 0, 5.3.19 | L+2 | 0.436 | 0.646 | 1.464 | 0.016 | 0.029 | 0.014 | 0.023 | 0.202 | 0.013 | 0.013 | 124 | 0.000 | 14 | 0.0123 | 2 | 0.1359 | 0.0000 | 0.0004 | 0.0032 | 0.0014 | 0.0013 | 0.0000 | 0.0006 | 0.0000 | 0.0000 | 0.0003 | 0.0000 | 0.0000 | 0.0002 | [10 empty] | 0.00 | 0.00 | 140.00 | 2.00 | 18.00 | 200.00
200699 | 2025-02-07 | 2025-02-08 | 00068 | SAE 1015 | 160X160 | ***** | 10.40 TO 10.50 | MUKAND SUMI SPECIAL STEEL LIMI | NO SOL | L | 0.151 | 0.084 | 0.372 | 0.017 | 0.004 | 0.012 | 0.004 | 0.047 | 0.010 | 0.031 | 72 | 0.000 | 31 | 0.0013 | 0 | 0.0016 | 0.0011 | 0.0000 | 0.0030 | 0.0000 | 0.0000 | 0.0005 | 0.0013 | 0.0022 | 0.0000 | 0.0008 | 0.0000 | 0.0000 | 0.0000 | [10 empty] | 0.00 | 0.00 | 0.00 | 0.00 | 0.00 | 0.00
200700 | 2025-02-07 | 2025-02-10 | 00068 | SAE 1015 | 160X160 | ***** | 10.40 TO 10.50 | MUKAND SUMI SPECIAL STEEL LIMI | NO SOL | L+1 | 0.157 | 0.086 | 0.390 | 0.019 | 0.006 | 0.012 | 0.004 | 0.079 | 0.011 | 0.033 | 93 | 0.000 | 29 | 0.0011 | 0 | 0.0015 | 0.0011 | 0.0001 | 0.0029 | 0.0001 | 0.0001 | 0.0006 | 0.0014 | 0.0011 | 0.0000 | 0.0008 | 0.0000 | 0.0000 | 0.0000 | [10 empty] | 0.00 | 0.00 | 0.00 | 0.00 | 0.00 | 0.00
200701 | 2025-02-08 | 2025-02-08 | 2274 | 42CrMo4 | 240X280 | 130 ROUND/110 ROUND | 4.20 TO 4.23 | TATVAMASI ENGINEERING PRIVATE |  | L | 0.423 | 0.228 | 0.825 | 0.016 | 0.027 | 0.018 | 0.158 | 0.995 | 0.014 | 0.021 | 65 | 0.000 | 9 | 0.0032 | 1 | 0.0045 | 0.0000 | 0.0006 | 0.0030 | 0.0012 | 0.0023 | 0.0000 | 0.0009 | 0.0003 | 0.0000 | 0.0005 | 0.0002 | 0.0000 | 0.0000 | [10 empty] | 0.00 | 0.00 | 0.00 | 2.00 | 20.00 | 90.00
200702 | 2025-02-08 | 2025-02-08 | 00068 | SAE 1015 | 160X160 | ***** | 10.40 TO 10.50 | MUKAND SUMI SPECIAL STEEL LIMI | NO SOL | L+2 | 0.154 | 0.095 | 0.387 | 0.014 | 0.006 | 0.012 | 0.004 | 0.046 | 0.010 | 0.038 | 88 | 0.000 | 30 | 0.0015 | 0 | 0.0011 | 0.0011 | 0.0001 | 0.0029 | 0.0000 | 0.0000 | 0.0001 | 0.0013 | 0.0015 | 0.0000 | 0.0008 | 0.0000 | 0.0000 | 0.0000 | [10 empty] | 0.00 | 0.00 | 0.00 | 0.00 | 0.00 | 0.00
200703 | 2025-02-08 | 2025-02-08 | 2274 | 42CrMo4 | 240X280 | 110 ROUND/130 ROUND | 4.20 TO 4.23 | TATVAMASI ENGINEERING PRIVATE |  | L+1 | 0.412 | 0.250 | 0.814 | 0.020 | 0.022 | 0.031 | 0.158 | 1.001 | 0.013 | 0.024 | 83 | 0.000 | 7 | 0.0038 | 0 | 0.0033 | 0.0002 | 0.0005 | 0.0028 | 0.0011 | 0.0021 | 0.0000 | 0.0011 | 0.0000 | 0.0000 | 0.0005 | 0.0001 | 0.0000 | 0.0000 | [10 empty] | 0.00 | 0.00 | 0.00 | 2.00 | 20.00 | 90.00
200704 | 2025-02-08 | 2025-02-08 | 2274 | 42CrMo4 | 240X280 | 110 ROUND/90 ROUND | 4.20 TO 4.23 | TATVAMASI ENGINEERING PRIVATE |  | L+2 | 0.424 | 0.235 | 0.867 | 0.014 | 0.021 | 0.039 | 0.159 | 1.027 | 0.014 | 0.024 | 71 | 0.000 | 10 | 0.0029 | 0 | 0.0040 | 0.0000 | 0.0006 | 0.0029 | 0.0011 | 0.0026 | 0.0000 | 0.0010 | 0.0004 | 0.0000 | 0.0004 | 0.0001 | 0.0000 | 0.0000 | [10 empty] | 0.00 | 0.00 | 0.00 | 2.00 | 20.00 | 90.00
200705 | 2025-02-08 | 2025-02-08 | 00394 | 20MnCr5(H) | 160X160 | ******* | 11.80 TO 11.90 | MUKAND SUMI SPECIAL STEEL LIMI |  | L | 0.199 | 0.182 | 1.266 | 0.016 | 0.015 | 0.023 | 0.007 | 1.220 | 0.014 | 0.024 | 85 | 0.000 | 15 | 0.0029 | 0 | 0.0049 | 0.0000 | 0.0007 | 0.0033 | 0.0019 | 0.0034 | 0.0000 | 0.0009 | 0.0003 | 0.0000 | 0.0004 | 0.0002 | 0.0000 | 0.0003 | [10 empty] | 0.00 | 0.00 | 0.00 | 0.00 | 0.00 | 0.00
200706 | 2025-02-08 | 2025-02-08 | 00394 | 20MnCr5(H) | 160X160 | ******* | 11.80 TO 11.90 | MUKAND SUMI SPECIAL STEEL LIMI |  | L+1 | 0.187 | 0.167 | 1.231 | 0.017 | 0.020 | 0.023 | 0.006 | 1.212 | 0.014 | 0.029 | 91 | 0.000 | 11 | 0.0018 | 1 | 0.0042 | 0.0000 | 0.0007 | 0.0033 | 0.0019 | 0.0025 | 0.0000 | 0.0009 | 0.0001 | 0.0000 | 0.0005 | 0.0004 | 0.0000 | 0.0003 | [10 empty] | 0.00 | 0.00 | 0.00 | 0.00 | 0.00 | 0.00
200707 | 2025-02-08 | 2025-02-08 | 00394 | 20MnCr5(H) | 160X160 | ******* | 11.80 TO 11.90 | MUKAND SUMI SPECIAL STEEL LIMI |  | L+2 | 0.207 | 0.167 | 1.264 | 0.015 | 0.020 | 0.022 | 0.006 | 1.242 | 0.016 | 0.024 | 99 | 0.000 | 12 | 0.0018 | 1 | 0.0041 | 0.0000 | 0.0007 | 0.0032 | 0.0017 | 0.0030 | 0.0000 | 0.0008 | 0.0001 | 0.0000 | 0.0004 | 0.0002 | 0.0000 | 0.0002 | [10 empty] | 0.00 | 0.00 | 0.00 | 0.00 | 0.00 | 0.00
200708 | 2025-02-08 | 2025-02-08 | 876 | S53CG | 240X280 | 56 ROUND | 2.52 TO 2.55 | MUKAND SUMI SPECIAL STEEL LIMI |  | L | 0.551 | 0.255 | 0.851 | 0.012 | 0.007 | 0.016 | 0.007 | 0.173 | 0.013 | 0.026 | 63 | 0.000 | 1 | 0.0019 | 1 | 0.0028 | 0.0002 | 0.0002 | 0.0028 | 0.0002 | 0.0009 | 0.0000 | 0.0011 | 0.0002 | 0.0000 | 0.0006 | 0.0000 | 0.0000 | 0.0000 | [10 empty] | 0.00 | 0.00 | 0.00 | 2.00 | 12.00 | 80.00
200709 | 2025-02-08 | 2025-02-08 | 876 | S53CG | 240X280 | 56 ROUND | 2.52 TO 2.55 | MUKAND SUMI SPECIAL STEEL LIMI |  | L+1 | 0.539 | 0.259 | 0.838 | 0.015 | 0.011 | 0.018 | 0.010 | 0.162 | 0.013 | 0.022 | 64 | 0.000 | 1 | 0.0016 | 0 | 0.0025 | 0.0003 | 0.0003 | 0.0029 | 0.0005 | 0.0009 | 0.0001 | 0.0011 | 0.0008 | 0.0000 | 0.0006 | 0.0000 | 0.0000 | 0.0001 | [10 empty] | 0.00 | 0.00 | 0.00 | 2.00 | 12.00 | 80.00
200710 | 2025-02-08 | 2025-02-08 | 876 | S53CG | 240X280 | 56 ROUND | 2.52 TO 2.55 | MUKAND SUMI SPECIAL STEEL LIMI |  | L+2 | 0.542 | 0.247 | 0.866 | 0.016 | 0.012 | 0.018 | 0.007 | 0.175 | 0.011 | 0.022 | 61 | 0.000 | 1 | 0.0017 | 0 | 0.0024 | 0.0001 | 0.0003 | 0.0028 | 0.0001 | 0.0009 | 0.0000 | 0.0010 | 0.0003 | 0.0000 | 0.0005 | 0.0000 | 0.0000 | 0.0000 | [10 empty] | 0.00 | 0.00 | 0.00 | 2.00 | 12.00 | 80.00
200711 | 2025-02-08 | 2025-02-08 | 00160 | 16MnCr5SAF | 160X160 | ******* | 11.80 TO 11.90 | MUKAND SUMI SPECIAL STEEL LIMI |  | L | 0.190 | 0.218 | 1.228 | 0.018 | 0.017 | 0.025 | 0.010 | 1.061 | 0.014 | 0.025 | 110 | 0.000 | 11 | 0.0024 | 1 | 0.0047 | 0.0000 | 0.0006 | 0.0031 | 0.0015 | 0.0027 | 0.0000 | 0.0010 | 0.0001 | 0.0000 | 0.0004 | 0.0003 | 0.0000 | 0.0003 | [10 empty] | 0.00 | 0.00 | 0.00 | 0.00 | 0.00 | 0.00
200712 | 2025-02-08 | 2025-02-08 | 00160 | 16MnCr5SAF | 160X160 | ******* | 11.80 TO 11.90 | MUKAND SUMI SPECIAL STEEL LIMI |  | L+1 | 0.167 | 0.176 | 1.210 | 0.018 | 0.017 | 0.027 | 0.006 | 1.015 | 0.013 | 0.030 | 109 | 0.000 | 5 | 0.0015 | 0 | 0.0038 | 0.0000 | 0.0007 | 0.0033 | 0.0015 | 0.0029 | 0.0000 | 0.0010 | 0.0003 | 0.0000 | 0.0005 | 0.0002 | 0.0000 | 0.0004 | [10 empty] | 0.00 | 0.00 | 0.00 | 0.00 | 0.00 | 0.00
200713 | 2025-02-08 | 2025-02-08 | 00160 | 16MnCr5SAF | 160X160 | ******* | 11.80 TO 11.90 | MUKAND SUMI SPECIAL STEEL LIMI |  | L+2 | 0.173 | 0.180 | 1.209 | 0.017 | 0.016 | 0.024 | 0.008 | 1.035 | 0.014 | 0.026 | 109 | 0.000 | 13 | 0.0014 | 0 | 0.0042 | 0.0000 | 0.0005 | 0.0032 | 0.0016 | 0.0030 | 0.0000 | 0.0010 | 0.0005 | 0.0000 | 0.0005 | 0.0002 | 0.0000 | 0.0004 | [10 empty] | 0.00 | 0.00 | 0.00 | 0.00 | 0.00 | 0.00
200714 | 2025-02-08 | 2025-02-08 | 00613 | S55CR | 240X280 | ******* | 3.20 TO 3.25 | MUKAND SUMI SPECIAL STEEL LIMI |  | L | 0.559 | 0.189 | 0.783 | 0.015 | 0.003 | 0.016 | 0.005 | 0.162 | 0.012 | 0.025 | 61 | 0.000 | 3 | 0.0013 | 0 | 0.0021 | 0.0003 | 0.0002 | 0.0029 | 0.0002 | 0.0008 | 0.0000 | 0.0011 | 0.0005 | 0.0000 | 0.0006 | 0.0000 | 0.0000 | 0.0001 | [10 empty] | 0.00 | 0.00 | 0.00 | 0.00 | 0.00 | 0.00
200715 | 2025-02-08 | 2025-02-08 | 00613 | S55CR | 240X280 | ******* | 3.20 TO 3.25 | MUKAND SUMI SPECIAL STEEL LIMI |  | L+1 | 0.560 | 0.218 | 0.799 | 0.020 | 0.005 | 0.015 | 0.005 | 0.152 | 0.011 | 0.027 | 69 | 0.000 | 8 | 0.0020 | 0 | 0.0024 | 0.0003 | 0.0002 | 0.0028 | 0.0001 | 0.0007 | 0.0000 | 0.0011 | 0.0002 | 0.0000 | 0.0006 | 0.0000 | 0.0000 | 0.0001 | [10 empty] | 0.00 | 0.00 | 0.00 | 0.00 | 0.00 | 0.00
200716 | 2025-02-08 | 2025-02-09 | 00613 | S55CR | 240X280 | ******* | 3.20 TO 3.25 | MUKAND SUMI SPECIAL STEEL LIMI |  | L+2 | 0.556 | 0.201 | 0.776 | 0.016 | 0.004 | 0.016 | 0.004 | 0.148 | 0.011 | 0.024 | 66 | 0.000 | 9 | 0.0016 | 0 | 0.0020 | 0.0004 | 0.0002 | 0.0028 | 0.0000 | 0.0007 | 0.0000 | 0.0011 | 0.0002 | 0.0000 | 0.0006 | 0.0000 | 0.0000 | 0.0001 | [10 empty] | 0.00 | 0.00 | 0.00 | 0.00 | 0.00 | 0.00
200717 | 2025-02-08 | 2025-02-09 | 2201 | EN9 | 200X200 | 56 ROUND | 3.37 TO 3.40 | SUNSTAR PRECISION FORGE LIMITE |  | L | 0.533 | 0.216 | 0.866 | 0.022 | 0.025 | 0.014 | 0.006 | 0.153 | 0.011 | 0.025 | 65 | 0.000 | 9 | 0.0023 | 1 | 0.0026 | 0.0002 | 0.0003 | 0.0029 | 0.0002 | 0.0007 | 0.0000 | 0.0011 | 0.0002 | 0.0000 | 0.0006 | 0.0000 | 0.0000 | 0.0001 | [10 empty] | 0.00 | 0.00 | 0.00 | 2.00 | 15.00 | 90.00
200718 | 2025-02-08 | 2025-02-09 | 2201 | EN9 | 200X200 | 56 ROUND | 3.40 TO 3.43 | SUNSTAR PRECISION FORGE LIMITE |  | L+1 | 0.547 | 0.257 | 0.844 | 0.021 | 0.026 | 0.015 | 0.007 | 0.157 | 0.012 | 0.027 | 65 | 0.000 | 7 | 0.0024 | 0 | 0.0024 | 0.0001 | 0.0003 | 0.0028 | 0.0005 | 0.0007 | 0.0003 | 0.0009 | 0.0002 | 0.0000 | 0.0006 | 0.0000 | 0.0000 | 0.0000 | [10 empty] | 0.00 | 0.00 | 0.00 | 2.00 | 15.00 | 90.00
200719 | 2025-02-08 | 2025-02-09 | 00362 | SKFGRD3 | 240X280 | 165 RCS | 3.07 TO 3.10 | MUKAND SUMI SPECIAL STEEL LIMI |  | L | 0.997 | 0.219 | 0.401 | 0.013 | 0.003 | 0.025 | 0.007 | 1.468 | 0.006 | 0.017 | 56 | 0.000 | 3 | 0.0020 | 1 | 0.0022 | 0.0009 | 0.0005 | 0.0000 | 0.0000 | 0.0051 | 0.0000 | 0.0015 | 0.0000 | 0.0000 | 0.0008 | 0.0001 | 0.0000 | 0.0000 | [10 empty] | 0.00 | 0.00 | 0.00 | 0.00 | 0.00 | 0.00
200720 | 2025-02-08 | 2025-02-09 | 2201 | EN9 | 200X200 | 56 ROUND | 3.40 TO 3.43 | SUNSTAR PRECISION FORGE LIMITE |  | L+2 | 0.538 | 0.224 | 0.832 | 0.015 | 0.026 | 0.016 | 0.007 | 0.155 | 0.011 | 0.031 | 79 | 0.000 | 5 | 0.0021 | 0 | 0.0022 | 0.0002 | 0.0003 | 0.0027 | 0.0003 | 0.0008 | 0.0000 | 0.0010 | 0.0000 | 0.0000 | 0.0006 | 0.0000 | 0.0000 | 0.0000 | [10 empty] | 0.00 | 0.00 | 0.00 | 2.00 | 15.00 | 90.00
200721 | 2025-02-08 | 2025-02-09 | 00362 | SKFGRD3 | 240X280 | 165 RCS | 3.07 TO 3.10 | MUKAND SUMI SPECIAL STEEL LIMI |  | L+1 | 0.990 | 0.222 | 0.403 | 0.017 | 0.003 | 0.028 | 0.010 | 1.456 | 0.006 | 0.021 | 58 | 0.000 | 3 | 0.0022 | 1 | 0.0023 | 0.0009 | 0.0005 | 0.0000 | 0.0000 | 0.0052 | 0.0000 | 0.0016 | 0.0001 | 0.0000 | 0.0009 | 0.0001 | 0.0000 | 0.0002 | [10 empty] | 0.00 | 0.00 | 0.00 | 0.00 | 0.00 | 0.00
200722 | 2025-02-08 | 2025-02-09 | 00362 | SKFGRD3 | 240X280 | 165 RCS | 3.07 TO 3.10 | MUKAND SUMI SPECIAL STEEL LIMI |  | L+2 | 0.965 | 0.237 | 0.379 | 0.017 | 0.003 | 0.027 | 0.007 | 1.495 | 0.006 | 0.027 | 73 | 0.000 | 6 | 0.0020 | 0 | 0.0021 | 0.0009 | 0.0005 | 0.0000 | 0.0000 | 0.0053 | 0.0000 | 0.0016 | 0.0002 | 0.0000 | 0.0009 | 0.0001 | 0.0000 | 0.0001 | [10 empty] | 0.00 | 0.00 | 0.00 | 0.00 | 0.00 | 0.00
200723 | 2025-02-08 | 2025-02-09 | 814 | S53C | 200X200 | 56 ROUND | 3.40 TO 3.43 | KALYANI TECHNOFORGE LTD MUNDHW | AS PER KTSL/29. REV NO. 02, DT.05.11.201 | L | 0.533 | 0.253 | 0.884 | 0.024 | 0.025 | 0.016 | 0.005 | 0.178 | 0.011 | 0.020 | 60 | 0.000 | 11 | 0.0016 | 0 | 0.0026 | 0.0001 | 0.0003 | 0.0029 | 0.0003 | 0.0009 | 0.0000 | 0.0010 | 0.0000 | 0.0000 | 0.0006 | 0.0000 | 0.0000 | 0.0000 | [10 empty] | 0.00 | 0.00 | 0.00 | 2.00 | 20.00 | 90.00
200724 | 2025-02-08 | 2025-02-09 | 2019 | S53C | 200X200 | 56 ROUND | 3.37 TO 3.40 | HIGHWAY INDUSTRIES LIMITED | IS-HT-119, REV.07, DATE: 07.01.2020.DRG. | L+1 | 0.547 | 0.245 | 0.878 | 0.014 | 0.025 | 0.017 | 0.007 | 0.170 | 0.014 | 0.027 | 68 | 0.000 | 5 | 0.0026 | 0 | 0.0026 | 0.0001 | 0.0002 | 0.0028 | 0.0002 | 0.0010 | 0.0000 | 0.0009 | 0.0000 | 0.0000 | 0.0005 | 0.0000 | 0.0000 | 0.0000 | [10 empty] | 0.00 | 0.00 | 0.00 | 2.00 | 20.00 | 90.00
200725 | 2025-02-08 | 2025-02-09 | 2019 | S53C | 200X200 | 56 ROUND | 3.37 TO 3.40 | HIGHWAY INDUSTRIES LIMITED | IS-HT-119, REV.07, DATE: 07.01.2020.DRG. | L+2 | 0.545 | 0.247 | 0.863 | 0.014 | 0.025 | 0.018 | 0.008 | 0.163 | 0.012 | 0.026 | 65 | 0.000 | 8 | 0.0024 | 0 | 0.0024 | 0.0001 | 0.0003 | 0.0029 | 0.0003 | 0.0010 | 0.0000 | 0.0010 | 0.0001 | 0.0000 | 0.0005 | 0.0000 | 0.0000 | 0.0001 | [10 empty] | 0.00 | 0.00 | 0.00 | 2.00 | 20.00 | 90.00
200726 | 2025-02-08 | 2025-02-09 | 00362 | SKFGRD3 | 240X280 | 165 RCS | 3.07 TO 3.10 | MUKAND SUMI SPECIAL STEEL LIMI |  | L | 0.984 | 0.230 | 0.391 | 0.012 | 0.003 | 0.026 | 0.008 | 1.463 | 0.006 | 0.030 | 58 | 0.000 | 4 | 0.0024 | 1 | 0.0026 | 0.0009 | 0.0004 | 0.0000 | 0.0000 | 0.0053 | 0.0000 | 0.0016 | 0.0000 | 0.0000 | 0.0009 | 0.0001 | 0.0000 | 0.0001 | [10 empty] | 0.00 | 0.00 | 0.00 | 0.00 | 0.00 | 0.00
200727 | 2025-02-08 | 2025-02-09 | 00362 | SKFGRD3 | 240X280 | 165 RCS | 3.07 TO 3.10 | MUKAND SUMI SPECIAL STEEL LIMI |  | L+1 | 0.980 | 0.226 | 0.385 | 0.015 | 0.003 | 0.028 | 0.007 | 1.448 | 0.006 | 0.020 | 62 | 0.000 | 2 | 0.0021 | 1 | 0.0023 | 0.0009 | 0.0005 | 0.0000 | 0.0000 | 0.0053 | 0.0000 | 0.0016 | 0.0000 | 0.0000 | 0.0009 | 0.0001 | 0.0000 | 0.0000 | [10 empty] | 0.00 | 0.00 | 0.00 | 0.00 | 0.00 | 0.00
200728 | 2025-02-09 | 2025-02-09 | 1493 | DIN 1.1213M | 200X200 | 56 ROUND | 3.39 TO 3.42 | HIRSCHVOGEL COMPONENTS INDIA |  | L | 0.544 | 0.233 | 0.841 | 0.014 | 0.003 | 0.017 | 0.005 | 0.164 | 0.011 | 0.019 | 71 | 0.000 | 18 | 0.0019 | 0 | 0.0024 | 0.0002 | 0.0002 | 0.0027 | 0.0000 | 0.0009 | 0.0000 | 0.0010 | 0.0000 | 0.0000 | 0.0005 | 0.0000 | 0.0000 | 0.0000 | [10 empty] | 0.00 | 0.00 | 0.00 | 2.00 | 15.00 | 0.00
200729 | 2025-02-09 | 2025-02-09 | 00362 | SKFGRD3 | 240X280 | 165 RCS | 3.07 TO 3.10 | MUKAND SUMI SPECIAL STEEL LIMI |  | L+2 | 0.982 | 0.213 | 0.370 | 0.013 | 0.002 | 0.027 | 0.007 | 1.467 | 0.006 | 0.012 | 56 | 0.000 | 3 | 0.0017 | 0 | 0.0022 | 0.0009 | 0.0003 | 0.0000 | 0.0000 | 0.0053 | 0.0000 | 0.0015 | 0.0000 | 0.0000 | 0.0008 | 0.0000 | 0.0000 | 0.0000 | [10 empty] | 0.00 | 0.00 | 0.00 | 0.00 | 0.00 | 0.00
200730 | 2025-02-08 | 2025-02-09 | 1493 | DIN 1.1213M | 200X200 | 56 ROUND | 3.39 TO 3.42 | HIRSCHVOGEL COMPONENTS INDIA |  | L+1 | 0.543 | 0.253 | 0.840 | 0.017 | 0.003 | 0.019 | 0.008 | 0.158 | 0.010 | 0.021 | 84 | 0.000 | 13 | 0.0020 | 0 | 0.0023 | 0.0004 | 0.0002 | 0.0028 | 0.0000 | 0.0004 | 0.0000 | 0.0010 | 0.0002 | 0.0000 | 0.0006 | 0.0000 | 0.0000 | 0.0000 | [10 empty] | 0.00 | 0.00 | 0.00 | 2.00 | 15.00 | 0.00
200731 | 2025-02-08 | 2025-02-09 | 1493 | DIN 1.1213M | 200X200 | 56 ROUND | 3.39 TO 3.42 | HIRSCHVOGEL COMPONENTS INDIA |  | L+2 | 0.543 | 0.260 | 0.864 | 0.017 | 0.005 | 0.017 | 0.007 | 0.169 | 0.011 | 0.026 | 75 | 0.000 | 14 | 0.0030 | 0 | 0.0023 | 0.0002 | 0.0002 | 0.0028 | 0.0000 | 0.0008 | 0.0000 | 0.0010 | 0.0000 | 0.0000 | 0.0005 | 0.0000 | 0.0000 | 0.0000 | [10 empty] | 0.00 | 0.00 | 0.00 | 2.00 | 15.00 | 0.00
200732 | 2025-02-09 | 2025-02-09 | 1689 | SCM20 | 240X280 | 83 ROUND | 3.91 TO 3.94 | MUKAND SUMI SPECIAL STEEL LIMI | 3.10M ONLY | L | 0.200 | 0.202 | 0.719 | 0.013 | 0.013 | 0.021 | 0.186 | 1.097 | 0.014 | 0.029 | 142 | 0.000 | 16 | 0.0020 | 0 | 0.0029 | 0.0003 | 0.0005 | 0.0028 | 0.0012 | 0.0026 | 0.0000 | 0.0011 | 0.0000 | 0.0000 | 0.0005 | 0.0002 | 0.0000 | 0.0000 | [10 empty] | 0.00 | 0.00 | 100.00 | 1.50 | 10.00 | 160.00
200733 | 2025-02-09 | 2025-02-09 | 1689 | SCM20 | 240X280 | 165 RCS | 3.20 TO 3.25 | MUKAND SUMI SPECIAL STEEL LIMI |  | L+1 | 0.197 | 0.227 | 0.761 | 0.017 | 0.013 | 0.022 | 0.194 | 1.090 | 0.015 | 0.035 | 123 | 0.000 | 12 | 0.0024 | 0 | 0.0029 | 0.0002 | 0.0006 | 0.0029 | 0.0012 | 0.0027 | 0.0000 | 0.0010 | 0.0000 | 0.0000 | 0.0004 | 0.0002 | 0.0000 | 0.0000 | [10 empty] | 0.00 | 0.00 | 100.00 | 1.50 | 10.00 | 160.00
200734 | 2025-02-09 | 2025-02-09 | 1429 | 42CrMo4 | 200X200 | 48 ROUND | 2.41 TO 2.44 | KALYANI TECHNOFORGE LTD RANJAN | 2.41 TO 2.44 | L | 0.439 | 0.266 | 0.846 | 0.016 | 0.012 | 0.030 | 0.195 | 1.155 | 0.015 | 0.029 | 80 | 0.000 | 7 | 0.0047 | 0 | 0.0033 | 0.0001 | 0.0005 | 0.0029 | 0.0015 | 0.0032 | 0.0000 | 0.0011 | 0.0000 | 0.0000 | 0.0005 | 0.0001 | 0.0000 | 0.0000 | [10 empty] | 0.00 | 0.00 | 0.00 | 2.00 | 20.00 | 90.00
200735 | 2025-02-09 | 2025-02-09 | 1689 | SCM20 | 240X280 | 165 RCS | 3.20 TO 3.25 | MUKAND SUMI SPECIAL STEEL LIMI |  | L+2 | 0.191 | 0.271 | 0.710 | 0.015 | 0.014 | 0.026 | 0.192 | 1.087 | 0.015 | 0.035 | 124 | 0.000 | 7 | 0.0029 | 0 | 0.0030 | 0.0004 | 0.0007 | 0.0031 | 0.0015 | 0.0027 | 0.0000 | 0.0012 | 0.0003 | 0.0000 | 0.0005 | 0.0002 | 0.0000 | 0.0000 | [10 empty] | 0.00 | 0.00 | 100.00 | 1.50 | 10.00 | 160.00
200736 | 2025-02-09 | 2025-02-09 | 1429 | 42CrMo4 | 200X200 | 48 ROUND | 2.41 TO 2.44 | KALYANI TECHNOFORGE LTD RANJAN | 2.41 TO 2.44 | L+1 | 0.433 | 0.277 | 0.851 | 0.015 | 0.016 | 0.070 | 0.193 | 1.153 | 0.015 | 0.017 | 73 | 0.000 | 10 | 0.0040 | 1 | 0.0033 | 0.0000 | 0.0006 | 0.0028 | 0.0014 | 0.0032 | 0.0000 | 0.0010 | 0.0000 | 0.0000 | 0.0004 | 0.0001 | 0.0000 | 0.0000 | [10 empty] | 0.00 | 0.00 | 0.00 | 2.00 | 20.00 | 90.00
200737 | 2025-02-09 | 2025-02-10 | 1429 | 42CrMo4 | 200X200 | 48 ROUND | 2.41 TO 2.44 | KALYANI TECHNOFORGE LTD RANJAN | 2.41 TO 2.44 | L+2 | 0.440 | 0.242 | 0.865 | 0.014 | 0.018 | 0.027 | 0.193 | 1.172 | 0.015 | 0.020 | 77 | 0.000 | 6 | 0.0035 | 1 | 0.0034 | 0.0000 | 0.0007 | 0.0030 | 0.0016 | 0.0031 | 0.0000 | 0.0011 | 0.0001 | 0.0000 | 0.0004 | 0.0001 | 0.0000 | 0.0000 | [10 empty] | 0.00 | 0.00 | 0.00 | 2.00 | 20.00 | 90.00
200738 | 2025-02-08 | 2025-02-09 | 00685 | SAE 5219 | 240X280 | 165 RCS | 3.20 TO 3.25 | MUKAND SUMI SPECIAL STEEL LIMI |  | L | 0.191 | 0.290 | 1.438 | 0.015 | 0.002 | 0.048 | 0.007 | 0.817 | 0.014 | 0.023 | 67 | 0.000 | 12 | 0.0028 | 1 | 0.0042 | 0.0000 | 0.0006 | 0.0030 | 0.0013 | 0.0029 | 0.0000 | 0.0007 | 0.0002 | 0.0000 | 0.0003 | 0.0003 | 0.0000 | 0.0003 | [10 empty] | 0.00 | 0.00 | 0.00 | 0.00 | 15.00 | 90.00
200739 | 2025-02-08 | 2025-02-10 | 00685 | SAE 5219 | 240X280 | 165 RCS | 3.20 TO 3.25 | MUKAND SUMI SPECIAL STEEL LIMI |  | L+1 | 0.193 | 0.294 | 1.473 | 0.015 | 0.002 | 0.049 | 0.007 | 0.808 | 0.014 | 0.026 | 83 | 0.000 | 12 | 0.0027 | 1 | 0.0043 | 0.0000 | 0.0007 | 0.0030 | 0.0014 | 0.0031 | 0.0000 | 0.0009 | 0.0002 | 0.0000 | 0.0003 | 0.0001 | 0.0000 | 0.0002 | [10 empty] | 0.00 | 0.00 | 0.00 | 0.00 | 15.00 | 90.00
200740 | 2025-02-09 | 2025-02-09 | 2019 | SAE 1053 | 200X200 | 56 ROUND | 3.40 TO 3.43 | HIGHWAY INDUSTRIES LIMITED | 2.65M TO 3.43M | L | 0.556 | 0.283 | 0.880 | 0.014 | 0.032 | 0.017 | 0.008 | 0.183 | 0.012 | 0.026 | 60 | 0.000 | 9 | 0.0026 | 0 | 0.0024 | 0.0000 | 0.0002 | 0.0027 | 0.0001 | 0.0011 | 0.0000 | 0.0009 | 0.0000 | 0.0000 | 0.0005 | 0.0000 | 0.0000 | 0.0000 | [10 empty] | 0.00 | 0.00 | 0.00 | 2.00 | 20.00 | 90.00
200741 | 2025-02-09 | 2025-02-09 | 00685 | SAE 5219 | 240X280 | 165 RCS | 3.20 TO 3.25 | MUKAND SUMI SPECIAL STEEL LIMI |  | L+2 | 0.193 | 0.289 | 1.459 | 0.017 | 0.004 | 0.048 | 0.008 | 0.790 | 0.014 | 0.031 | 80 | 0.001 | 15 | 0.0027 | 0 | 0.0041 | 0.0000 | 0.0006 | 0.0032 | 0.0018 | 0.0018 | 0.0000 | 0.0010 | 0.0005 | 0.0000 | 0.0003 | 0.0001 | 0.0000 | 0.0003 | [10 empty] | 0.00 | 0.00 | 0.00 | 0.00 | 15.00 | 90.00
200742 | 2025-02-09 | 2025-02-09 | 2019 | SAE 1053 | 200X200 | 56 ROUND | 3.40 TO 3.43 | HIGHWAY INDUSTRIES LIMITED | 2.65M TO 3.43M | L+1 | 0.560 | 0.274 | 0.869 | 0.019 | 0.028 | 0.017 | 0.009 | 0.159 | 0.012 | 0.025 | 76 | 0.000 | 9 | 0.0031 | 0 | 0.0025 | 0.0001 | 0.0003 | 0.0029 | 0.0002 | 0.0010 | 0.0000 | 0.0010 | 0.0004 | 0.0000 | 0.0005 | 0.0000 | 0.0000 | 0.0000 | [10 empty] | 0.00 | 0.00 | 0.00 | 2.00 | 20.00 | 90.00
200743 | 2025-02-09 | 2025-02-09 | 2019 | SAE 1053 | 200X200 | 56 ROUND | 3.40 TO 3.43 | HIGHWAY INDUSTRIES LIMITED | 2.65M TO 3.43M | L+2 | 0.558 | 0.271 | 0.857 | 0.012 | 0.032 | 0.023 | 0.009 | 0.155 | 0.014 | 0.026 | 61 | 0.000 | 9 | 0.0024 | 0 | 0.0023 | 0.0001 | 0.0003 | 0.0028 | 0.0002 | 0.0011 | 0.0000 | 0.0009 | 0.0000 | 0.0000 | 0.0006 | 0.0000 | 0.0000 | 0.0001 | [10 empty] | 0.00 | 0.00 | 0.00 | 2.00 | 20.00 | 90.00
200744 | 2025-02-09 | 2025-02-10 | 2041 | EN353 | 240X280 | 90 RCS | 3.03 TO 3.06 | TIRTH AGRO TECHNOLOGY PVT. LTD | NO SOL | L | 0.171 | 0.238 | 0.822 | 0.013 | 0.030 | 0.923 | 0.089 | 1.046 | 0.013 | 0.022 | 67 | 0.000 | 15 | 0.0026 | 1 | 0.0031 | 0.0001 | 0.0006 | 0.0024 | 0.0017 | 0.0031 | 0.0008 | 0.0011 | 0.0000 | 0.0000 | 0.0006 | 0.0002 | 0.0000 | 0.0001 | [10 empty] | 0.00 | 0.00 | 0.00 | 2.00 | 20.00 | 80.00
200745 | 2025-02-09 | 2025-02-10 | 2041 | EN353 | 240X280 | 90 RCS | 3.03 TO 3.06 | TIRTH AGRO TECHNOLOGY PVT. LTD | NO SOL | L+1 | 0.157 | 0.186 | 0.828 | 0.012 | 0.034 | 0.912 | 0.085 | 1.027 | 0.012 | 0.025 | 68 | 0.000 | 10 | 0.0022 | 0 | 0.0032 | 0.0001 | 0.0006 | 0.0024 | 0.0016 | 0.0030 | 0.0005 | 0.0011 | 0.0003 | 0.0000 | 0.0006 | 0.0002 | 0.0000 | 0.0002 | [10 empty] | 0.00 | 0.00 | 0.00 | 2.00 | 20.00 | 80.00
200746 | 2025-02-09 | 2025-02-10 | 2222 | 42CrMo4 | 200X200 | 56 ROUND | 3.40 TO 3.43 | GSA INDUSTRIES | 2.65M TO 3.43M | L | 0.425 | 0.224 | 0.841 | 0.017 | 0.019 | 0.022 | 0.155 | 1.101 | 0.014 | 0.026 | 71 | 0.000 | 10 | 0.0029 | 0 | 0.0032 | 0.0001 | 0.0006 | 0.0029 | 0.0013 | 0.0030 | 0.0000 | 0.0011 | 0.0000 | 0.0000 | 0.0005 | 0.0001 | 0.0000 | 0.0000 | [10 empty] | 0.00 | 0.00 | 0.00 | 2.00 | 20.00 | 100.00
200747 | 2025-02-09 | 2025-02-10 | 2041 | EN353 | 240X280 | 90 RCS | 3.03 TO 3.06 | TIRTH AGRO TECHNOLOGY PVT. LTD | NO SOL | L+2 | 0.170 | 0.233 | 0.831 | 0.020 | 0.034 | 0.925 | 0.087 | 1.060 | 0.013 | 0.025 | 66 | 0.000 | 9 | 0.0026 | 0 | 0.0035 | 0.0001 | 0.0006 | 0.0024 | 0.0017 | 0.0032 | 0.0005 | 0.0012 | 0.0002 | 0.0000 | 0.0006 | 0.0002 | 0.0000 | 0.0002 | [10 empty] | 0.00 | 0.00 | 0.00 | 2.00 | 20.00 | 80.00
200748 | 2025-02-09 | 2025-02-10 | 2222 | 42CrMo4 | 200X200 | 56 ROUND | 3.40 TO 3.43 | GSA INDUSTRIES | 2.65M TO 3.43M | L+1 | 0.423 | 0.260 | 0.862 | 0.014 | 0.022 | 0.023 | 0.155 | 1.132 | 0.015 | 0.028 | 72 | 0.000 | 9 | 0.0039 | 0 | 0.0033 | 0.0000 | 0.0006 | 0.0029 | 0.0015 | 0.0030 | 0.0000 | 0.0012 | 0.0000 | 0.0000 | 0.0005 | 0.0002 | 0.0000 | 0.0002 | [10 empty] | 0.00 | 0.00 | 0.00 | 2.00 | 20.00 | 100.00
200749 | 2025-02-09 | 2025-02-10 | 2222 | 42CrMo4 | 200X200 | 56 ROUND | 3.40 TO 3.43 | GSA INDUSTRIES | 2.65M TO 3.43M | L+2 | 0.422 | 0.251 | 0.844 | 0.015 | 0.017 | 0.023 | 0.156 | 1.120 | 0.014 | 0.026 | 85 | 0.000 | 9 | 0.0038 | 0 | 0.0032 | 0.0001 | 0.0006 | 0.0029 | 0.0013 | 0.0029 | 0.0000 | 0.0012 | 0.0000 | 0.0000 | 0.0005 | 0.0002 | 0.0000 | 0.0000 | [10 empty] | 0.00 | 0.00 | 0.00 | 2.00 | 20.00 | 100.00
200750 | 2025-02-08 | 2025-02-10 | 00521 | SUJ2S | 240X280 | 165 RCS | 3.20 TO 3.25 | MUKAND SUMI SPECIAL STEEL LIMI |  | L | 0.989 | 0.222 | 0.377 | 0.015 | 0.006 | 0.027 | 0.007 | 1.490 | 0.006 | 0.030 | 69 | 0.000 | 2 | 0.0018 | 1 | 0.0022 | 0.0009 | 0.0005 | 0.0000 | 0.0000 | 0.0052 | 0.0000 | 0.0016 | 0.0000 | 0.0000 | 0.0009 | 0.0001 | 0.0000 | 0.0000 | [10 empty] | 0.00 | 0.00 | 0.00 | 0.00 | 0.00 | 0.00
200751 | 2025-02-08 | 2025-02-10 | 00521 | SUJ2S | 240X280 | 165 RCS | 3.20 TO 3.25 | MUKAND SUMI SPECIAL STEEL LIMI |  | L+1 | 0.959 | 0.216 | 0.375 | 0.013 | 0.003 | 0.033 | 0.008 | 1.474 | 0.006 | 0.017 | 62 | 0.000 | 3 | 0.0019 | 1 | 0.0024 | 0.0010 | 0.0004 | 0.0000 | 0.0000 | 0.0053 | 0.0000 | 0.0017 | 0.0000 | 0.0000 | 0.0008 | 0.0001 | 0.0000 | 0.0000 | [10 empty] | 0.00 | 0.00 | 0.00 | 0.00 | 0.00 | 0.00
200752 | 2025-02-09 | 2025-02-10 | 482 | SAE 1141 | 200X200 | 56 ROUND | 3.35 TO 3.38 | KALYANI TECHNOFORGE LTD MUNDHW | 3.01 TO 3.04 | L | 0.404 | 0.244 | 1.565 | 0.027 | 0.118 | 0.024 | 0.009 | 0.115 | 0.015 | 0.017 | 75 | 0.000 | 6 | 0.0016 | 2 | 0.0042 | 0.0000 | 0.0005 | 0.0030 | 0.0015 | 0.0016 | 0.0000 | 0.0005 | 0.0000 | 0.0000 | 0.0003 | 0.0003 | 0.0000 | 0.0002 | [10 empty] | 0.00 | 0.00 | 0.00 | 2.50 | 30.00 | 75.00
200753 | 2025-02-09 | 2025-02-10 | 00521 | SUJ2S | 240X280 | 165 RCS | 3.20 TO 3.25 | MUKAND SUMI SPECIAL STEEL LIMI |  | L+2 | 0.956 | 0.220 | 0.374 | 0.016 | 0.003 | 0.027 | 0.010 | 1.461 | 0.007 | 0.017 | 60 | 0.000 | 3 | 0.0020 | 1 | 0.0023 | 0.0010 | 0.0006 | 0.0000 | 0.0000 | 0.0053 | 0.0000 | 0.0018 | 0.0000 | 0.0000 | 0.0008 | 0.0001 | 0.0000 | 0.0001 | [10 empty] | 0.00 | 0.00 | 0.00 | 0.00 | 0.00 | 0.00
200754 | 2025-02-09 | 2025-02-10 | 482 | SAE 1141 | 200X200 | 56 ROUND | 3.35 TO 3.38 | KALYANI TECHNOFORGE LTD MUNDHW | 3.01 TO 3.04 | L+1 | 0.418 | 0.254 | 1.550 | 0.019 | 0.119 | 0.023 | 0.010 | 0.125 | 0.014 | 0.016 | 73 | 0.000 | 8 | 0.0032 | 1 | 0.0042 | 0.0000 | 0.0006 | 0.0029 | 0.0013 | 0.0017 | 0.0000 | 0.0004 | 0.0000 | 0.0000 | 0.0002 | 0.0000 | 0.0000 | 0.0001 | [10 empty] | 0.00 | 0.00 | 0.00 | 2.50 | 30.00 | 75.00
200755 | 2025-02-09 | 2025-02-11 | 482 | SAE 1141 | 200X200 | 56 ROUND | 3.35 TO 3.38 | KALYANI TECHNOFORGE LTD MUNDHW | 3.01 TO 3.04 | L+2 | 0.413 | 0.248 | 1.535 | 0.017 | 0.116 | 0.017 | 0.009 | 0.125 | 0.014 | 0.015 | 55 | 0.000 | 8 | 0.0030 | 2 | 0.0040 | 0.0000 | 0.0004 | 0.0029 | 0.0014 | 0.0014 | 0.0000 | 0.0005 | 0.0000 | 0.0000 | 0.0002 | 0.0000 | 0.0000 | 0.0002 | [10 empty] | 0.00 | 0.00 | 0.00 | 2.50 | 30.00 | 75.00
200756 | 2025-02-09 | 2025-02-10 | 2189 | S55C-LS | 240X280 | ******** | 3.20 TO 3.25 | MUKAND SUMI SPECIAL STEEL LIMI | 2.70M TO 3.25M | L | 0.564 | 0.195 | 0.800 | 0.013 | 0.004 | 0.017 | 0.011 | 0.155 | 0.012 | 0.022 | 65 | 0.000 | 4 | 0.0022 | 0 | 0.0022 | 0.0003 | 0.0003 | 0.0029 | 0.0002 | 0.0009 | 0.0000 | 0.0011 | 0.0002 | 0.0000 | 0.0006 | 0.0000 | 0.0000 | 0.0001 | [10 empty] | 0.00 | 0.00 | 0.00 | 2.00 | 15.00 | 80.00
200757 | 2025-02-09 | 2025-02-10 | 2189 | S55C-LS | 240X280 | ******** | 3.20 TO 3.25 | MUKAND SUMI SPECIAL STEEL LIMI | 2.70M TO 3.25M | L+1 | 0.571 | 0.211 | 0.771 | 0.015 | 0.005 | 0.016 | 0.006 | 0.158 | 0.012 | 0.025 | 66 | 0.000 | 5 | 0.0017 | 0 | 0.0021 | 0.0003 | 0.0002 | 0.0028 | 0.0003 | 0.0009 | 0.0001 | 0.0011 | 0.0000 | 0.0000 | 0.0005 | 0.0000 | 0.0000 | 0.0001 | [10 empty] | 0.00 | 0.00 | 0.00 | 2.00 | 15.00 | 80.00
200758 | 2025-02-09 | 2025-02-10 | 2189 | S55C-LS | 240X280 | ******** | 3.20 TO 3.25 | MUKAND SUMI SPECIAL STEEL LIMI | 2.70M TO 3.25M | L+2 | 0.565 | 0.200 | 0.792 | 0.014 | 0.003 | 0.015 | 0.006 | 0.153 | 0.012 | 0.021 | 69 | 0.000 | 6 | 0.0013 | 0 | 0.0023 | 0.0003 | 0.0002 | 0.0029 | 0.0002 | 0.0008 | 0.0000 | 0.0011 | 0.0001 | 0.0000 | 0.0005 | 0.0000 | 0.0000 | 0.0001 | [10 empty] | 0.00 | 0.00 | 0.00 | 2.00 | 15.00 | 80.00
200759 | 2025-02-09 | 2025-02-10 | 989 | C70 | 200X200 | 60 ROUND | 3.55 TO 3.58 | BHARAT FORGE LTD | 3.12 TO 3.15 | L | 0.704 | 0.196 | 0.645 | 0.028 | 0.056 | 0.015 | 0.021 | 0.168 | 0.011 | 0.005 | 110 | 0.000 | 17 | 0.0013 | 0 | 0.0418 | 0.0005 | 0.0003 | 0.0029 | 0.0004 | 0.0005 | 0.0006 | 0.0012 | 0.0001 | 0.0000 | 0.0006 | 0.0000 | 0.0000 | 0.0000 | [10 empty] | 0.00 | 0.00 | 100.00 | 2.00 | 20.00 | 170.00
200760 | 2025-02-09 | 2025-02-11 | 989 | C70 | 200X200 | 60 ROUND | 3.55 TO 3.58 | BHARAT FORGE LTD | 3.12 TO 3.15 | L+1 | 0.718 | 0.193 | 0.678 | 0.015 | 0.064 | 0.016 | 0.024 | 0.171 | 0.012 | 0.005 | 112 | 0.000 | 16 | 0.0014 | 0 | 0.0477 | 0.0005 | 0.0003 | 0.0027 | 0.0002 | 0.0006 | 0.0001 | 0.0011 | 0.0000 | 0.0000 | 0.0006 | 0.0000 | 0.0000 | 0.0000 | [10 empty] | 0.00 | 0.00 | 100.00 | 2.00 | 20.00 | 170.00
200761 | 2025-02-09 | 2025-02-11 | 989 | C70 | 200X200 | 60 ROUND | 3.55 TO 3.58 | BHARAT FORGE LTD | 3.12 TO 3.15 | L+2 | 0.722 | 0.202 | 0.639 | 0.013 | 0.056 | 0.014 | 0.022 | 0.156 | 0.011 | 0.003 | 113 | 0.000 | 22 | 0.0013 | 0 | 0.0442 | 0.0006 | 0.0003 | 0.0026 | 0.0002 | 0.0005 | 0.0001 | 0.0012 | 0.0000 | 0.0000 | 0.0006 | 0.0000 | 0.0000 | 0.0000 | [10 empty] | 0.00 | 0.00 | 100.00 | 2.00 | 20.00 | 170.00
200762 | 2025-02-09 | 2025-02-10 | 2039 | SAE 1548-LS | 240X280 | 128 ROUND | 3.74 TO 3.77 | MUKAND SUMI SPECIAL STEEL LIMI | NO SOL | L | 0.472 | 0.302 | 1.185 | 0.015 | 0.003 | 0.017 | 0.007 | 0.164 | 0.015 | 0.026 | 57 | 0.000 | 15 | 0.0127 | 2 | 0.0036 | 0.0000 | 0.0005 | 0.0030 | 0.0006 | 0.0013 | 0.0000 | 0.0009 | 0.0002 | 0.0000 | 0.0004 | 0.0000 | 0.0000 | 0.0001 | [10 empty] | 0.00 | 0.00 | 0.00 | 2.00 | 15.00 | 80.00
200763 | 2025-02-09 | 2025-02-10 | 2039 | SAE 1548-LS | 240X280 | 128 ROUND | 4.20 TO 4.23 | MUKAND SUMI SPECIAL STEEL LIMI | 3.30M ONLY | L+1 | 0.476 | 0.246 | 1.216 | 0.018 | 0.003 | 0.015 | 0.006 | 0.160 | 0.012 | 0.026 | 65 | 0.000 | 16 | 0.0134 | 0 | 0.0036 | 0.0000 | 0.0004 | 0.0029 | 0.0008 | 0.0010 | 0.0000 | 0.0008 | 0.0004 | 0.0000 | 0.0004 | 0.0000 | 0.0000 | 0.0001 | [10 empty] | 0.00 | 0.00 | 0.00 | 2.00 | 15.00 | 80.00
200764 | 2025-02-09 | 2025-02-10 | 2039 | SAE 1548-LS | 240X280 | 128 ROUND | 4.20 TO 4.23 | MUKAND SUMI SPECIAL STEEL LIMI | 3.30M ONLY | L+2 | 0.487 | 0.239 | 1.185 | 0.015 | 0.003 | 0.018 | 0.006 | 0.166 | 0.012 | 0.027 | 56 | 0.000 | 18 | 0.0108 | 0 | 0.0037 | 0.0000 | 0.0003 | 0.0029 | 0.0007 | 0.0012 | 0.0000 | 0.0009 | 0.0004 | 0.0000 | 0.0003 | 0.0000 | 0.0000 | 0.0001 | [10 empty] | 0.00 | 0.00 | 0.00 | 2.00 | 15.00 | 80.00
200765 | 2025-02-09 | 2025-02-10 | 1951 | C70S6 | 200X200 | 60 ROUND | 3.50 TO 3.53 | KALYANI FORGE LIMITED | 2.85M TO 3.55M | L | 0.692 | 0.227 | 0.554 | 0.013 | 0.061 | 0.046 | 0.007 | 0.116 | 0.011 | 0.004 | 116 | 0.000 | 17 | 0.0015 | 0 | 0.0335 | 0.0007 | 0.0003 | 0.0026 | 0.0000 | 0.0004 | 0.0002 | 0.0012 | 0.0000 | 0.0000 | 0.0007 | 0.0000 | 0.0000 | 0.0000 | [10 empty] | 0.00 | 0.00 | 120.00 | 2.00 | 15.00 | 160.00
200766 | 2025-02-09 | 2025-02-10 | 1951 | C70S6 | 200X200 | 60 ROUND | 3.50 TO 3.53 | KALYANI FORGE LIMITED | 2.85M TO 3.55M | L+1 | 0.692 | 0.220 | 0.565 | 0.012 | 0.058 | 0.042 | 0.006 | 0.111 | 0.011 | 0.004 | 146 | 0.000 | 12 | 0.0020 | 0 | 0.0366 | 0.0006 | 0.0001 | 0.0025 | 0.0000 | 0.0003 | 0.0001 | 0.0011 | 0.0000 | 0.0000 | 0.0007 | 0.0000 | 0.0000 | 0.0000 | [10 empty] | 0.00 | 0.00 | 120.00 | 2.00 | 15.00 | 160.00
200767 | 2025-02-09 | 2025-02-11 | 1951 | C70S6 | 200X200 | 60 ROUND | 3.50 TO 3.53 | KALYANI FORGE LIMITED | 2.85M TO 3.55M | L+2 | 0.689 | 0.191 | 0.555 | 0.022 | 0.063 | 0.042 | 0.007 | 0.116 | 0.012 | 0.003 | 127 | 0.000 | 15 | 0.0017 | 0 | 0.0362 | 0.0008 | 0.0003 | 0.0027 | 0.0000 | 0.0003 | 0.0002 | 0.0012 | 0.0000 | 0.0000 | 0.0007 | 0.0000 | 0.0000 | 0.0000 | [10 empty] | 0.00 | 0.00 | 120.00 | 2.00 | 15.00 | 160.00
200768 | 2025-02-09 | 2025-02-10 | 1820 | DIN 1.1213M | 240X280 | 56 ROUND | 2.52 TO 2.55 | MUKAND SUMI SPECIAL STEEL LIMI | NO SOL | L | 0.548 | 0.269 | 0.874 | 0.015 | 0.003 | 0.015 | 0.006 | 0.165 | 0.011 | 0.027 | 60 | 0.000 | 17 | 0.0033 | 1 | 0.0026 | 0.0001 | 0.0003 | 0.0027 | 0.0001 | 0.0008 | 0.0000 | 0.0010 | 0.0000 | 0.0000 | 0.0005 | 0.0000 | 0.0000 | 0.0000 | [10 empty] | 0.00 | 0.00 | 0.00 | 2.00 | 15.00 | 80.00
200769 | 2025-02-09 | 2025-02-10 | 1820 | DIN 1.1213M | 240X280 | 60 ROUND | 2.91 TO 2.94 | MUKAND SUMI SPECIAL STEEL LIMI | 2.75M ONLY | L+1 | 0.544 | 0.258 | 0.864 | 0.016 | 0.004 | 0.015 | 0.006 | 0.166 | 0.010 | 0.024 | 72 | 0.000 | 15 | 0.0029 | 0 | 0.0024 | 0.0002 | 0.0002 | 0.0027 | 0.0001 | 0.0006 | 0.0000 | 0.0010 | 0.0001 | 0.0000 | 0.0005 | 0.0000 | 0.0000 | 0.0000 | [10 empty] | 0.00 | 0.00 | 0.00 | 2.00 | 15.00 | 80.00
200770 | 2025-02-10 | 2025-02-10 | 1898 | S55CR | 200X200 | 50 ROUND | 2.60 TO 2.65 | JINABAKUL FORGE PRIVATE LTD UN | 2.27 TO 2.30 | L | 0.568 | 0.222 | 0.805 | 0.014 | 0.003 | 0.018 | 0.009 | 0.144 | 0.012 | 0.020 | 67 | 0.000 | 10 | 0.0025 | 0 | 0.0023 | 0.0003 | 0.0001 | 0.0026 | 0.0000 | 0.0008 | 0.0000 | 0.0011 | 0.0004 | 0.0000 | 0.0005 | 0.0000 | 0.0000 | 0.0000 | [10 empty] | 0.00 | 0.00 | 0.00 | 2.00 | 15.00 | 90.00
200771 | 2025-02-10 | 2025-02-10 | 1820 | DIN 1.1213M | 240X280 | 60 ROUND | 2.91 TO 2.94 | MUKAND SUMI SPECIAL STEEL LIMI | 2.75M ONLY | L+2 | 0.540 | 0.274 | 0.862 | 0.016 | 0.004 | 0.015 | 0.006 | 0.166 | 0.010 | 0.025 | 61 | 0.000 | 15 | 0.0030 | 0 | 0.0025 | 0.0002 | 0.0002 | 0.0028 | 0.0002 | 0.0007 | 0.0000 | 0.0011 | 0.0003 | 0.0000 | 0.0005 | 0.0000 | 0.0000 | 0.0000 | [10 empty] | 0.00 | 0.00 | 0.00 | 2.00 | 15.00 | 80.00
200772 | 2025-02-09 | 2025-02-10 | 1898 | S55CR | 200X200 | 50 ROUND | 2.60 TO 2.65 | JINABAKUL FORGE PRIVATE LTD UN | 2.27 TO 2.30 | L+1 | 0.573 | 0.195 | 0.803 | 0.016 | 0.006 | 0.017 | 0.009 | 0.154 | 0.012 | 0.022 | 75 | 0.000 | 4 | 0.0022 | 0 | 0.0024 | 0.0003 | 0.0002 | 0.0026 | 0.0001 | 0.0008 | 0.0000 | 0.0010 | 0.0001 | 0.0000 | 0.0005 | 0.0000 | 0.0000 | 0.0000 | [10 empty] | 0.00 | 0.00 | 0.00 | 2.00 | 15.00 | 90.00
200773 | 2025-02-09 | 2025-02-10 | 1898 | S55CR | 200X200 | 50 ROUND | 2.60 TO 2.65 | JINABAKUL FORGE PRIVATE LTD UN | 2.27 TO 2.30 | L+2 | 0.574 | 0.193 | 0.793 | 0.014 | 0.005 | 0.016 | 0.007 | 0.156 | 0.011 | 0.013 | 80 | 0.000 | 9 | 0.0015 | 0 | 0.0028 | 0.0003 | 0.0001 | 0.0027 | 0.0002 | 0.0007 | 0.0000 | 0.0011 | 0.0002 | 0.0000 | 0.0006 | 0.0001 | 0.0000 | 0.0000 | [10 empty] | 0.00 | 0.00 | 0.00 | 2.00 | 15.00 | 90.00
200774 | 2025-02-09 | 2025-02-10 | 00362 | SKFGRD3 | 240X280 | 165 RCS | 3.07 TO 3.10 | MUKAND SUMI SPECIAL STEEL LIMI | 2.70M TO 3.05M | L | 0.980 | 0.231 | 0.374 | 0.018 | 0.004 | 0.025 | 0.008 | 1.440 | 0.005 | 0.024 | 72 | 0.000 | 5 | 0.0023 | 1 | 0.0022 | 0.0010 | 0.0004 | 0.0000 | 0.0000 | 0.0050 | 0.0000 | 0.0017 | 0.0000 | 0.0000 | 0.0009 | 0.0001 | 0.0000 | 0.0000 | [10 empty] | 0.00 | 0.00 | 0.00 | 0.00 | 0.00 | 0.00
200775 | 2025-02-09 | 2025-02-10 | 00362 | SKFGRD3 | 240X280 | 165 RCS | 3.07 TO 3.10 | MUKAND SUMI SPECIAL STEEL LIMI | 2.70M TO 3.05M | L+1 | 0.988 | 0.206 | 0.388 | 0.015 | 0.003 | 0.025 | 0.007 | 1.466 | 0.006 | 0.020 | 58 | 0.000 | 1 | 0.0017 | 0 | 0.0021 | 0.0010 | 0.0004 | 0.0000 | 0.0000 | 0.0050 | 0.0000 | 0.0017 | 0.0000 | 0.0000 | 0.0008 | 0.0001 | 0.0000 | 0.0000 | [10 empty] | 0.00 | 0.00 | 0.00 | 0.00 | 0.00 | 0.00
200776 | 2025-02-09 | 2025-02-10 | 00362 | SKFGRD3 | 240X280 | 165 RCS | 3.07 TO 3.10 | MUKAND SUMI SPECIAL STEEL LIMI | 2.70M TO 3.05M | L+2 | 0.988 | 0.232 | 0.384 | 0.014 | 0.004 | 0.028 | 0.009 | 1.442 | 0.007 | 0.025 | 62 | 0.000 | 5 | 0.0026 | 1 | 0.0025 | 0.0010 | 0.0005 | 0.0000 | 0.0000 | 0.0053 | 0.0001 | 0.0017 | 0.0000 | 0.0000 | 0.0008 | 0.0001 | 0.0000 | 0.0001 | [10 empty] | 0.00 | 0.00 | 0.00 | 0.00 | 0.00 | 0.00
200777 | 2025-02-09 | 2025-02-10 | 2178 | S55CR | 200X200 | 50 ROUND | 2.60 TO 2.65 | KALYANI TRANSMISSION TECHNOLOG | 2.27 TO 2.30 | L | 0.553 | 0.213 | 0.788 | 0.016 | 0.003 | 0.016 | 0.007 | 0.157 | 0.013 | 0.022 | 66 | 0.000 | 7 | 0.0018 | 0 | 0.0021 | 0.0003 | 0.0001 | 0.0027 | 0.0002 | 0.0009 | 0.0000 | 0.0011 | 0.0000 | 0.0000 | 0.0006 | 0.0000 | 0.0000 | 0.0000 | [10 empty] | 0.00 | 0.00 | 0.00 | 2.00 | 15.00 | 90.00
200778 | 2025-02-09 | 2025-02-10 | 2178 | S55CR | 200X200 | 50 ROUND | 2.60 TO 2.65 | KALYANI TRANSMISSION TECHNOLOG | 2.27 TO 2.30 | L+1 | 0.561 | 0.205 | 0.791 | 0.016 | 0.003 | 0.015 | 0.006 | 0.160 | 0.011 | 0.020 | 60 | 0.000 | 6 | 0.0019 | 0 | 0.0022 | 0.0003 | 0.0001 | 0.0028 | 0.0000 | 0.0008 | 0.0000 | 0.0011 | 0.0001 | 0.0000 | 0.0006 | 0.0000 | 0.0000 | 0.0000 | [10 empty] | 0.00 | 0.00 | 0.00 | 2.00 | 15.00 | 90.00
200779 | 2025-02-10 | 2025-02-10 | 00362 | SKFGRD3 | 240X280 | 165 RCS | 3.07 TO 3.10 | MUKAND SUMI SPECIAL STEEL LIMI | 2.70M TO 3.05M | L | 0.980 | 0.201 | 0.398 | 0.019 | 0.005 | 0.027 | 0.008 | 1.480 | 0.006 | 0.017 | 65 | 0.000 | 3 | 0.0018 | 1 | 0.0025 | 0.0010 | 0.0004 | 0.0000 | 0.0000 | 0.0051 | 0.0000 | 0.0017 | 0.0000 | 0.0000 | 0.0008 | 0.0001 | 0.0000 | 0.0001 | [10 empty] | 0.00 | 0.00 | 0.00 | 0.00 | 0.00 | 0.00
200780 | 2025-02-10 | 2025-02-10 | 2178 | S55CR | 200X200 | 50 ROUND | 2.60 TO 2.65 | KALYANI TRANSMISSION TECHNOLOG | 2.27 TO 2.30 | L+2 | 0.548 | 0.226 | 0.779 | 0.018 | 0.005 | 0.016 | 0.007 | 0.158 | 0.011 | 0.028 | 82 | 0.000 | 9 | 0.0017 | 0 | 0.0019 | 0.0004 | 0.0001 | 0.0027 | 0.0001 | 0.0008 | 0.0000 | 0.0012 | 0.0001 | 0.0000 | 0.0005 | 0.0000 | 0.0000 | 0.0000 | [10 empty] | 0.00 | 0.00 | 0.00 | 2.00 | 15.00 | 90.00
200781 | 2025-02-09 | 2025-02-11 | 00362 | SKFGRD3 | 240X280 | 165 RCS | 3.07 TO 3.10 | MUKAND SUMI SPECIAL STEEL LIMI | 2.70M TO 3.05M | L+1 | 0.959 | 0.227 | 0.389 | 0.019 | 0.002 | 0.025 | 0.009 | 1.477 | 0.006 | 0.019 | 53 | 0.000 | 4 | 0.0018 | 0 | 0.0021 | 0.0010 | 0.0003 | 0.0000 | 0.0000 | 0.0050 | 0.0000 | 0.0018 | 0.0000 | 0.0000 | 0.0008 | 0.0000 | 0.0000 | 0.0000 | [10 empty] | 0.00 | 0.00 | 0.00 | 0.00 | 0.00 | 0.00
200782 | 2025-02-09 | 2025-02-10 | 00362 | SKFGRD3 | 240X280 | 165 RCS | 3.07 TO 3.10 | MUKAND SUMI SPECIAL STEEL LIMI | 2.70M TO 3.05M | L+2 | 0.991 | 0.223 | 0.396 | 0.018 | 0.003 | 0.028 | 0.007 | 1.442 | 0.007 | 0.021 | 68 | 0.000 | 2 | 0.0027 | 1 | 0.0034 | 0.0009 | 0.0004 | 0.0000 | 0.0000 | 0.0051 | 0.0000 | 0.0017 | 0.0000 | 0.0000 | 0.0008 | 0.0001 | 0.0000 | 0.0001 | [10 empty] | 0.00 | 0.00 | 0.00 | 0.00 | 0.00 | 0.00
200783 | 2025-02-10 | 2025-02-10 | 2153 | SAE 8319M | 200X200 | 60 ROUND | 3.47 TO 3.50 | KALYANI TECHNOFORGE LTD RANJAN | 3.11 TO 3.14 | L | 0.204 | 0.253 | 1.375 | 0.020 | 0.036 | 0.259 | 0.275 | 0.770 | 0.016 | 0.027 | 100 | 0.000 | 16 | 0.0020 | 0 | 0.0047 | 0.0000 | 0.0006 | 0.0030 | 0.0023 | 0.0031 | 0.0000 | 0.0006 | 0.0000 | 0.0000 | 0.0001 | 0.0002 | 0.0000 | 0.0000 | [10 empty] | 0.00 | 0.00 | 85.00 | 2.00 | 20.00 | 135.00
200784 | 2025-02-10 | 2025-02-11 | 2153 | SAE 8319M | 200X200 | 60 ROUND | 3.47 TO 3.50 | KALYANI TECHNOFORGE LTD RANJAN | 3.11 TO 3.14 | L+1 | 0.194 | 0.250 | 1.353 | 0.017 | 0.023 | 0.249 | 0.273 | 0.750 | 0.015 | 0.032 | 95 | 0.001 | 16 | 0.0025 | 0 | 0.0043 | 0.0000 | 0.0005 | 0.0028 | 0.0020 | 0.0029 | 0.0000 | 0.0005 | 0.0000 | 0.0000 | 0.0000 | 0.0001 | 0.0000 | 0.0000 | [10 empty] | 0.00 | 0.00 | 85.00 | 2.00 | 20.00 | 135.00
200785 | 2025-02-10 | 2025-02-11 | 2153 | SAE 8319M | 200X200 | 60 ROUND | 3.45 TO 3.48 | KALYANI TECHNOFORGE LTD RANJAN | 3.04 TO 3.07 | L+2 | 0.194 | 0.250 | 1.322 | 0.012 | 0.026 | 0.250 | 0.272 | 0.756 | 0.016 | 0.030 | 110 | 0.000 | 8 | 0.0028 | 1 | 0.0042 | 0.0000 | 0.0006 | 0.0030 | 0.0022 | 0.0030 | 0.0000 | 0.0005 | 0.0000 | 0.0000 | 0.0001 | 0.0003 | 0.0000 | 0.0001 | [10 empty] | 0.00 | 0.00 | 85.00 | 2.00 | 20.00 | 135.00
200786 | 2025-02-09 | 2025-02-10 | 00219 | JIS S15C | 240X280 | 180 RCS | 3.85 TO 3.90 | MUKAND SUMI SPECIAL STEEL LIMI | 3.25M TO 3.90 | L | 0.158 | 0.177 | 0.355 | 0.016 | 0.004 | 0.020 | 0.007 | 0.128 | 0.009 | 0.027 | 66 | 0.000 | 14 | 0.0012 | 0 | 0.0011 | 0.0013 | 0.0001 | 0.0026 | 0.0000 | 0.0001 | 0.0001 | 0.0013 | 0.0009 | 0.0000 | 0.0008 | 0.0000 | 0.0000 | 0.0000 | [10 empty] | 0.00 | 0.00 | 0.00 | 0.00 | 0.00 | 0.00
200787 | 2025-02-09 | 2025-02-10 | 00219 | JIS S15C | 240X280 | 180 RCS | 3.85 TO 3.90 | MUKAND SUMI SPECIAL STEEL LIMI | 3.25M TO 3.90 | L+1 | 0.175 | 0.189 | 0.389 | 0.010 | 0.004 | 0.015 | 0.007 | 0.149 | 0.010 | 0.030 | 67 | 0.000 | 21 | 0.0012 | 0 | 0.0013 | 0.0012 | 0.0001 | 0.0026 | 0.0000 | 0.0000 | 0.0000 | 0.0013 | 0.0008 | 0.0000 | 0.0008 | 0.0000 | 0.0000 | 0.0000 | [10 empty] | 0.00 | 0.00 | 0.00 | 0.00 | 0.00 | 0.00
200788 | 2025-02-10 | 2025-02-10 | 2178 | S55CR | 200X200 | 50 ROUND | 2.60 TO 2.65 | KALYANI TRANSMISSION TECHNOLOG | 2.27 TO 2.30 | L | 0.552 | 0.214 | 0.784 | 0.018 | 0.002 | 0.015 | 0.007 | 0.166 | 0.011 | 0.020 | 71 | 0.000 | 7 | 0.0016 | 0 | 0.0023 | 0.0004 | 0.0001 | 0.0026 | 0.0000 | 0.0006 | 0.0000 | 0.0008 | 0.0003 | 0.0000 | 0.0006 | 0.0000 | 0.0000 | 0.0000 | [10 empty] | 0.00 | 0.00 | 0.00 | 2.00 | 15.00 | 90.00
200789 | 2025-02-10 | 2025-02-10 | 00219 | JIS S15C | 240X280 | 180 RCS | 3.85 TO 3.90 | MUKAND SUMI SPECIAL STEEL LIMI | 3.25M TO 3.90 | L+2 | 0.157 | 0.204 | 0.379 | 0.011 | 0.004 | 0.014 | 0.010 | 0.133 | 0.011 | 0.032 | 68 | 0.000 | 14 | 0.0017 | 0 | 0.0014 | 0.0012 | 0.0001 | 0.0026 | 0.0000 | 0.0001 | 0.0005 | 0.0011 | 0.0005 | 0.0000 | 0.0008 | 0.0000 | 0.0000 | 0.0000 | [10 empty] | 0.00 | 0.00 | 0.00 | 0.00 | 0.00 | 0.00
200790 | 2025-02-10 | 2025-02-10 | 2178 | S55CR | 200X200 | 50 ROUND | 2.60 TO 2.65 | KALYANI TRANSMISSION TECHNOLOG | 2.27 TO 2.30 | L+1 | 0.552 | 0.211 | 0.800 | 0.017 | 0.005 | 0.025 | 0.009 | 0.160 | 0.012 | 0.021 | 71 | 0.000 | 10 | 0.0016 | 0 | 0.0023 | 0.0003 | 0.0001 | 0.0024 | 0.0000 | 0.0007 | 0.0000 | 0.0008 | 0.0000 | 0.0000 | 0.0005 | 0.0000 | 0.0000 | 0.0000 | [10 empty] | 0.00 | 0.00 | 0.00 | 2.00 | 15.00 | 90.00
200791 | 2025-02-10 | 2025-02-10 | 2178 | S55CR | 200X200 | 50 ROUND | 2.60 TO 2.65 | KALYANI TRANSMISSION TECHNOLOG | 2.27 TO 2.30 | L+2 | 0.557 | 0.226 | 0.797 | 0.013 | 0.003 | 0.016 | 0.008 | 0.156 | 0.011 | 0.023 | 68 | 0.000 | 7 | 0.0021 | 0 | 0.0021 | 0.0003 | 0.0001 | 0.0025 | 0.0001 | 0.0006 | 0.0000 | 0.0008 | 0.0003 | 0.0000 | 0.0005 | 0.0000 | 0.0000 | 0.0000 | [10 empty] | 0.00 | 0.00 | 0.00 | 2.00 | 15.00 | 90.00
200792 | 2025-02-10 | 2025-02-11 | 00200 | SCM420HS1 | 240X280 | 180 RCS | 3.85 TO 3.90 | MUKAND SUMI SPECIAL STEEL LIMI | 3.25M TO 3.90M | L | 0.205 | 0.212 | 0.804 | 0.014 | 0.017 | 0.022 | 0.207 | 1.149 | 0.015 | 0.030 | 58 | 0.000 | 2 | 0.0019 | 1 | 0.0033 | 0.0001 | 0.0004 | 0.0032 | 0.0014 | 0.0030 | 0.0000 | 0.0011 | 0.0001 | 0.0000 | 0.0004 | 0.0002 | 0.0000 | 0.0000 | [10 empty] | 0.00 | 0.00 | 0.00 | 0.00 | 9.00 | 90.00
200793 | 2025-02-10 | 2025-02-11 | 00200 | SCM420HS1 | 240X280 | 180 RCS | 3.85 TO 3.90 | MUKAND SUMI SPECIAL STEEL LIMI | 3.25M TO 3.90M | L+1 | 0.216 | 0.242 | 0.855 | 0.012 | 0.015 | 0.024 | 0.200 | 1.119 | 0.017 | 0.026 | 69 | 0.000 | 2 | 0.0024 | 1 | 0.0035 | 0.0001 | 0.0005 | 0.0033 | 0.0021 | 0.0029 | 0.0003 | 0.0011 | 0.0014 | 0.0000 | 0.0004 | 0.0002 | 0.0000 | 0.0001 | [10 empty] | 0.00 | 0.00 | 0.00 | 0.00 | 9.00 | 90.00
200794 | 2025-02-10 | 2025-02-11 | 1506 | 41Cr4 | 200X200 | 56 ROUND | 3.45 TO 3.48 | KALYANI TECHNOFORGE LTD MUNDHW | 3.21 TO 3.24 | L | 0.413 | 0.250 | 0.851 | 0.024 | 0.024 | 0.019 | 0.008 | 1.156 | 0.013 | 0.026 | 84 | 0.000 | 15 | 0.0108 | 0 | 0.0034 | 0.0000 | 0.0004 | 0.0028 | 0.0012 | 0.0030 | 0.0000 | 0.0009 | 0.0000 | 0.0000 | 0.0005 | 0.0001 | 0.0000 | 0.0000 | [10 empty] | 0.00 | 0.00 | 0.00 | 2.00 | 20.00 | 90.00
200795 | 2025-02-10 | 2025-02-11 | 1506 | 41Cr4 | 200X200 | 56 ROUND | 3.45 TO 3.48 | KALYANI TECHNOFORGE LTD MUNDHW | 3.21 TO 3.24 | L+1 | 0.444 | 0.253 | 0.841 | 0.020 | 0.030 | 0.024 | 0.009 | 1.178 | 0.016 | 0.026 | 80 | 0.000 | 8 | 0.0157 | 0 | 0.0040 | 0.0000 | 0.0005 | 0.0028 | 0.0013 | 0.0029 | 0.0000 | 0.0011 | 0.0000 | 0.0000 | 0.0006 | 0.0002 | 0.0000 | 0.0000 | [10 empty] | 0.00 | 0.00 | 0.00 | 2.00 | 20.00 | 90.00
200796 | 2025-02-10 | 2025-02-11 | 2286 | 41Cr4 | 200X200 | 80 ROUND | 3.50 TO 3.53 | VICCO FORGE PVT.LTD. | 2.70M TO 3.53M | L+2 | 0.436 | 0.208 | 0.781 | 0.017 | 0.022 | 0.022 | 0.007 | 1.173 | 0.013 | 0.023 | 86 | 0.000 | 8 | 0.0037 | 0 | 0.0032 | 0.0000 | 0.0005 | 0.0028 | 0.0010 | 0.0026 | 0.0000 | 0.0011 | 0.0000 | 0.0000 | 0.0006 | 0.0002 | 0.0000 | 0.0000 | [10 empty] | 0.00 | 0.00 | 0.00 | 2.00 | 20.00 | 90.00
200797 | 2025-02-11 | 2025-02-11 | 00587 | SAE 8720(H) | 240X280 | 165 RCS | 3.20 TO 3.25 | MUKAND SUMI SPECIAL STEEL LIMI | 2.70M TO 3.05M | L | 0.198 | 0.244 | 0.907 | 0.018 | 0.003 | 0.640 | 0.214 | 0.624 | 0.012 | 0.029 | 83 | 0.000 | 11 | 0.0024 | 0 | 0.0034 | 0.0000 | 0.0006 | 0.0027 | 0.0016 | 0.0021 | 0.0005 | 0.0010 | 0.0011 | 0.0000 | 0.0003 | 0.0002 | 0.0000 | 0.0000 | [10 empty] | 0.00 | 0.00 | 0.00 | 0.00 | 0.00 | 0.00
200798 | 2025-02-11 | 2025-02-11 | 00587 | SAE 8720(H) | 240X280 | 165 RCS | 3.20 TO 3.25 | MUKAND SUMI SPECIAL STEEL LIMI | 2.70M TO 3.05M | L+1 | 0.199 | 0.240 | 0.900 | 0.019 | 0.004 | 0.655 | 0.215 | 0.618 | 0.011 | 0.028 | 79 | 0.001 | 12 | 0.0023 | 0 | 0.0034 | 0.0003 | 0.0003 | 0.0025 | 0.0015 | 0.0017 | 0.0007 | 0.0009 | 0.0015 | 0.0000 | 0.0004 | 0.0001 | 0.0000 | 0.0000 | [10 empty] | 0.00 | 0.00 | 0.00 | 0.00 | 0.00 | 0.00
200799 | 2025-02-11 | 2025-02-11 | 00587 | SAE 8720(H) | 240X280 | 165 RCS | 3.20 TO 3.25 | MUKAND SUMI SPECIAL STEEL LIMI | 2.70M TO 3.05M | L+2 | 0.205 | 0.250 | 0.890 | 0.014 | 0.005 | 0.637 | 0.218 | 0.618 | 0.013 | 0.030 | 79 | 0.000 | 16 | 0.0027 | 0 | 0.0032 | 0.0001 | 0.0004 | 0.0026 | 0.0014 | 0.0023 | 0.0002 | 0.0009 | 0.0007 | 0.0000 | 0.0004 | 0.0001 | 0.0000 | 0.0000 | [10 empty] | 0.00 | 0.00 | 0.00 | 0.00 | 0.00 | 0.00
200800 | 2025-02-11 | 2025-02-11 | 996 | 16MnCr5 | 200X200 | 60 ROUND | 3.50 TO 3.55 | M/S OM KAMAL TECHNO SYSTEMS |  | L | 0.164 | 0.229 | 1.228 | 0.015 | 0.024 | 0.022 | 0.009 | 1.059 | 0.014 | 0.024 | 74 | 0.000 | 18 | 0.0024 | 1 | 0.0041 | 0.0000 | 0.0005 | 0.0031 | 0.0017 | 0.0034 | 0.0000 | 0.0009 | 0.0000 | 0.0000 | 0.0004 | 0.0002 | 0.0000 | 0.0003 | [10 empty] | 0.00 | 0.00 | 60.00 | 2.50 | 20.00 | 120.00
200801 | 2025-02-11 | 2025-02-11 | 996 | 16MnCr5 | 200X200 | 60 ROUND | 3.50 TO 3.55 | M/S OM KAMAL TECHNO SYSTEMS |  | L+1 | 0.164 | 0.223 | 1.221 | 0.018 | 0.025 | 0.021 | 0.007 | 1.050 | 0.013 | 0.022 | 102 | 0.000 | 12 | 0.0018 | 0 | 0.0040 | 0.0000 | 0.0005 | 0.0032 | 0.0014 | 0.0026 | 0.0000 | 0.0006 | 0.0009 | 0.0000 | 0.0004 | 0.0002 | 0.0000 | 0.0002 | [10 empty] | 0.00 | 0.00 | 60.00 | 2.50 | 20.00 | 120.00
200802 | 2025-02-11 | 2025-02-11 | 2231 | SAE 1018 | 240X280 | 65 ROUND/60 ROUND | 3.34 TO 3.37 | MUKAND SUMI SPECIAL STEEL LIMI | 3.15M ONLY | L | 0.174 | 0.200 | 0.746 | 0.015 | 0.006 | 0.022 | 0.007 | 0.120 | 0.011 | 0.026 | 67 | 0.000 | 16 | 0.0021 | 0 | 0.0020 | 0.0003 | 0.0002 | 0.0028 | 0.0005 | 0.0004 | 0.0000 | 0.0011 | 0.0006 | 0.0000 | 0.0006 | 0.0000 | 0.0000 | 0.0000 | [10 empty] | 0.00 | 0.00 | 0.00 | 2.00 | 20.00 | 90.00
200803 | 2025-02-11 | 2025-02-11 | 2231 | SAE 1018 | 240X280 | 95 ROUND/65 ROUND | 4.22 TO 4.25 | MUKAND SUMI SPECIAL STEEL LIMI | 3.15M ONLY | L+1 | 0.161 | 0.211 | 0.738 | 0.014 | 0.007 | 0.021 | 0.007 | 0.121 | 0.012 | 0.028 | 70 | 0.000 | 19 | 0.0022 | 0 | 0.0020 | 0.0003 | 0.0001 | 0.0028 | 0.0002 | 0.0005 | 0.0000 | 0.0010 | 0.0002 | 0.0000 | 0.0006 | 0.0000 | 0.0000 | 0.0000 | [10 empty] | 0.00 | 0.00 | 0.00 | 2.00 | 20.00 | 90.00
200804 | 2025-02-11 | 2025-02-11 | 716 | SAE52100 | 200X200 | 50 ROUND | 2.66 TO 2.69 | MICROTECH SEAMLESS TUBE PRIVAT | CUSTOMER : NBC NATIONAL ENGINEERING INDU | L | 0.968 | 0.260 | 0.405 | 0.015 | 0.002 | 0.029 | 0.011 | 1.474 | 0.006 | 0.011 | 59 | 0.000 | 5 | 0.0024 | 1 | 0.0029 | 0.0008 | 0.0004 | 0.0000 | 0.0000 | 0.0050 | 0.0000 | 0.0016 | 0.0000 | 0.0000 | 0.0008 | 0.0000 | 0.0000 | 0.0000 | [10 empty] | 0.00 | 0.00 | 0.00 | 0.00 | 15.00 | 80.00
200805 | 2025-02-11 | 2025-02-11 | 2231 | SAE 1018 | 240X280 | 95 ROUND | 4.22 TO 4.25 | MUKAND SUMI SPECIAL STEEL LIMI | 3.15M ONLY | L+2 | 0.163 | 0.225 | 0.739 | 0.012 | 0.005 | 0.018 | 0.009 | 0.115 | 0.011 | 0.030 | 74 | 0.000 | 12 | 0.0021 | 0 | 0.0019 | 0.0003 | 0.0001 | 0.0029 | 0.0002 | 0.0003 | 0.0000 | 0.0011 | 0.0006 | 0.0000 | 0.0006 | 0.0001 | 0.0000 | 0.0000 | [10 empty] | 0.00 | 0.00 | 0.00 | 2.00 | 20.00 | 90.00
200806 | 2025-02-11 | 2025-02-11 | 716 | SAE52100 | 200X200 | 50 ROUND | 2.66 TO 2.69 | MICROTECH SEAMLESS TUBE PRIVAT |  | L+1 | 0.950 | 0.261 | 0.412 | 0.013 | 0.004 | 0.030 | 0.009 | 1.445 | 0.020 | 0.026 | 83 | 0.001 | 7 | 0.0020 | 1 | 0.0021 | 0.0009 | 0.0004 | 0.0000 | 0.0000 | 0.0051 | 0.0000 | 0.0016 | 0.0000 | 0.0000 | 0.0008 | 0.0000 | 0.0000 | 0.0000 | [10 empty] | 0.00 | 0.00 | 0.00 | 0.00 | 15.00 | 80.00
200807 | 2025-02-11 | 2025-02-11 | 716 | SAE52100 | 200X200 | 50 ROUND | 2.60 TO 2.63 | PUSHP SWASTIK FORGINGS | M/S NATIONAL ENGG. INDUSTRIES LTD REPORT | L+2 | 0.952 | 0.210 | 0.409 | 0.014 | 0.003 | 0.026 | 0.008 | 1.459 | 0.008 | 0.013 | 79 | 0.000 | 4 | 0.0016 | 0 | 0.0021 | 0.0008 | 0.0003 | 0.0000 | 0.0000 | 0.0050 | 0.0000 | 0.0016 | 0.0000 | 0.0000 | 0.0008 | 0.0000 | 0.0000 | 0.0000 | [10 empty] | 0.00 | 0.00 | 0.00 | 0.00 | 15.00 | 80.00
200808 | 2025-02-11 | 2025-02-11 | 1820 | DIN 1.1213M | 240X280 | 56 ROUND | 2.52 TO 2.55 | MUKAND SUMI SPECIAL STEEL LIMI | NO SOL | L | 0.549 | 0.260 | 0.875 | 0.015 | 0.004 | 0.016 | 0.008 | 0.165 | 0.011 | 0.024 | 75 | 0.000 | 14 | 0.0033 | 1 | 0.0024 | 0.0000 | 0.0001 | 0.0027 | 0.0001 | 0.0006 | 0.0000 | 0.0010 | 0.0001 | 0.0000 | 0.0005 | 0.0000 | 0.0000 | 0.0000 | [10 empty] | 0.00 | 0.00 | 0.00 | 2.00 | 15.00 | 80.00
200809 | 2025-02-11 | 2025-02-11 | 1820 | DIN 1.1213M | 240X280 | 60 ROUND | 2.91 TO 2.94 | MUKAND SUMI SPECIAL STEEL LIMI | 2.75M ONLY | L+1 | 0.550 | 0.270 | 0.877 | 0.014 | 0.005 | 0.015 | 0.007 | 0.163 | 0.011 | 0.024 | 70 | 0.000 | 15 | 0.0033 | 1 | 0.0023 | 0.0000 | 0.0002 | 0.0027 | 0.0002 | 0.0007 | 0.0000 | 0.0010 | 0.0000 | 0.0000 | 0.0005 | 0.0000 | 0.0000 | 0.0000 | [10 empty] | 0.00 | 0.00 | 0.00 | 2.00 | 15.00 | 80.00
200810 | 2025-02-11 | 2025-02-11 | 1820 | DIN 1.1213M | 240X280 | 60 ROUND | 2.91 TO 2.94 | MUKAND SUMI SPECIAL STEEL LIMI | 2.75M ONLY | L+2 | 0.540 | 0.245 | 0.842 | 0.016 | 0.003 | 0.015 | 0.007 | 0.159 | 0.010 | 0.027 | 76 | 0.000 | 15 | 0.0025 | 0 | 0.0023 | 0.0001 | 0.0001 | 0.0026 | 0.0000 | 0.0005 | 0.0000 | 0.0010 | 0.0000 | 0.0000 | 0.0005 | 0.0000 | 0.0000 | 0.0000 | [10 empty] | 0.00 | 0.00 | 0.00 | 2.00 | 15.00 | 80.00
200811 | 2025-02-11 | 2025-02-11 | 00466 | JIS-S48C- DI | 160X160 | ****** | 11.80 TO 11.90 | MUKAND SUMI SPECIAL STEEL LIMI | NO SOL | L | 0.486 | 0.275 | 0.860 | 0.020 | 0.015 | 0.120 | 0.007 | 0.150 | 0.123 | 0.016 | 73 | 0.000 | 13 | 0.0026 | 0 | 0.0025 | 0.0001 | 0.0002 | 0.0027 | 0.0004 | 0.0007 | 0.0003 | 0.0010 | 0.0000 | 0.0000 | 0.0005 | 0.0000 | 0.0000 | 0.0001 | [10 empty] | 0.00 | 0.00 | 0.00 | 0.00 | 0.00 | 0.00
200812 | 2025-02-11 | 2025-02-11 | 00466 | JIS-S48C- DI | 160X160 | ****** | 11.80 TO 11.90 | MUKAND SUMI SPECIAL STEEL LIMI | NO SOL | L+1 | 0.487 | 0.266 | 0.810 | 0.016 | 0.018 | 0.122 | 0.007 | 0.164 | 0.119 | 0.019 | 65 | 0.000 | 13 | 0.0022 | 0 | 0.0025 | 0.0002 | 0.0001 | 0.0028 | 0.0005 | 0.0008 | 0.0005 | 0.0010 | 0.0001 | 0.0000 | 0.0005 | 0.0000 | 0.0000 | 0.0000 | [10 empty] | 0.00 | 0.00 | 0.00 | 0.00 | 0.00 | 0.00
200813 | 2025-02-11 | 2025-02-11 | 00613 | S55CR | 240X280 | 180 RCS | 3.85 TO 3.90 | MUKAND SUMI SPECIAL STEEL LIMI |  | L | 0.556 | 0.208 | 0.763 | 0.013 | 0.002 | 0.018 | 0.007 | 0.156 | 0.015 | 0.027 | 59 | 0.000 | 8 | 0.0015 | 0 | 0.0020 | 0.0002 | 0.0000 | 0.0026 | 0.0000 | 0.0008 | 0.0000 | 0.0010 | 0.0002 | 0.0000 | 0.0005 | 0.0000 | 0.0000 | 0.0000 | [10 empty] | 0.00 | 0.00 | 0.00 | 0.00 | 0.00 | 0.00
200814 | 2025-02-11 | 2025-02-11 | 00466 | JIS-S48C- DI | 160X160 | ****** | 11.80 TO 11.90 | MUKAND SUMI SPECIAL STEEL LIMI | NO SOL | L+2 | 0.487 | 0.271 | 0.827 | 0.018 | 0.018 | 0.120 | 0.006 | 0.166 | 0.121 | 0.022 | 62 | 0.000 | 11 | 0.0024 | 0 | 0.0024 | 0.0002 | 0.0002 | 0.0027 | 0.0005 | 0.0007 | 0.0001 | 0.0010 | 0.0000 | 0.0000 | 0.0006 | 0.0001 | 0.0000 | 0.0001 | [10 empty] | 0.00 | 0.00 | 0.00 | 0.00 | 0.00 | 0.00
200815 | 2025-02-11 | 2025-02-11 | 00613 | S55CR | 240X280 | 180 RCS | 3.85 TO 3.90 | MUKAND SUMI SPECIAL STEEL LIMI |  | L+1 | 0.558 | 0.201 | 0.773 | 0.018 | 0.004 | 0.023 | 0.007 | 0.151 | 0.013 | 0.026 | 59 | 0.000 | 7 | 0.0015 | 0 | 0.0021 | 0.0004 | 0.0001 | 0.0026 | 0.0001 | 0.0007 | 0.0000 | 0.0011 | 0.0000 | 0.0000 | 0.0006 | 0.0000 | 0.0000 | 0.0000 | [10 empty] | 0.00 | 0.00 | 0.00 | 0.00 | 0.00 | 0.00
200816 | 2025-02-11 | 2025-02-11 | 00613 | S55CR | 240X280 | 180 RCS | 3.85 TO 3.90 | MUKAND SUMI SPECIAL STEEL LIMI |  | L+2 | 0.552 | 0.218 | 0.779 | 0.018 | 0.004 | 0.018 | 0.007 | 0.150 | 0.011 | 0.026 | 63 | 0.000 | 10 | 0.0017 | 0 | 0.0022 | 0.0003 | 0.0001 | 0.0027 | 0.0000 | 0.0009 | 0.0000 | 0.0011 | 0.0000 | 0.0000 | 0.0005 | 0.0000 | 0.0000 | 0.0001 | [10 empty] | 0.00 | 0.00 | 0.00 | 0.00 | 0.00 | 0.00
200817 | 2025-02-11 | 2025-02-11 | 00474 | 54SiCr6 | 160X160 | ****** | 11.80 TO 11.90 | MUKAND SUMI SPECIAL STEEL LIMI | NO SOL | L | 0.547 | 1.516 | 0.697 | 0.012 | 0.008 | 0.019 | 0.007 | 0.654 | 0.013 | 0.008 | 66 | 0.001 | 10 | 0.0024 | 0 | 0.0025 | 0.0006 | 0.0003 | 0.0028 | 0.0010 | 0.0015 | 0.0001 | 0.0014 | 0.0000 | 0.0000 | 0.0006 | 0.0000 | 0.0000 | 0.0001 | [10 empty] | 0.00 | 0.00 | 0.00 | 0.00 | 0.00 | 0.00
200818 | 2025-02-11 | 2025-02-11 | 00474 | 54SiCr6 | 160X160 | ****** | 11.80 TO 11.90 | MUKAND SUMI SPECIAL STEEL LIMI | NO SOL | L+1 | 0.551 | 1.506 | 0.701 | 0.013 | 0.011 | 0.019 | 0.007 | 0.659 | 0.013 | 0.006 | 71 | 0.001 | 8 | 0.0021 | 0 | 0.0024 | 0.0005 | 0.0004 | 0.0029 | 0.0010 | 0.0015 | 0.0000 | 0.0014 | 0.0000 | 0.0000 | 0.0007 | 0.0000 | 0.0000 | 0.0001 | [10 empty] | 0.00 | 0.00 | 0.00 | 0.00 | 0.00 | 0.00
200819 | 2025-02-11 | 2025-02-11 | 00474 | 54SiCr6 | 160X160 | ****** | 11.80 TO 11.90 | MUKAND SUMI SPECIAL STEEL LIMI | NO SOL | L+2 | 0.546 | 1.458 | 0.683 | 0.014 | 0.006 | 0.020 | 0.007 | 0.639 | 0.018 | 0.007 | 73 | 0.001 | 9 | 0.0021 | 0 | 0.0023 | 0.0007 | 0.0003 | 0.0028 | 0.0008 | 0.0012 | 0.0001 | 0.0016 | 0.0000 | 0.0000 | 0.0007 | 0.0000 | 0.0000 | 0.0000 | [10 empty] | 0.00 | 0.00 | 0.00 | 0.00 | 0.00 | 0.00
200820 | 2025-02-11 | 2025-02-11 | 1621 | SAE 4130 | 240X280 | 65 ROUND | 3.34 TO 3.37 | BHARAT FORGE LTD | 4081, REV NO 02, 4.12.18 | L | 0.319 | 0.223 | 0.640 | 0.014 | 0.016 | 0.024 | 0.178 | 1.070 | 0.015 | 0.026 | 77 | 0.000 | 14 | 0.0031 | 1 | 0.0025 | 0.0004 | 0.0004 | 0.0026 | 0.0010 | 0.0030 | 0.0000 | 0.0012 | 0.0000 | 0.0000 | 0.0005 | 0.0001 | 0.0000 | 0.0000 | [10 empty] | 0.00 | 0.00 | 0.00 | 2.00 | 20.00 | 100.00
200821 | 2025-02-11 | 2025-02-11 | 1621 | SAE 4130 | 240X280 | 65 ROUND | 3.34 TO 3.37 | BHARAT FORGE LTD | 4081, REV NO 02, 4.12.18 | L+1 | 0.320 | 0.196 | 0.650 | 0.012 | 0.016 | 0.023 | 0.179 | 1.079 | 0.014 | 0.024 | 61 | 0.000 | 11 | 0.0025 | 0 | 0.0027 | 0.0004 | 0.0005 | 0.0027 | 0.0011 | 0.0031 | 0.0000 | 0.0011 | 0.0000 | 0.0000 | 0.0005 | 0.0001 | 0.0000 | 0.0000 | [10 empty] | 0.00 | 0.00 | 0.00 | 2.00 | 20.00 | 100.00
200822 | 2025-02-11 | 2025-02-12 | 1621 | SAE 4130 | 240X280 | 65 ROUND | 3.34 TO 3.37 | BHARAT FORGE LTD | 4081, REV NO 02, 4.12.18 | L+2 | 0.311 | 0.205 | 0.644 | 0.016 | 0.017 | 0.022 | 0.182 | 1.095 | 0.014 | 0.028 | 68 | 0.000 | 12 | 0.0031 | 0 | 0.0027 | 0.0004 | 0.0004 | 0.0028 | 0.0013 | 0.0030 | 0.0000 | 0.0012 | 0.0000 | 0.0000 | 0.0006 | 0.0001 | 0.0000 | 0.0000 | [10 empty] | 0.00 | 0.00 | 0.00 | 2.00 | 20.00 | 100.00
200823 | 2025-02-11 | 2025-02-12 | 00688 | C-45 | 160X160 | ****** | 11.80 TO 11.90 | MUKAND SUMI SPECIAL STEEL LIMI | NO SOL | L | 0.481 | 0.199 | 0.745 | 0.015 | 0.015 | 0.015 | 0.007 | 0.113 | 0.015 | 0.029 | 64 | 0.001 | 13 | 0.0026 | 0 | 0.0021 | 0.0004 | 0.0000 | 0.0025 | 0.0001 | 0.0003 | 0.0000 | 0.0011 | 0.0000 | 0.0000 | 0.0006 | 0.0000 | 0.0000 | 0.0000 | [10 empty] | 0.00 | 0.00 | 0.00 | 2.00 | 15.00 | 80.00
200824 | 2025-02-11 | 2025-02-12 | 00688 | C-45 | 160X160 | ****** | 11.80 TO 11.90 | MUKAND SUMI SPECIAL STEEL LIMI | NO SOL | L+1 | 0.456 | 0.189 | 0.744 | 0.018 | 0.015 | 0.015 | 0.007 | 0.106 | 0.011 | 0.029 | 68 | 0.000 | 8 | 0.0017 | 0 | 0.0019 | 0.0003 | 0.0000 | 0.0025 | 0.0000 | 0.0003 | 0.0000 | 0.0010 | 0.0000 | 0.0000 | 0.0005 | 0.0000 | 0.0000 | 0.0000 | [10 empty] | 0.00 | 0.00 | 0.00 | 2.00 | 15.00 | 80.00
200825 | 2025-02-11 | 2025-02-12 | 00688 | C-45 | 160X160 | ****** | 11.80 TO 11.90 | MUKAND SUMI SPECIAL STEEL LIMI | NO SOL | L+2 | 0.460 | 0.247 | 0.761 | 0.015 | 0.016 | 0.016 | 0.006 | 0.116 | 0.012 | 0.031 | 81 | 0.000 | 10 | 0.0026 | 2 | 0.0023 | 0.0002 | 0.0001 | 0.0027 | 0.0003 | 0.0005 | 0.0000 | 0.0010 | 0.0000 | 0.0000 | 0.0006 | 0.0000 | 0.0000 | 0.0000 | [10 empty] | 0.00 | 0.00 | 0.00 | 2.00 | 15.00 | 80.00
200826 | 2025-02-11 | 2025-02-12 | 2340 | SKFGRD3 | 240X280 | 70 ROUND/65 ROUND | 3.78 TO 3.81 | MUKAND SUMI SPECIAL STEEL LIMI |  | L | 0.963 | 0.224 | 0.382 | 0.017 | 0.003 | 0.026 | 0.008 | 1.414 | 0.006 | 0.012 | 65 | 0.000 | 5 | 0.0017 | 1 | 0.0022 | 0.0009 | 0.0003 | 0.0000 | 0.0000 | 0.0049 | 0.0000 | 0.0016 | 0.0000 | 0.0000 | 0.0008 | 0.0000 | 0.0000 | 0.0000 | [10 empty] | 0.00 | 0.00 | 0.00 | 0.00 | 15.00 | 100.00
200827 | 2025-02-11 | 2025-02-12 | 2340 | SKFGRD3 | 240X280 | 70 ROUND | 3.78 TO 3.81 | MUKAND SUMI SPECIAL STEEL LIMI |  | L+2 | 0.956 | 0.230 | 0.390 | 0.019 | 0.004 | 0.027 | 0.006 | 1.413 | 0.006 | 0.012 | 66 | 0.000 | 4 | 0.0014 | 1 | 0.0023 | 0.0009 | 0.0003 | 0.0000 | 0.0000 | 0.0046 | 0.0000 | 0.0015 | 0.0000 | 0.0000 | 0.0008 | 0.0000 | 0.0000 | 0.0000 | [10 empty] | 0.00 | 0.00 | 0.00 | 0.00 | 15.00 | 100.00
200828 | 2025-02-11 | 2025-02-12 | 00474 | 54SiCr6 | 160X160 | ****** | 11.80 TO 11.90 | MUKAND SUMI SPECIAL STEEL LIMI | NO SOL | L | 0.548 | 1.506 | 0.677 | 0.013 | 0.003 | 0.021 | 0.008 | 0.671 | 0.012 | 0.013 | 62 | 0.001 | 8 | 0.0045 | 1 | 0.0024 | 0.0005 | 0.0002 | 0.0028 | 0.0009 | 0.0017 | 0.0001 | 0.0014 | 0.0000 | 0.0000 | 0.0007 | 0.0001 | 0.0000 | 0.0000 | [10 empty] | 0.00 | 0.00 | 0.00 | 0.00 | 0.00 | 0.00
200829 | 2025-02-11 | 2025-02-12 | 2340 | SKFGRD3 | 240X280 | 65 ROUND | 3.25 TO 3.28 | MUKAND SUMI SPECIAL STEEL LIMI |  | L+1 | 0.942 | 0.252 | 0.417 | 0.019 | 0.005 | 0.026 | 0.007 | 1.427 | 0.006 | 0.031 | 71 | 0.000 | 6 | 0.0021 | 1 | 0.0024 | 0.0009 | 0.0003 | 0.0000 | 0.0000 | 0.0047 | 0.0000 | 0.0016 | 0.0000 | 0.0000 | 0.0008 | 0.0000 | 0.0000 | 0.0000 | [10 empty] | 0.00 | 0.00 | 0.00 | 0.00 | 15.00 | 100.00
200830 | 2025-02-11 | 2025-02-12 | 00474 | 54SiCr6 | 160X160 | ****** | 11.80 TO 11.90 | MUKAND SUMI SPECIAL STEEL LIMI | NO SOL | L+1 | 0.550 | 1.483 | 0.678 | 0.013 | 0.003 | 0.021 | 0.007 | 0.637 | 0.013 | 0.010 | 69 | 0.001 | 5 | 0.0030 | 0 | 0.0022 | 0.0006 | 0.0002 | 0.0028 | 0.0010 | 0.0013 | 0.0000 | 0.0014 | 0.0000 | 0.0000 | 0.0007 | 0.0001 | 0.0000 | 0.0001 | [10 empty] | 0.00 | 0.00 | 0.00 | 0.00 | 0.00 | 0.00
200831 | 2025-02-11 | 2025-02-12 | 00474 | 54SiCr6 | 160X160 | ****** | 11.80 TO 11.90 | MUKAND SUMI SPECIAL STEEL LIMI | NO SOL | L+2 | 0.552 | 1.520 | 0.696 | 0.019 | 0.003 | 0.024 | 0.009 | 0.659 | 0.012 | 0.011 | 73 | 0.001 | 11 | 0.0048 | 0 | 0.0029 | 0.0005 | 0.0004 | 0.0028 | 0.0013 | 0.0013 | 0.0000 | 0.0015 | 0.0000 | 0.0000 | 0.0007 | 0.0000 | 0.0000 | 0.0002 | [10 empty] | 0.00 | 0.00 | 0.00 | 0.00 | 0.00 | 0.00
200832 | 2025-02-11 | 2025-02-12 | 2340 | SKFGRD3 | 240X280 | 60 ROUND | 2.97 TO 3.00 | MUKAND SUMI SPECIAL STEEL LIMI |  | L | 0.954 | 0.261 | 0.381 | 0.016 | 0.002 | 0.025 | 0.006 | 1.441 | 0.006 | 0.020 | 61 | 0.000 | 3 | 0.0021 | 1 | 0.0022 | 0.0009 | 0.0003 | 0.0000 | 0.0000 | 0.0047 | 0.0000 | 0.0016 | 0.0000 | 0.0000 | 0.0008 | 0.0000 | 0.0000 | 0.0000 | [10 empty] | 0.00 | 0.00 | 0.00 | 0.00 | 15.00 | 100.00
200833 | 2025-02-11 | 2025-02-12 | 2340 | SKFGRD3 | 240X280 | 56 ROUND | 2.52 TO 2.55 | MUKAND SUMI SPECIAL STEEL LIMI |  | L+1 | 0.965 | 0.229 | 0.380 | 0.015 | 0.003 | 0.025 | 0.007 | 1.420 | 0.006 | 0.014 | 59 | 0.000 | 3 | 0.0015 | 1 | 0.0023 | 0.0009 | 0.0003 | 0.0000 | 0.0000 | 0.0049 | 0.0000 | 0.0016 | 0.0000 | 0.0000 | 0.0008 | 0.0000 | 0.0000 | 0.0000 | [10 empty] | 0.00 | 0.00 | 0.00 | 0.00 | 15.00 | 100.00
200837 | 2025-02-12 | 2025-02-12 | 609 | ZF7B | 160X160 | 42 DIA | 2.55 TO 2.60 | SUNDARAM FASTENERS LIMITED UNI |  | L+2 | 0.160 | 0.267 | 1.229 | 0.015 | 0.020 | 0.189 | 0.057 | 1.193 | 0.105 | 0.031 | 117 | 0.000 | 10 | 0.0022 | 16 | 0.0042 | 0.0000 | 0.0004 | 0.0031 | 0.0023 | 0.0040 | 0.0000 | 0.0009 | 0.0001 | 0.0000 | 0.0004 | 0.0002 | 0.0000 | 0.0003 | [10 empty] | 0.00 | 0.00 | 90.00 | 0.00 | 25.00 | 0.00
200838 | 2025-02-12 | 2025-02-12 | 1085 | 16MnCrS5 | 240X280 | 70 ROUND | 3.84 TO 3.87 | MUKAND SUMI SPECIAL STEEL LIMI |  | L | 0.170 | 0.252 | 1.280 | 0.017 | 0.021 | 0.021 | 0.006 | 1.001 | 0.014 | 0.024 | 86 | 0.000 | 20 | 0.0018 | 0 | 0.0040 | 0.0000 | 0.0003 | 0.0030 | 0.0019 | 0.0037 | 0.0000 | 0.0008 | 0.0002 | 0.0000 | 0.0004 | 0.0001 | 0.0000 | 0.0002 | [10 empty] | 0.00 | 0.00 | 0.00 | 2.00 | 20.00 | 90.00
200839 | 2025-02-12 | 2025-02-12 | 1085 | 16MnCrS5 | 240X280 | 165 RCS | 3.20 TO 3.25 | MUKAND SUMI SPECIAL STEEL LIMI |  | L+1 | 0.168 | 0.214 | 1.237 | 0.021 | 0.021 | 0.024 | 0.007 | 1.012 | 0.013 | 0.019 | 74 | 0.000 | 8 | 0.0023 | 0 | 0.0039 | 0.0000 | 0.0005 | 0.0029 | 0.0016 | 0.0036 | 0.0000 | 0.0008 | 0.0000 | 0.0000 | 0.0004 | 0.0001 | 0.0000 | 0.0001 | [10 empty] | 0.00 | 0.00 | 0.00 | 2.00 | 20.00 | 90.00
200840 | 2025-02-12 | 2025-02-12 | 00706 | ER80SB2 | 160X160 | ***** | 11.80 TO 11.90 | MUKAND SUMI SPECIAL STEEL LIMI |  | L | 0.081 | 0.422 | 0.457 | 0.013 | 0.004 | 0.023 | 0.424 | 1.269 | 0.017 | 0.007 | 68 | 0.001 | 24 | 0.0016 | 0 | 0.0025 | 0.0009 | 0.0005 | 0.0029 | 0.0022 | 0.0024 | 0.0012 | 0.0014 | 0.0001 | 0.0000 | 0.0004 | 0.0003 | 0.0000 | 0.0000 | [10 empty] | 0.00 | 0.00 | 0.00 | 0.00 | 0.00 | 70.00
200841 | 2025-02-12 | 2025-02-12 | 1085 | 16MnCrS5 | 240X280 | 165 RCS | 3.20 TO 3.25 | MUKAND SUMI SPECIAL STEEL LIMI |  | L+2 | 0.163 | 0.227 | 1.225 | 0.015 | 0.021 | 0.023 | 0.009 | 1.005 | 0.014 | 0.026 | 71 | 0.000 | 11 | 0.0023 | 1 | 0.0037 | 0.0000 | 0.0004 | 0.0030 | 0.0017 | 0.0032 | 0.0000 | 0.0008 | 0.0000 | 0.0000 | 0.0004 | 0.0001 | 0.0000 | 0.0002 | [10 empty] | 0.00 | 0.00 | 0.00 | 2.00 | 20.00 | 90.00
200842 | 2025-02-12 | 2025-02-12 | 00706 | ER80SB2 | 160X160 | ***** | 11.80 TO 11.90 | MUKAND SUMI SPECIAL STEEL LIMI |  | L+1 | 0.081 | 0.444 | 0.456 | 0.013 | 0.004 | 0.023 | 0.429 | 1.260 | 0.017 | 0.007 | 85 | 0.001 | 31 | 0.0017 | 0 | 0.0025 | 0.0010 | 0.0004 | 0.0029 | 0.0021 | 0.0021 | 0.0004 | 0.0014 | 0.0000 | 0.0000 | 0.0004 | 0.0003 | 0.0000 | 0.0000 | [10 empty] | 0.00 | 0.00 | 0.00 | 0.00 | 0.00 | 70.00
200843 | 2025-02-12 | 2025-02-12 | 1248 | 16MnCr5 | 240X280 | 38 DIA | 4.03 TO 4.06 | KALYANI STEELS LTD, GURGAON | PS 3044 ISSUE 14 DT:05.06.2009 | L | 0.166 | 0.205 | 1.175 | 0.018 | 0.007 | 0.024 | 0.008 | 1.057 | 0.014 | 0.025 | 75 | 0.000 | 21 | 0.0026 | 1 | 0.0037 | 0.0000 | 0.0004 | 0.0032 | 0.0016 | 0.0034 | 0.0000 | 0.0010 | 0.0008 | 0.0000 | 0.0004 | 0.0002 | 0.0000 | 0.0002 | [10 empty] | 0.00 | 0.00 | 0.00 | 0.00 | 0.00 | 0.00
200844 | 2025-02-12 | 2025-02-12 | 1248 | 16MnCr5 | 240X280 | 125 RCS | 3.02 TO 3.05/4.07 TO 4.10 | SMITA STEELS ROLLING MILLS |  | L+1 | 0.178 | 0.186 | 1.182 | 0.016 | 0.010 | 0.021 | 0.008 | 1.044 | 0.014 | 0.028 | 87 | 0.000 | 16 | 0.0022 | 0 | 0.0036 | 0.0000 | 0.0004 | 0.0031 | 0.0016 | 0.0034 | 0.0000 | 0.0010 | 0.0006 | 0.0000 | 0.0004 | 0.0002 | 0.0000 | 0.0002 | [10 empty] | 0.00 | 0.00 | 0.00 | 0.00 | 0.00 | 0.00
200845 | 2025-02-12 | 2025-02-12 | 716 | SAE52100 | 160X160 | 36 DIA | 2.40 TO 2.45 | PUSHP RINGS PRIVATE LIMITED | M/S NATIONAL ENGG. INDUSTRIES LTD REPORT | L | 0.953 | 0.242 | 0.394 | 0.013 | 0.002 | 0.028 | 0.008 | 1.483 | 0.007 | 0.012 | 58 | 0.000 | 2 | 0.0021 | 2 | 0.0024 | 0.0009 | 0.0003 | 0.0000 | 0.0000 | 0.0049 | 0.0000 | 0.0016 | 0.0000 | 0.0000 | 0.0008 | 0.0001 | 0.0000 | 0.0000 | [10 empty] | 0.00 | 0.00 | 0.00 | 0.00 | 15.00 | 80.00
200846 | 2025-02-12 | 2025-02-12 | 1248 | 16MnCr5 | 240X280 | 125 RCS | 3.34 TO 3.37 | SMITA STEELS ROLLING MILLS | PS 3044 ISSUE 14 DT:05.06.2009 | L+2 | 0.173 | 0.200 | 1.160 | 0.013 | 0.006 | 0.022 | 0.007 | 1.050 | 0.014 | 0.025 | 79 | 0.000 | 16 | 0.0022 | 0 | 0.0035 | 0.0000 | 0.0004 | 0.0029 | 0.0014 | 0.0041 | 0.0000 | 0.0009 | 0.0002 | 0.0000 | 0.0004 | 0.0001 | 0.0000 | 0.0002 | [10 empty] | 0.00 | 0.00 | 0.00 | 0.00 | 0.00 | 0.00
200847 | 2025-02-12 | 2025-02-12 | 716 | SAE52100 | 160X160 | 36 DIA | 2.40 TO 2.45 | PUSHP RINGS PRIVATE LIMITED | M/S NATIONAL ENGG. INDUSTRIES LTD REPORT | L+1 | 0.963 | 0.239 | 0.399 | 0.013 | 0.003 | 0.026 | 0.011 | 1.488 | 0.006 | 0.010 | 63 | 0.000 | 5 | 0.0018 | 0 | 0.0021 | 0.0009 | 0.0003 | 0.0000 | 0.0000 | 0.0047 | 0.0000 | 0.0016 | 0.0000 | 0.0000 | 0.0008 | 0.0000 | 0.0000 | 0.0000 | [10 empty] | 0.00 | 0.00 | 0.00 | 0.00 | 15.00 | 80.00
200848 | 2025-02-12 | 2025-02-13 | 716 | SAE52100 | 160X160 | 36 DIA | 2.40 TO 2.45 | PUSHP RINGS PRIVATE LIMITED |  | L+2 | 0.953 | 0.257 | 0.406 | 0.016 | 0.003 | 0.027 | 0.008 | 1.457 | 0.008 | 0.010 | 61 | 0.000 | 0 | 0.0024 | 2 | 0.0021 | 0.0009 | 0.0004 | 0.0000 | 0.0000 | 0.0051 | 0.0000 | 0.0019 | 0.0000 | 0.0007 | 0.0009 | 0.0000 | 0.0000 | 0.0002 | [10 empty] | 0.00 | 0.00 | 0.00 | 0.00 | 15.00 | 80.00
200849 | 2025-02-12 | 2025-02-12 | 2244 | CMA1 | 240X280 | 90 ROUND | 4.15 TO 4.20 | BHARAT FORGE LTD | 4728, REV NO 0, 22.3.22 | L | 0.373 | 0.574 | 1.403 | 0.017 | 0.053 | 0.015 | 0.010 | 0.183 | 0.014 | 0.012 | 115 | 0.001 | 13 | 0.0096 | 0 | 0.1422 | 0.0000 | 0.0003 | 0.0030 | 0.0014 | 0.0011 | 0.0000 | 0.0005 | 0.0000 | 0.0000 | 0.0003 | 0.0000 | 0.0000 | 0.0002 | [10 empty] | 0.00 | 0.00 | 130.00 | 2.00 | 20.00 | 200.00
200850 | 2025-02-12 | 2025-02-14 | 2244 | CMA1 | 240X280 | 90 ROUND | 4.15 TO 4.20 | BHARAT FORGE LTD | 4728, REV NO 0, 22.3.22 | L+1 | 0.392 | 0.572 | 1.388 | 0.019 | 0.057 | 0.019 | 0.006 | 0.177 | 0.013 | 0.010 | 142 | 0.000 | 7 | 0.0070 | 1 | 0.1433 | 0.0000 | 0.0003 | 0.0031 | 0.0010 | 0.0013 | 0.0000 | 0.0010 | 0.0000 | 0.0000 | 0.0003 | 0.0000 | 0.0000 | 0.0003 | [10 empty] | 0.00 | 0.00 | 130.00 | 2.00 | 20.00 | 200.00
200851 | 2025-02-12 | 2025-02-12 | 00031 | SCM420H | 180X180 | ***** | 7.50 TO 7.55 | MUKAND SUMI SPECIAL STEEL LIMI |  | L | 0.196 | 0.164 | 0.742 | 0.016 | 0.021 | 0.027 | 0.172 | 1.041 | 0.014 | 0.024 | 45 | 0.000 | 11 | 0.0017 | 0 | 0.0033 | 0.0002 | 0.0004 | 0.0029 | 0.0015 | 0.0029 | 0.0000 | 0.0011 | 0.0001 | 0.0000 | 0.0004 | 0.0002 | 0.0000 | 0.0001 | [10 empty] | 0.00 | 0.00 | 0.00 | 0.00 | 16.00 | 90.00
200852 | 2025-02-12 | 2025-02-12 | 2244 | CMA1 | 240X280 | 90 ROUND | 4.15 TO 4.20 | BHARAT FORGE LTD | 4728, REV NO 0, 22.3.22 | L+2 | 0.379 | 0.548 | 1.374 | 0.015 | 0.055 | 0.017 | 0.007 | 0.172 | 0.013 | 0.013 | 102 | 0.000 | 13 | 0.0085 | 0 | 0.1421 | 0.0000 | 0.0002 | 0.0028 | 0.0012 | 0.0011 | 0.0000 | 0.0005 | 0.0001 | 0.0000 | 0.0003 | 0.0000 | 0.0000 | 0.0002 | [10 empty] | 0.00 | 0.00 | 130.00 | 2.00 | 20.00 | 200.00
200853 | 2025-02-12 | 2025-02-12 | 00031 | SCM420H | 180X180 | ***** | 7.50 TO 7.55 | MUKAND SUMI SPECIAL STEEL LIMI |  | L+1 | 0.195 | 0.163 | 0.761 | 0.013 | 0.023 | 0.020 | 0.176 | 1.020 | 0.014 | 0.024 | 70 | 0.000 | 6 | 0.0024 | 0 | 0.0033 | 0.0001 | 0.0004 | 0.0029 | 0.0014 | 0.0034 | 0.0000 | 0.0009 | 0.0002 | 0.0000 | 0.0005 | 0.0001 | 0.0000 | 0.0000 | [10 empty] | 0.00 | 0.00 | 0.00 | 0.00 | 16.00 | 90.00
200854 | 2025-02-12 | 2025-02-12 | 00031 | SCM420H | 180X180 | ***** | 7.50 TO 7.55 | MUKAND SUMI SPECIAL STEEL LIMI |  | L+2 | 0.194 | 0.164 | 0.761 | 0.013 | 0.023 | 0.021 | 0.176 | 1.022 | 0.014 | 0.025 | 70 | 0.000 | 8 | 0.0025 | 0 | 0.0033 | 0.0002 | 0.0004 | 0.0028 | 0.0014 | 0.0033 | 0.0000 | 0.0010 | 0.0000 | 0.0000 | 0.0004 | 0.0001 | 0.0000 | 0.0000 | [10 empty] | 0.00 | 0.00 | 0.00 | 0.00 | 16.00 | 90.00
200855 | 2025-02-12 | 2025-02-12 | 1337 | 44MnSiVS6 | 240X280 | 95 ROUND | 4.00 TO 4.04 | BHARAT FORGE LTD | 320M ONLY | L | 0.455 | 0.625 | 1.485 | 0.014 | 0.035 | 0.015 | 0.021 | 0.216 | 0.014 | 0.012 | 132 | 0.001 | 17 | 0.0127 | 1 | 0.1409 | 0.0000 | 0.0003 | 0.0032 | 0.0012 | 0.0014 | 0.0000 | 0.0010 | 0.0000 | 0.0000 | 0.0003 | 0.0000 | 0.0000 | 0.0003 | [10 empty] | 0.00 | 0.00 | 140.00 | 2.00 | 18.00 | 200.00
200856 | 2025-02-12 | 2025-02-12 | 1337 | 44MnSiVS6 | 240X280 | 95 ROUND | 4.00 TO 4.04 | BHARAT FORGE LTD |  | L+1 | 0.454 | 0.613 | 1.450 | 0.015 | 0.037 | 0.020 | 0.025 | 0.222 | 0.014 | 0.011 | 145 | 0.001 | 18 | 0.0124 | 2 | 0.1391 | 0.0000 | 0.0004 | 0.0032 | 0.0013 | 0.0015 | 0.0000 | 0.0007 | 0.0002 | 0.0000 | 0.0003 | 0.0001 | 0.0000 | 0.0004 | [10 empty] | 0.00 | 0.00 | 140.00 | 2.00 | 18.00 | 200.00
200857 | 2025-02-12 | 2025-02-12 | 1337 | 44MnSiVS6 | 240X280 | 95 ROUND | 4.00 TO 4.04 | BHARAT FORGE LTD |  | L+2 | 0.435 | 0.621 | 1.438 | 0.019 | 0.038 | 0.018 | 0.023 | 0.218 | 0.018 | 0.016 | 136 | 0.001 | 14 | 0.0142 | 1 | 0.1346 | 0.0000 | 0.0004 | 0.0031 | 0.0012 | 0.0014 | 0.0000 | 0.0008 | 0.0001 | 0.0000 | 0.0003 | 0.0000 | 0.0000 | 0.0003 | [10 empty] | 0.00 | 0.00 | 140.00 | 2.00 | 18.00 | 200.00
200858 | 2025-02-12 | 2025-02-12 | A19 | ER70S2 | 180X180 | ***** | 7.50 TO 7.55 | MUKAND SUMI SPECIAL STEEL LIMI |  | L | 0.065 | 0.452 | 1.141 | 0.013 | 0.003 | 0.026 | 0.011 | 0.097 | 0.016 | 0.085 | 67 | 0.001 | 13 | 0.0543 | 3 | 0.0043 | 0.0005 | 0.0002 | 0.0033 | 0.0017 | 0.0007 | 0.0000 | 0.0013 | 0.0008 | 0.0263 | 0.0005 | 0.0001 | 0.0000 | 0.0005 | [10 empty] | 0.00 | 0.00 | 0.00 | 0.00 | 0.00 | 0.00
200859 | 2025-02-12 | 2025-02-12 | A19 | ER70S2 | 180X180 | ***** | 7.50 TO 7.55 | MUKAND SUMI SPECIAL STEEL LIMI |  | L+1 | 0.045 | 0.428 | 1.162 | 0.015 | 0.006 | 0.020 | 0.007 | 0.075 | 0.015 | 0.089 | 82 | 0.001 | 13 | 0.0552 | 2 | 0.0045 | 0.0004 | 0.0003 | 0.0034 | 0.0019 | 0.0005 | 0.0000 | 0.0012 | 0.0021 | 0.0248 | 0.0005 | 0.0001 | 0.0000 | 0.0005 | [10 empty] | 0.00 | 0.00 | 0.00 | 0.00 | 0.00 | 0.00
200860 | 2025-02-12 | 2025-02-12 | 00393 | SCM435BF | 240X280 | 180 RCS | 3.85 TO 3.90 | MUKAND SUMI SPECIAL STEEL LIMI |  | L | 0.335 | 0.197 | 0.653 | 0.013 | 0.007 | 0.020 | 0.152 | 0.864 | 0.014 | 0.024 | 72 | 0.000 | 10 | 0.0027 | 0 | 0.0024 | 0.0006 | 0.0004 | 0.0031 | 0.0011 | 0.0029 | 0.0000 | 0.0015 | 0.0003 | 0.0000 | 0.0005 | 0.0001 | 0.0000 | 0.0002 | [10 empty] | 0.00 | 0.00 | 0.00 | 0.00 | 0.00 | 0.00
200861 | 2025-02-12 | 2025-02-12 | 00393 | SCM435BF | 240X280 | 180 RCS | 3.85 TO 3.90 | MUKAND SUMI SPECIAL STEEL LIMI |  | L+1 | 0.328 | 0.173 | 0.665 | 0.014 | 0.003 | 0.017 | 0.151 | 0.873 | 0.014 | 0.020 | 58 | 0.000 | 11 | 0.0019 | 0 | 0.0026 | 0.0006 | 0.0003 | 0.0030 | 0.0012 | 0.0029 | 0.0000 | 0.0016 | 0.0002 | 0.0000 | 0.0006 | 0.0001 | 0.0000 | 0.0002 | [10 empty] | 0.00 | 0.00 | 0.00 | 0.00 | 0.00 | 0.00
200862 | 2025-02-12 | 2025-02-13 | SNA1 | JIS-S35C | 180X180 | ***** | 7.50 TO 7.55 | MUKAND SUMI SPECIAL STEEL LIMI |  | L | 0.335 | 0.185 | 0.756 | 0.015 | 0.018 | 0.012 | 0.004 | 0.126 | 0.012 | 0.022 | 57 | 0.000 | 13 | 0.0012 | 0 | 0.0022 | 0.0003 | 0.0000 | 0.0030 | 0.0004 | 0.0005 | 0.0000 | 0.0013 | 0.0013 | 0.0000 | 0.0006 | 0.0000 | 0.0000 | 0.0002 | [10 empty] | 0.00 | 0.00 | 0.00 | 0.00 | 0.00 | 0.00
200863 | 2025-02-12 | 2025-02-13 | 1337 | 44MnSiVS6 | 240X280 | 95 ROUND | 4.00 TO 4.04 | BHARAT FORGE LTD |  | L | 0.452 | 0.637 | 1.457 | 0.026 | 0.036 | 0.013 | 0.023 | 0.220 | 0.014 | 0.013 | 156 | 0.001 | 13 | 0.0120 | 0 | 0.1399 | 0.0000 | 0.0003 | 0.0034 | 0.0016 | 0.0009 | 0.0000 | 0.0010 | 0.0004 | 0.0000 | 0.0003 | 0.0000 | 0.0000 | 0.0005 | [10 empty] | 0.00 | 0.00 | 140.00 | 2.00 | 18.00 | 200.00
200864 | 2025-02-12 | 2025-02-13 | SNA1 | JIS-S35C | 180X180 | ***** | 11.95 TO 12.00 | MUKAND SUMI SPECIAL STEEL LIMI |  | L+1 | 0.360 | 0.212 | 0.775 | 0.014 | 0.016 | 0.012 | 0.004 | 0.122 | 0.012 | 0.024 | 76 | 0.000 | 12 | 0.0018 | 0 | 0.0027 | 0.0003 | 0.0000 | 0.0030 | 0.0004 | 0.0005 | 0.0000 | 0.0013 | 0.0002 | 0.0000 | 0.0006 | 0.0000 | 0.0000 | 0.0002 | [10 empty] | 0.00 | 0.00 | 0.00 | 0.00 | 0.00 | 0.00
200865 | 2025-02-12 | 2025-02-13 | SNA1 | JIS-S35C | 180X180 | ***** | 11.95 TO 12.00 | MUKAND SUMI SPECIAL STEEL LIMI |  | L+2 | 0.367 | 0.213 | 0.774 | 0.015 | 0.019 | 0.012 | 0.004 | 0.123 | 0.011 | 0.025 | 79 | 0.000 | 12 | 0.0017 | 0 | 0.0020 | 0.0005 | 0.0000 | 0.0029 | 0.0003 | 0.0002 | 0.0000 | 0.0012 | 0.0000 | 0.0000 | 0.0006 | 0.0000 | 0.0000 | 0.0001 | [10 empty] | 0.00 | 0.00 | 0.00 | 0.00 | 0.00 | 0.00
200866 | 2025-02-12 | 2025-02-13 | 1337 | 44MnSiVS6 | 240X280 | 95 ROUND | 4.00 TO 4.04 | BHARAT FORGE LTD |  | L+1 | 0.456 | 0.667 | 1.448 | 0.018 | 0.036 | 0.015 | 0.026 | 0.211 | 0.014 | 0.013 | 170 | 0.001 | 13 | 0.0157 | 2 | 0.1381 | 0.0000 | 0.0004 | 0.0031 | 0.0013 | 0.0016 | 0.0000 | 0.0008 | 0.0000 | 0.0000 | 0.0003 | 0.0000 | 0.0000 | 0.0003 | [10 empty] | 0.00 | 0.00 | 140.00 | 2.00 | 18.00 | 200.00
200867 | 2025-02-12 | 2025-02-13 | 1337 | 44MnSiVS6 | 240X280 | 95 ROUND | 4.00 TO 4.04 | BHARAT FORGE LTD |  | L+2 | 0.440 | 0.667 | 1.470 | 0.016 | 0.029 | 0.018 | 0.025 | 0.212 | 0.020 | 0.014 | 155 | 0.001 | 11 | 0.0124 | 3 | 0.1408 | 0.0000 | 0.0003 | 0.0032 | 0.0015 | 0.0014 | 0.0000 | 0.0007 | 0.0000 | 0.0000 | 0.0003 | 0.0000 | 0.0000 | 0.0004 | [10 empty] | 0.00 | 0.00 | 140.00 | 2.00 | 18.00 | 200.00
200868 | 2025-02-12 | 2025-02-13 | C2RT | SAE 1010 | 180X180 | ***** | 7.50 TO 7.55 | MUKAND SUMI SPECIAL STEEL LIMI | NO SOL | L | 0.100 | 0.053 | 0.326 | 0.008 | 0.005 | 0.014 | 0.004 | 0.031 | 0.014 | 0.039 | 76 | 0.000 | 32 | 0.0006 | 0 | 0.0008 | 0.0014 | 0.0000 | 0.0031 | 0.0000 | 0.0000 | 0.0004 | 0.0017 | 0.0019 | 0.0000 | 0.0008 | 0.0000 | 0.0000 | 0.0002 | [10 empty] | 0.00 | 0.00 | 0.00 | 0.00 | 0.00 | 0.00
200869 | 2025-02-12 | 2025-02-13 | C2RT | SAE 1010 | 180X180 | ***** | 7.50 TO 7.55 | MUKAND SUMI SPECIAL STEEL LIMI | NO SOL | L+1 | 0.089 | 0.039 | 0.328 | 0.009 | 0.010 | 0.013 | 0.007 | 0.033 | 0.013 | 0.032 | 69 | 0.000 | 34 | 0.0006 | 0 | 0.0010 | 0.0012 | 0.0000 | 0.0030 | 0.0002 | 0.0000 | 0.0008 | 0.0016 | 0.0019 | 0.0000 | 0.0009 | 0.0000 | 0.0000 | 0.0002 | [10 empty] | 0.00 | 0.00 | 0.00 | 0.00 | 0.00 | 0.00
200870 | 2025-02-12 | 2025-02-13 | 1337 | 44MnSiVS6 | 240X280 | 85 ROUND | 4.20 TO 4.23 | BHARAT FORGE LTD | 4590, REV NO 0, 29.8.19 | L | 0.437 | 0.651 | 1.449 | 0.016 | 0.031 | 0.019 | 0.027 | 0.214 | 0.015 | 0.018 | 143 | 0.001 | 8 | 0.0126 | 3 | 0.1452 | 0.0000 | 0.0003 | 0.0033 | 0.0013 | 0.0013 | 0.0000 | 0.0007 | 0.0003 | 0.0000 | 0.0003 | 0.0001 | 0.0000 | 0.0003 | [10 empty] | 0.00 | 0.00 | 140.00 | 2.00 | 18.00 | 200.00
200871 | 2025-02-12 | 2025-02-13 | C2RT | SAE 1010 | 180X180 | ***** | 7.50 TO 7.55 | MUKAND SUMI SPECIAL STEEL LIMI | NO SOL | L+2 | 0.086 | 0.055 | 0.317 | 0.011 | 0.006 | 0.013 | 0.005 | 0.037 | 0.012 | 0.040 | 73 | 0.000 | 36 | 0.0011 | 0 | 0.0018 | 0.0012 | 0.0000 | 0.0030 | 0.0002 | 0.0000 | 0.0005 | 0.0016 | 0.0015 | 0.0000 | 0.0009 | 0.0000 | 0.0000 | 0.0001 | [10 empty] | 0.00 | 0.00 | 0.00 | 0.00 | 0.00 | 0.00
200872 | 2025-02-13 | 2025-02-13 | 1337 | 44MnSiVS6 | 240X280 | 85 ROUND | 4.20 TO 4.23 | BHARAT FORGE LTD | 4590, REV NO 0, 29.8.19 | L+1 | 0.439 | 0.639 | 1.465 | 0.017 | 0.035 | 0.023 | 0.025 | 0.212 | 0.015 | 0.013 | 140 | 0.001 | 9 | 0.0144 | 0 | 0.1463 | 0.0000 | 0.0004 | 0.0032 | 0.0014 | 0.0019 | 0.0000 | 0.0008 | 0.0000 | 0.0000 | 0.0003 | 0.0001 | 0.0000 | 0.0004 | [10 empty] | 0.00 | 0.00 | 140.00 | 2.00 | 18.00 | 200.00
200873 | 2025-02-13 | 2025-02-13 | 1337 | 44MnSiVS6 | 240X280 | 85 ROUND | 4.20 TO 4.23 | BHARAT FORGE LTD |  | L+2 | 0.448 | 0.643 | 1.447 | 0.016 | 0.030 | 0.019 | 0.021 | 0.211 | 0.014 | 0.014 | 138 | 0.001 | 10 | 0.0137 | 3 | 0.1412 | 0.0000 | 0.0004 | 0.0033 | 0.0014 | 0.0011 | 0.0000 | 0.0008 | 0.0002 | 0.0000 | 0.0003 | 0.0000 | 0.0000 | 0.0004 | [10 empty] | 0.00 | 0.00 | 140.00 | 2.00 | 18.00 | 200.00
200874 | 2025-02-13 | 2025-02-13 | 00134 | 41Cr4 | 180X180 | ***** | 11.80 TO 11.90 | MUKAND SUMI SPECIAL STEEL LIMI | NO SOL | L | 0.426 | 0.195 | 0.842 | 0.017 | 0.021 | 0.022 | 0.007 | 1.136 | 0.014 | 0.025 | 95 | 0.000 | 10 | 0.0017 | 0 | 0.0032 | 0.0000 | 0.0004 | 0.0032 | 0.0013 | 0.0032 | 0.0000 | 0.0014 | 0.0003 | 0.0000 | 0.0006 | 0.0001 | 0.0000 | 0.0003 | [10 empty] | 0.00 | 0.00 | 0.00 | 0.00 | 0.00 | 0.00
200875 | 2025-02-13 | 2025-02-13 | 00134 | 41Cr4 | 180X180 | ***** | 11.80 TO 11.90 | MUKAND SUMI SPECIAL STEEL LIMI | NO SOL | L+1 | 0.426 | 0.201 | 0.844 | 0.014 | 0.023 | 0.020 | 0.007 | 1.119 | 0.014 | 0.025 | 85 | 0.000 | 12 | 0.0015 | 0 | 0.0029 | 0.0000 | 0.0004 | 0.0032 | 0.0011 | 0.0034 | 0.0000 | 0.0014 | 0.0005 | 0.0000 | 0.0006 | 0.0000 | 0.0000 | 0.0003 | [10 empty] | 0.00 | 0.00 | 0.00 | 0.00 | 0.00 | 0.00
200876 | 2025-02-13 | 2025-02-13 | 2254 | SAE 1538MV | 240X280 | ***** | 3.64 TO 3.68 | SAARLOHA ADVANCED MATERIALS PV | 4753, REV NO 1, 07.11.22 * | L | 0.377 | 0.595 | 1.439 | 0.016 | 0.055 | 0.015 | 0.040 | 0.191 | 0.015 | 0.013 | 139 | 0.001 | 14 | 0.0090 | 0 | 0.0977 | 0.0000 | 0.0003 | 0.0032 | 0.0015 | 0.0008 | 0.0000 | 0.0009 | 0.0004 | 0.0000 | 0.0003 | 0.0000 | 0.0000 | 0.0004 | [10 empty] | 0.00 | 0.00 | 130.00 | 2.00 | 20.00 | 170.00
200877 | 2025-02-13 | 2025-02-13 | 00134 | 41Cr4 | 180X180 | ***** | 11.80 TO 11.90 | MUKAND SUMI SPECIAL STEEL LIMI | NO SOL | L+2 | 0.435 | 0.215 | 0.856 | 0.016 | 0.019 | 0.020 | 0.006 | 1.135 | 0.013 | 0.024 | 93 | 0.000 | 8 | 0.0022 | 0 | 0.0037 | 0.0000 | 0.0005 | 0.0031 | 0.0012 | 0.0031 | 0.0000 | 0.0013 | 0.0002 | 0.0000 | 0.0006 | 0.0001 | 0.0000 | 0.0002 | [10 empty] | 0.00 | 0.00 | 0.00 | 0.00 | 0.00 | 0.00
200878 | 2025-02-13 | 2025-02-13 | 2254 | SAE 1538MV | 240X280 | ***** | 3.64 TO 3.68 | SAARLOHA ADVANCED MATERIALS PV | 4753, REV NO 1, 07.11.22 * | L+1 | 0.383 | 0.618 | 1.394 | 0.014 | 0.053 | 0.015 | 0.041 | 0.171 | 0.015 | 0.015 | 140 | 0.001 | 12 | 0.0078 | 0 | 0.1069 | 0.0000 | 0.0003 | 0.0033 | 0.0017 | 0.0007 | 0.0000 | 0.0009 | 0.0003 | 0.0000 | 0.0000 | 0.0000 | 0.0000 | 0.0004 | [10 empty] | 0.00 | 0.00 | 130.00 | 2.00 | 20.00 | 170.00
200879 | 2025-02-13 | 2025-02-13 | 2254 | SAE 1538MV | 240X280 | ***** | 3.64 TO 3.68 | SAARLOHA ADVANCED MATERIALS PV | 4753, REV NO 1, 07.11.22 * | L+2 | 0.377 | 0.568 | 1.429 | 0.014 | 0.051 | 0.016 | 0.037 | 0.152 | 0.015 | 0.012 | 142 | 0.001 | 15 | 0.0074 | 0 | 0.1074 | 0.0000 | 0.0003 | 0.0032 | 0.0018 | 0.0011 | 0.0000 | 0.0008 | 0.0004 | 0.0000 | 0.0001 | 0.0000 | 0.0000 | 0.0003 | [10 empty] | 0.00 | 0.00 | 130.00 | 2.00 | 20.00 | 170.00
200880 | 2025-02-13 | 2025-02-13 | 2327 | 20MnCr5 HH | 180X180 | ***** | 11.80 TO 11.90 | MUKAND SUMI SPECIAL STEEL LIMI | NO SOL | L | 0.211 | 0.273 | 1.309 | 0.014 | 0.017 | 0.021 | 0.007 | 1.258 | 0.018 | 0.024 | 108 | 0.001 | 12 | 0.0035 | 3 | 0.0046 | 0.0000 | 0.0007 | 0.0035 | 0.0022 | 0.0046 | 0.0000 | 0.0012 | 0.0006 | 0.0000 | 0.0004 | 0.0002 | 0.0000 | 0.0004 | [10 empty] | 0.00 | 0.00 | 90.00 | 2.00 | 25.00 | 150.00
200881 | 2025-02-13 | 2025-02-13 | 2327 | 20MnCr5 HH | 180X180 | ***** | 11.80 TO 11.90 | MUKAND SUMI SPECIAL STEEL LIMI | NO SOL | L+1 | 0.195 | 0.253 | 1.316 | 0.018 | 0.017 | 0.022 | 0.006 | 1.236 | 0.016 | 0.023 | 102 | 0.001 | 11 | 0.0025 | 1 | 0.0041 | 0.0000 | 0.0006 | 0.0036 | 0.0024 | 0.0041 | 0.0000 | 0.0011 | 0.0013 | 0.0000 | 0.0004 | 0.0002 | 0.0000 | 0.0004 | [10 empty] | 0.00 | 0.00 | 90.00 | 2.00 | 25.00 | 150.00
200882 | 2025-02-13 | 2025-02-13 | 1917 | SCM435H | 240X280 | 70 ROUND | 3.88 TO 3.91 | MUKAND SUMI SPECIAL STEEL LIMI | 3.10M | L | 0.358 | 0.200 | 0.828 | 0.017 | 0.021 | 0.029 | 0.212 | 1.063 | 0.016 | 0.022 | 68 | 0.000 | 12 | 0.0018 | 1 | 0.0028 | 0.0000 | 0.0005 | 0.0032 | 0.0017 | 0.0029 | 0.0000 | 0.0014 | 0.0002 | 0.0000 | 0.0004 | 0.0001 | 0.0000 | 0.0001 | [10 empty] | 0.00 | 0.00 | 0.00 | 2.00 | 15.00 | 90.00
200883 | 2025-02-13 | 2025-02-13 | 2327 | 20MnCr5 HH | 180X180 | ***** | 11.80 TO 11.90 | MUKAND SUMI SPECIAL STEEL LIMI | NO SOL | L+2 | 0.210 | 0.262 | 1.296 | 0.013 | 0.021 | 0.022 | 0.008 | 1.281 | 0.016 | 0.031 | 113 | 0.001 | 12 | 0.0025 | 1 | 0.0039 | 0.0000 | 0.0006 | 0.0034 | 0.0020 | 0.0051 | 0.0000 | 0.0010 | 0.0001 | 0.0000 | 0.0004 | 0.0002 | 0.0000 | 0.0004 | [10 empty] | 0.00 | 0.00 | 90.00 | 2.00 | 25.00 | 150.00
200884 | 2025-02-13 | 2025-02-13 | 1917 | SCM435H | 240X280 | 70 ROUND | 3.88 TO 3.91 | MUKAND SUMI SPECIAL STEEL LIMI | 3.10M | L+1 | 0.355 | 0.202 | 0.820 | 0.013 | 0.019 | 0.025 | 0.219 | 1.088 | 0.015 | 0.024 | 78 | 0.000 | 10 | 0.0022 | 0 | 0.0029 | 0.0000 | 0.0005 | 0.0032 | 0.0016 | 0.0030 | 0.0000 | 0.0012 | 0.0006 | 0.0000 | 0.0004 | 0.0001 | 0.0000 | 0.0000 | [10 empty] | 0.00 | 0.00 | 0.00 | 2.00 | 15.00 | 90.00
200885 | 2025-02-13 | 2025-02-13 | 1917 | SCM435H | 240X280 | 70 ROUND | 3.88 TO 3.91 | MUKAND SUMI SPECIAL STEEL LIMI | 3.10M | L+2 | 0.352 | 0.223 | 0.838 | 0.016 | 0.021 | 0.020 | 0.216 | 1.063 | 0.016 | 0.030 | 82 | 0.000 | 10 | 0.0023 | 0 | 0.0046 | 0.0001 | 0.0005 | 0.0032 | 0.0015 | 0.0029 | 0.0000 | 0.0013 | 0.0000 | 0.0000 | 0.0004 | 0.0002 | 0.0000 | 0.0001 | [10 empty] | 0.00 | 0.00 | 0.00 | 2.00 | 15.00 | 90.00
200886 | 2025-02-13 | 2025-02-13 | 00082 | SAE 4140 | 180X180 | ***** | 7.50 TO 7.55 | MUKAND SUMI SPECIAL STEEL LIMI | NO SOL | L | 0.394 | 0.192 | 0.807 | 0.015 | 0.004 | 0.021 | 0.161 | 1.017 | 0.015 | 0.023 | 70 | 0.000 | 15 | 0.0023 | 0 | 0.0038 | 0.0003 | 0.0005 | 0.0031 | 0.0013 | 0.0035 | 0.0000 | 0.0015 | 0.0006 | 0.0000 | 0.0004 | 0.0001 | 0.0000 | 0.0001 | [10 empty] | 0.00 | 0.00 | 0.00 | 2.00 | 15.00 | 90.00
200887 | 2025-02-13 | 2025-02-13 | 1655 | 20MnCr5 HH | 240X280 | 70 ROUND | 3.84 TO 3.87 | KALYANI TECHNOFORGE LTD RANJAN | 3.10M ONLY | L | 0.194 | 0.234 | 1.283 | 0.021 | 0.021 | 0.020 | 0.005 | 1.262 | 0.015 | 0.023 | 92 | 0.001 | 11 | 0.0022 | 1 | 0.0043 | 0.0000 | 0.0005 | 0.0034 | 0.0020 | 0.0047 | 0.0000 | 0.0010 | 0.0003 | 0.0000 | 0.0004 | 0.0002 | 0.0000 | 0.0004 | [10 empty] | 0.00 | 0.00 | 0.00 | 2.00 | 20.00 | 75.00
200888 | 2025-02-13 | 2025-02-13 | 00082 | SAE 4140 | 180X180 | ***** | 7.50 TO 7.55 | MUKAND SUMI SPECIAL STEEL LIMI | NO SOL | L+2 | 0.399 | 0.194 | 0.779 | 0.015 | 0.007 | 0.019 | 0.150 | 1.013 | 0.015 | 0.023 | 66 | 0.001 | 17 | 0.0020 | 0 | 0.0027 | 0.0002 | 0.0004 | 0.0032 | 0.0014 | 0.0032 | 0.0001 | 0.0014 | 0.0012 | 0.0000 | 0.0004 | 0.0001 | 0.0000 | 0.0001 | [10 empty] | 0.00 | 0.00 | 0.00 | 2.00 | 15.00 | 90.00
200889 | 2025-02-13 | 2025-02-13 | 00082 | SAE 4140 | 180X180 | ***** | 7.50 TO 7.55 | MUKAND SUMI SPECIAL STEEL LIMI | NO SOL | L+1 | 0.391 | 0.199 | 0.789 | 0.015 | 0.004 | 0.021 | 0.154 | 1.018 | 0.016 | 0.024 | 71 | 0.001 | 15 | 0.0026 | 0 | 0.0030 | 0.0001 | 0.0005 | 0.0032 | 0.0016 | 0.0038 | 0.0000 | 0.0015 | 0.0014 | 0.0000 | 0.0004 | 0.0001 | 0.0000 | 0.0001 | [10 empty] | 0.00 | 0.00 | 0.00 | 2.00 | 15.00 | 90.00
200890 | 2025-02-13 | 2025-02-13 | 1655 | 20MnCr5 HH | 240X280 | 70 ROUND | 3.84 TO 3.87 | KALYANI TECHNOFORGE LTD RANJAN | 3.10M ONLY | L+1 | 0.200 | 0.230 | 1.276 | 0.016 | 0.025 | 0.032 | 0.011 | 1.251 | 0.016 | 0.023 | 66 | 0.001 | 7 | 0.0025 | 0 | 0.0043 | 0.0000 | 0.0007 | 0.0034 | 0.0023 | 0.0049 | 0.0000 | 0.0011 | 0.0006 | 0.0000 | 0.0004 | 0.0002 | 0.0000 | 0.0003 | [10 empty] | 0.00 | 0.00 | 0.00 | 2.00 | 20.00 | 75.00
200891 | 2025-02-13 | 2025-02-13 | 1655 | 20MnCr5 HH | 240X280 | 70 ROUND | 3.84 TO 3.87 | KALYANI TECHNOFORGE LTD RANJAN | 3.10M ONLY | L+2 | 0.204 | 0.251 | 1.289 | 0.019 | 0.027 | 0.023 | 0.010 | 1.295 | 0.016 | 0.027 | 65 | 0.001 | 7 | 0.0025 | 0 | 0.0046 | 0.0000 | 0.0007 | 0.0034 | 0.0024 | 0.0054 | 0.0000 | 0.0011 | 0.0009 | 0.0000 | 0.0004 | 0.0002 | 0.0000 | 0.0005 | [10 empty] | 0.00 | 0.00 | 0.00 | 2.00 | 20.00 | 75.00
200892 | 2025-02-13 | 2025-02-13 | 00338 | CF53 | 180X180 | ***** | 11.80 TO 11.90 | MUKAND SUMI SPECIAL STEEL LIMI | NO SOL | L | 0.539 | 0.274 | 0.746 | 0.014 | 0.002 | 0.020 | 0.008 | 0.157 | 0.012 | 0.025 | 49 | 0.000 | 18 | 0.0026 | 1 | 0.0021 | 0.0002 | 0.0002 | 0.0029 | 0.0003 | 0.0005 | 0.0000 | 0.0013 | 0.0010 | 0.0000 | 0.0005 | 0.0000 | 0.0000 | 0.0000 | [10 empty] | 0.00 | 0.00 | 60.00 | 0.90 | 18.00 | 80.00
200893 | 2025-02-13 | 2025-02-13 | 00338 | CF53 | 180X180 | ***** | 11.80 TO 11.90 | MUKAND SUMI SPECIAL STEEL LIMI | NO SOL | L+1 | 0.540 | 0.280 | 0.771 | 0.016 | 0.003 | 0.026 | 0.008 | 0.161 | 0.013 | 0.026 | 59 | 0.000 | 17 | 0.0031 | 0 | 0.0021 | 0.0002 | 0.0002 | 0.0030 | 0.0004 | 0.0007 | 0.0000 | 0.0014 | 0.0006 | 0.0000 | 0.0006 | 0.0000 | 0.0000 | 0.0002 | [10 empty] | 0.00 | 0.00 | 60.00 | 0.90 | 18.00 | 80.00
200894 | 2025-02-13 | 2025-02-13 | 1470 | 20MnCr5 HH | 240X280 | 60 ROUND | 3.00 TO 3.05 | MUKAND SUMI SPECIAL STEEL LIMI | 2.55M ONLY | L | 0.206 | 0.215 | 1.273 | 0.018 | 0.022 | 0.034 | 0.009 | 1.167 | 0.017 | 0.025 | 80 | 0.001 | 10 | 0.0025 | 0 | 0.0044 | 0.0000 | 0.0006 | 0.0034 | 0.0023 | 0.0052 | 0.0000 | 0.0011 | 0.0012 | 0.0000 | 0.0004 | 0.0001 | 0.0000 | 0.0004 | [10 empty] | 0.00 | 0.00 | 0.00 | 2.70 | 25.00 | 90.00
200895 | 2025-02-13 | 2025-02-13 | 00338 | CF53 | 180X180 | ***** | 11.80 TO 11.90 | MUKAND SUMI SPECIAL STEEL LIMI | NO SOL | L+2 | 0.554 | 0.252 | 0.745 | 0.015 | 0.007 | 0.031 | 0.009 | 0.175 | 0.013 | 0.031 | 70 | 0.000 | 18 | 0.0025 | 1 | 0.0020 | 0.0002 | 0.0002 | 0.0031 | 0.0004 | 0.0009 | 0.0000 | 0.0014 | 0.0006 | 0.0000 | 0.0006 | 0.0000 | 0.0000 | 0.0001 | [10 empty] | 0.00 | 0.00 | 60.00 | 0.90 | 18.00 | 80.00
200896 | 2025-02-13 | 2025-02-13 | 1470 | 20MnCr5 HH | 240X280 | 60 ROUND | 3.00 TO 3.05 | MUKAND SUMI SPECIAL STEEL LIMI | 2.55M ONLY | L+1 | 0.202 | 0.227 | 1.194 | 0.018 | 0.023 | 0.026 | 0.009 | 1.164 | 0.016 | 0.027 | 70 | 0.001 | 8 | 0.0028 | 1 | 0.0039 | 0.0000 | 0.0006 | 0.0034 | 0.0020 | 0.0045 | 0.0000 | 0.0012 | 0.0009 | 0.0000 | 0.0004 | 0.0001 | 0.0000 | 0.0004 | [10 empty] | 0.00 | 0.00 | 0.00 | 2.70 | 25.00 | 90.00
200897 | 2025-02-13 | 2025-02-13 | 1470 | 20MnCr5 HH | 240X280 | 60 ROUND | 3.00 TO 3.05 | MUKAND SUMI SPECIAL STEEL LIMI | 2.55M ONLY | L+2 | 0.196 | 0.237 | 1.219 | 0.014 | 0.020 | 0.021 | 0.007 | 1.130 | 0.015 | 0.026 | 74 | 0.001 | 14 | 0.0026 | 0 | 0.0039 | 0.0000 | 0.0006 | 0.0035 | 0.0021 | 0.0047 | 0.0000 | 0.0012 | 0.0015 | 0.0000 | 0.0004 | 0.0001 | 0.0000 | 0.0004 | [10 empty] | 0.00 | 0.00 | 0.00 | 2.70 | 25.00 | 90.00
200898 | 2025-02-13 | 2025-02-13 | 00160 | 16MnCr5SAF | 180X180 | ***** | 11.80 TO 11.90 | MUKAND SUMI SPECIAL STEEL LIMI | NO SOL | L | 0.168 | 0.198 | 1.234 | 0.015 | 0.017 | 0.021 | 0.007 | 1.050 | 0.016 | 0.031 | 106 | 0.001 | 13 | 0.0015 | 0 | 0.0035 | 0.0000 | 0.0005 | 0.0035 | 0.0022 | 0.0039 | 0.0000 | 0.0012 | 0.0017 | 0.0000 | 0.0004 | 0.0001 | 0.0000 | 0.0005 | [10 empty] | 0.00 | 0.00 | 0.00 | 0.00 | 0.00 | 0.00
200899 | 2025-02-13 | 2025-02-13 | 00160 | 16MnCr5SAF | 180X180 | ***** | 11.80 TO 11.90 | MUKAND SUMI SPECIAL STEEL LIMI | NO SOL | L+1 | 0.171 | 0.203 | 1.235 | 0.013 | 0.015 | 0.027 | 0.009 | 1.027 | 0.016 | 0.028 | 116 | 0.001 | 21 | 0.0017 | 0 | 0.0036 | 0.0000 | 0.0005 | 0.0034 | 0.0019 | 0.0043 | 0.0000 | 0.0012 | 0.0006 | 0.0000 | 0.0004 | 0.0001 | 0.0000 | 0.0004 | [10 empty] | 0.00 | 0.00 | 0.00 | 0.00 | 0.00 | 0.00
200900 | 2025-02-13 | 2025-02-13 | 00686 | SAE 1025 | 240X280 | 165 RCS | 3.20 TO 3.25 | MUKAND SUMI SPECIAL STEEL LIMI |  | S | 0.245 | 0.175 | 0.347 | 0.013 | 0.006 | 0.014 | 0.017 | 0.075 | 0.012 | 0.024 | 59 | 0.000 | 17 | 0.0010 | 0 | 0.0010 | 0.0010 | 0.0001 | 0.0029 | 0.0002 | 0.0001 | 0.0004 | 0.0016 | 0.0027 | 0.0000 | 0.0008 | 0.0000 | 0.0000 | 0.0000
200901 | 2025-02-13 | 2025-02-13 | 00160 | 16MnCr5SAF | 180X180 | ***** | 11.80 TO 11.90 | MUKAND SUMI SPECIAL STEEL LIMI | NO SOL | L+2 | 0.175 | 0.179 | 1.208 | 0.018 | 0.019 | 0.028 | 0.013 | 1.036 | 0.015 | 0.029 | 122 | 0.001 | 10 | 0.0015 | 0 | 0.0036 | 0.0000 | 0.0005 | 0.0034 | 0.0020 | 0.0039 | 0.0000 | 0.0011 | 0.0013 | 0.0000 | 0.0004 | 0.0002 | 0.0000 | 0.0004 | [10 empty] | 0.00 | 0.00 | 0.00 | 0.00 | 0.00 | 0.00
200902 | 2025-02-13 | 2025-02-14 | 00160 | 16MnCr5SAF | 180X180 | ***** | 11.80 TO 11.90 | MUKAND SUMI SPECIAL STEEL LIMI | NO SOL | L+3 | 0.168 | 0.210 | 1.210 | 0.013 | 0.018 | 0.022 | 0.013 | 1.010 | 0.015 | 0.030 | 126 | 0.000 | 14 | 0.0019 | 0 | 0.0034 | 0.0000 | 0.0004 | 0.0032 | 0.0014 | 0.0043 | 0.0000 | 0.0010 | 0.0002 | 0.0000 | 0.0004 | 0.0001 | 0.0000 | 0.0002 | [10 empty] | 0.00 | 0.00 | 0.00 | 0.00 | 0.00 | 0.00
200903 | 2025-02-13 | 2025-02-14 | 1429 | 42CrMo4 | 240X280 | 90 ROUND | 4.18 TO 4.21 | KALYANI TECHNOFORGE LTD RANJAN |  | L | 0.444 | 0.256 | 0.863 | 0.010 | 0.016 | 0.021 | 0.189 | 1.168 | 0.015 | 0.019 | 75 | 0.000 | 12 | 0.0043 | 3 | 0.0029 | 0.0000 | 0.0004 | 0.0032 | 0.0013 | 0.0038 | 0.0000 | 0.0012 | 0.0000 | 0.0000 | 0.0004 | 0.0002 | 0.0000 | 0.0000 | [10 empty] | 0.00 | 0.00 | 0.00 | 2.00 | 20.00 | 90.00
200904 | 2025-02-13 | 2025-02-14 | 1429 | 42CrMo4 | 240X280 | 90 ROUND | 4.18 TO 4.21 | KALYANI TECHNOFORGE LTD RANJAN |  | L+1 | 0.434 | 0.275 | 0.864 | 0.014 | 0.013 | 0.021 | 0.191 | 1.148 | 0.017 | 0.016 | 67 | 0.000 | 8 | 0.0039 | 0 | 0.0033 | 0.0000 | 0.0005 | 0.0031 | 0.0012 | 0.0045 | 0.0000 | 0.0013 | 0.0000 | 0.0000 | 0.0004 | 0.0001 | 0.0000 | 0.0000 | [10 empty] | 0.00 | 0.00 | 0.00 | 2.00 | 20.00 | 90.00
200905 | 2025-02-13 | 2025-02-14 | 1867 | S53C | 180X180 | 50 ROUND | 3.07 TO 3.10 | CIE AUTOMOTIVE INDIA LIMITED. |  | L | 0.532 | 0.260 | 0.825 | 0.015 | 0.004 | 0.016 | 0.009 | 0.178 | 0.013 | 0.024 | 78 | 0.000 | 13 | 0.0028 | 2 | 0.0020 | 0.0001 | 0.0000 | 0.0029 | 0.0000 | 0.0006 | 0.0000 | 0.0012 | 0.0000 | 0.0000 | 0.0005 | 0.0001 | 0.0000 | 0.0000 | [10 empty] | 0.00 | 0.00 | 0.00 | 2.00 | 15.00 | 80.00
200906 | 2025-02-13 | 2025-02-14 | 2246 | S53C | 180X180 | 50 ROUND | 3.25 TO 3.28 | CIE AUTOMOTIVE INDIA LTD |  | L+1 | 0.542 | 0.284 | 0.867 | 0.014 | 0.005 | 0.015 | 0.007 | 0.170 | 0.013 | 0.025 | 81 | 0.000 | 12 | 0.0037 | 2 | 0.0024 | 0.0001 | 0.0001 | 0.0028 | 0.0002 | 0.0006 | 0.0000 | 0.0013 | 0.0000 | 0.0000 | 0.0004 | 0.0000 | 0.0000 | 0.0001 | [10 empty] | 0.00 | 0.00 | 0.00 | 2.00 | 15.00 | 80.00
200907 | 2025-02-13 | 2025-02-14 | 2246 | S53C | 180X180 | 50 ROUND | 3.25 TO 3.28 | CIE AUTOMOTIVE INDIA LTD |  | L+2 | 0.534 | 0.239 | 0.863 | 0.015 | 0.010 | 0.017 | 0.010 | 0.166 | 0.012 | 0.030 | 87 | 0.000 | 10 | 0.0025 | 0 | 0.0022 | 0.0001 | 0.0001 | 0.0029 | 0.0002 | 0.0009 | 0.0000 | 0.0012 | 0.0000 | 0.0000 | 0.0005 | 0.0000 | 0.0000 | 0.0000 | [10 empty] | 0.00 | 0.00 | 0.00 | 2.00 | 15.00 | 80.00
200908 | 2025-02-13 | 2025-02-14 | 00371 | 100CrMnSi6-4 | 240X280 | 165 RCS | 3.20 TO 3.25 | MUKAND SUMI SPECIAL STEEL LIMI | 2.70M TO 3.05M | L | 0.947 | 0.559 | 1.092 | 0.012 | 0.005 | 0.024 | 0.005 | 1.527 | 0.008 | 0.013 | 59 | 0.000 | 5 | 0.0018 | 2 | 0.0040 | 0.0000 | 0.0004 | 0.0000 | 0.0000 | 0.0047 | 0.0000 | 0.0014 | 0.0000 | 0.0000 | 0.0005 | 0.0000 | 0.0000 | 0.0001 | [10 empty] | 0.00 | 0.00 | 0.00 | 0.00 | 0.00 | 0.00
200909 | 2025-02-13 | 2025-02-14 | 00371 | 100CrMnSi6-4 | 240X280 | 165 RCS | 3.20 TO 3.25 | MUKAND SUMI SPECIAL STEEL LIMI | 2.70M TO 3.05M | L+1 | 0.942 | 0.547 | 1.136 | 0.022 | 0.004 | 0.025 | 0.006 | 1.523 | 0.008 | 0.011 | 65 | 0.000 | 6 | 0.0018 | 1 | 0.0037 | 0.0000 | 0.0004 | 0.0000 | 0.0000 | 0.0050 | 0.0000 | 0.0014 | 0.0000 | 0.0000 | 0.0005 | 0.0001 | 0.0000 | 0.0003 | [10 empty] | 0.00 | 0.00 | 0.00 | 0.00 | 0.00 | 0.00
200910 | 2025-02-13 | 2025-02-14 | 00371 | 100CrMnSi6-4 | 240X280 | 165 RCS | 3.20 TO 3.25 | MUKAND SUMI SPECIAL STEEL LIMI | 2.70M TO 3.05M | L+2 | 0.945 | 0.583 | 1.124 | 0.013 | 0.002 | 0.030 | 0.013 | 1.488 | 0.008 | 0.014 | 60 | 0.001 | 6 | 0.0019 | 1 | 0.0034 | 0.0000 | 0.0005 | 0.0000 | 0.0000 | 0.0051 | 0.0000 | 0.0014 | 0.0000 | 0.0000 | 0.0004 | 0.0000 | 0.0000 | 0.0003 | [10 empty] | 0.00 | 0.00 | 0.00 | 0.00 | 0.00 | 0.00
200911 | 2025-02-13 | 2025-02-14 | 00523 | JIS S45C MOD | 180X180 | ***** | 11.80 TO 11.90 | MUKAND SUMI SPECIAL STEEL LIMI | NO SOL | L | 0.449 | 0.253 | 1.263 | 0.018 | 0.039 | 0.075 | 0.010 | 0.160 | 0.013 | 0.015 | 83 | 0.000 | 10 | 0.0019 | 0 | 0.0496 | 0.0000 | 0.0002 | 0.0030 | 0.0006 | 0.0014 | 0.0000 | 0.0009 | 0.0000 | 0.0000 | 0.0003 | 0.0000 | 0.0000 | 0.0001 | [10 empty] | 0.00 | 0.00 | 0.00 | 0.00 | 0.00 | 0.00
200912 | 2025-02-13 | 2025-02-14 | 00523 | JIS S45C MOD | 180X180 | ***** | 11.80 TO 11.90 | MUKAND SUMI SPECIAL STEEL LIMI | NO SOL | L+1 | 0.452 | 0.252 | 1.237 | 0.014 | 0.030 | 0.064 | 0.009 | 0.159 | 0.013 | 0.023 | 72 | 0.000 | 8 | 0.0022 | 1 | 0.0496 | 0.0000 | 0.0001 | 0.0031 | 0.0004 | 0.0012 | 0.0000 | 0.0008 | 0.0001 | 0.0000 | 0.0003 | 0.0000 | 0.0000 | 0.0001 | [10 empty] | 0.00 | 0.00 | 0.00 | 0.00 | 0.00 | 0.00
200913 | 2025-02-13 | 2025-02-14 | 00523 | JIS S45C MOD | 180X180 | ***** | 11.80 TO 11.90 | MUKAND SUMI SPECIAL STEEL LIMI | NO SOL | L+2 | 0.452 | 0.250 | 1.261 | 0.026 | 0.041 | 0.066 | 0.006 | 0.170 | 0.012 | 0.020 | 88 | 0.000 | 7 | 0.0017 | 0 | 0.0472 | 0.0000 | 0.0001 | 0.0029 | 0.0004 | 0.0017 | 0.0000 | 0.0007 | 0.0001 | 0.0000 | 0.0003 | 0.0000 | 0.0000 | 0.0001 | [10 empty] | 0.00 | 0.00 | 0.00 | 0.00 | 0.00 | 0.00
200914 | 2025-02-13 | 2025-02-14 | 2244 | CMA1 | 240X280 | 90 ROUND | 4.15 TO 4.20 | BHARAT FORGE LTD | 4728, REV NO 0, 22.3.22 | L | 0.381 | 0.600 | 1.443 | 0.016 | 0.053 | 0.018 | 0.007 | 0.162 | 0.014 | 0.010 | 143 | 0.000 | 9 | 0.0071 | 2 | 0.1418 | 0.0000 | 0.0004 | 0.0029 | 0.0008 | 0.0016 | 0.0000 | 0.0009 | 0.0000 | 0.0000 | 0.0003 | 0.0000 | 0.0000 | 0.0002 | [10 empty] | 0.00 | 0.00 | 130.00 | 2.00 | 20.00 | 200.00
200915 | 2025-02-13 | 2025-02-15 | 2244 | CMA1 | 240X280 | 90 ROUND | 4.15 TO 4.20 | BHARAT FORGE LTD | 4728, REV NO 0, 22.3.22 | L+1 | 0.378 | 0.587 | 1.423 | 0.015 | 0.059 | 0.016 | 0.008 | 0.170 | 0.014 | 0.015 | 126 | 0.000 | 7 | 0.0101 | 1 | 0.1449 | 0.0000 | 0.0002 | 0.0031 | 0.0011 | 0.0016 | 0.0000 | 0.0007 | 0.0000 | 0.0000 | 0.0002 | 0.0000 | 0.0000 | 0.0002 | [10 empty] | 0.00 | 0.00 | 130.00 | 2.00 | 20.00 | 200.00
200916 | 2025-02-13 | 2025-02-15 | 2244 | CMA1 | 240X280 | 90 ROUND | 4.15 TO 4.20 | BHARAT FORGE LTD |  | L+2 | 0.393 | 0.590 | 1.425 | 0.012 | 0.053 | 0.017 | 0.009 | 0.177 | 0.014 | 0.013 | 118 | 0.000 | 8 | 0.0085 | 4 | 0.1502 | 0.0000 | 0.0002 | 0.0031 | 0.0010 | 0.0013 | 0.0000 | 0.0009 | 0.0000 | 0.0000 | 0.0002 | 0.0000 | 0.0000 | 0.0003 | [10 empty] | 0.00 | 0.00 | 130.00 | 2.00 | 20.00 | 200.00
200917 | 2025-02-13 | 2025-02-14 | AKS73 | SCM435H | 180X180 | ***** | 7.50 TO 7.55 | MUKAND SUMI SPECIAL STEEL LIMI | NO SOL | L | 0.368 | 0.207 | 0.850 | 0.013 | 0.019 | 0.020 | 0.223 | 1.017 | 0.016 | 0.029 | 90 | 0.000 | 11 | 0.0021 | 1 | 0.0031 | 0.0001 | 0.0005 | 0.0033 | 0.0013 | 0.0034 | 0.0000 | 0.0013 | 0.0003 | 0.0000 | 0.0004 | 0.0001 | 0.0000 | 0.0000 | [10 empty] | 0.00 | 0.00 | 0.00 | 0.00 | 0.00 | 0.00
200918 | 2025-02-13 | 2025-02-14 | AKS73 | SCM435H | 180X180 | ***** | 7.50 TO 7.55 | MUKAND SUMI SPECIAL STEEL LIMI | NO SOL | L+1 | 0.360 | 0.231 | 0.823 | 0.015 | 0.021 | 0.022 | 0.220 | 1.093 | 0.016 | 0.028 | 86 | 0.000 | 9 | 0.0022 | 1 | 0.0029 | 0.0001 | 0.0004 | 0.0031 | 0.0012 | 0.0025 | 0.0000 | 0.0013 | 0.0000 | 0.0000 | 0.0004 | 0.0001 | 0.0000 | 0.0000 | [10 empty] | 0.00 | 0.00 | 0.00 | 0.00 | 0.00 | 0.00
200919 | 2025-02-13 | 2025-02-14 | 00703 | SCM435PRF | 180X180 | ***** | 7.50 TO 7.55 | MUKAND SUMI SPECIAL STEEL LIMI |  | L+2 | 0.360 | 0.238 | 0.847 | 0.010 | 0.005 | 0.020 | 0.231 | 1.182 | 0.016 | 0.027 | 83 | 0.000 | 16 | 0.0027 | 0 | 0.0034 | 0.0002 | 0.0005 | 0.0032 | 0.0013 | 0.0042 | 0.0000 | 0.0015 | 0.0001 | 0.0000 | 0.0004 | 0.0001 | 0.0000 | 0.0001 | [10 empty] | 0.00 | 0.00 | 0.00 | 2.00 | 15.00 | 0.00
200920 | 2025-02-13 | 2025-02-14 | 2254 | SAE 1538MV | 240X280 | ***** | 3.64 TO 3.68 | SAARLOHA ADVANCED MATERIALS PV | 4753, REV NO 1, 07.11.22 * | L | 0.385 | 0.609 | 1.381 | 0.010 | 0.056 | 0.018 | 0.040 | 0.167 | 0.015 | 0.013 | 140 | 0.001 | 11 | 0.0074 | 1 | 0.0971 | 0.0000 | 0.0002 | 0.0033 | 0.0014 | 0.0009 | 0.0000 | 0.0009 | 0.0000 | 0.0000 | 0.0003 | 0.0000 | 0.0000 | 0.0005 | [10 empty] | 0.00 | 0.00 | 130.00 | 2.00 | 20.00 | 170.00
200921 | 2025-02-13 | 2025-02-14 | 2254 | SAE 1538MV | 240X280 | ***** | 3.64 TO 3.68 | SAARLOHA ADVANCED MATERIALS PV | 4753, REV NO 1, 07.11.22 * | L+1 | 0.389 | 0.580 | 1.410 | 0.016 | 0.061 | 0.019 | 0.039 | 0.184 | 0.015 | 0.015 | 132 | 0.001 | 9 | 0.0090 | 1 | 0.0994 | 0.0000 | 0.0002 | 0.0032 | 0.0015 | 0.0012 | 0.0000 | 0.0010 | 0.0000 | 0.0000 | 0.0003 | 0.0001 | 0.0000 | 0.0004 | [10 empty] | 0.00 | 0.00 | 130.00 | 2.00 | 20.00 | 170.00
200922 | 2025-02-14 | 2025-02-14 | 00338 | CF53 | 180X180 | ***** | 11.80 TO 11.90 | MUKAND SUMI SPECIAL STEEL LIMI |  | L | 0.549 | 0.308 | 0.766 | 0.012 | 0.003 | 0.014 | 0.007 | 0.171 | 0.012 | 0.025 | 82 | 0.000 | 9 | 0.0042 | 1 | 0.0026 | 0.0003 | 0.0001 | 0.0029 | 0.0001 | 0.0008 | 0.0000 | 0.0014 | 0.0000 | 0.0000 | 0.0005 | 0.0000 | 0.0000 | 0.0001 | [10 empty] | 0.00 | 0.00 | 60.00 | 0.90 | 18.00 | 80.00
200923 | 2025-02-14 | 2025-02-14 | 2254 | SAE 1538MV | 240X280 | ***** | 3.64 TO 3.68 | SAARLOHA ADVANCED MATERIALS PV | 4753, REV NO 1, 07.11.22 * | L+2 | 0.373 | 0.603 | 1.417 | 0.012 | 0.060 | 0.015 | 0.038 | 0.160 | 0.014 | 0.015 | 143 | 0.000 | 7 | 0.0092 | 1 | 0.1023 | 0.0000 | 0.0001 | 0.0030 | 0.0010 | 0.0007 | 0.0000 | 0.0008 | 0.0000 | 0.0000 | 0.0002 | 0.0000 | 0.0000 | 0.0002 | [10 empty] | 0.00 | 0.00 | 130.00 | 2.00 | 20.00 | 170.00
200924 | 2025-02-13 | 2025-02-14 | 00338 | CF53 | 180X180 | ***** | 11.80 TO 11.90 | MUKAND SUMI SPECIAL STEEL LIMI |  | L+1 | 0.543 | 0.270 | 0.761 | 0.013 | 0.006 | 0.016 | 0.007 | 0.164 | 0.011 | 0.032 | 86 | 0.000 | 14 | 0.0028 | 1 | 0.0018 | 0.0004 | 0.0000 | 0.0029 | 0.0000 | 0.0004 | 0.0000 | 0.0013 | 0.0000 | 0.0000 | 0.0006 | 0.0000 | 0.0000 | 0.0000 | [10 empty] | 0.00 | 0.00 | 60.00 | 0.90 | 18.00 | 80.00
200925 | 2025-02-13 | 2025-02-14 | 00338 | CF53 | 180X180 | ***** | 11.80 TO 11.90 | MUKAND SUMI SPECIAL STEEL LIMI |  | L+2 | 0.542 | 0.240 | 0.743 | 0.017 | 0.004 | 0.017 | 0.007 | 0.158 | 0.018 | 0.026 | 76 | 0.000 | 13 | 0.0024 | 0 | 0.0020 | 0.0003 | 0.0000 | 0.0028 | 0.0000 | 0.0006 | 0.0001 | 0.0012 | 0.0000 | 0.0000 | 0.0006 | 0.0000 | 0.0000 | 0.0000 | [10 empty] | 0.00 | 0.00 | 60.00 | 0.90 | 18.00 | 80.00
200926 | 2025-02-14 | 2025-02-14 | 1681 | SAE 5130M | 240X280 | 120 ROUND | 3.98 TO 4.01 | BHARAT FORGE LTD | 3.20M ONLY | L | 0.309 | 0.278 | 1.176 | 0.015 | 0.075 | 0.021 | 0.016 | 1.186 | 0.015 | 0.071 | 75 | 0.000 | 4 | 0.0040 | 2 | 0.0742 | 0.0000 | 0.0006 | 0.0033 | 0.0016 | 0.0041 | 0.0000 | 0.0010 | 0.0000 | 0.0000 | 0.0004 | 0.0002 | 0.0000 | 0.0003 | [10 empty] | 0.00 | 0.00 | 0.00 | 2.00 | 20.00 | 90.00
200927 | 2025-02-14 | 2025-02-14 | 1681 | SAE 5130M | 240X280 | 120 ROUND | 3.98 TO 4.01 | BHARAT FORGE LTD | 3.20M ONLY | L+1 | 0.309 | 0.256 | 1.166 | 0.019 | 0.068 | 0.025 | 0.011 | 1.182 | 0.015 | 0.074 | 90 | 0.000 | 2 | 0.0038 | 2 | 0.0725 | 0.0000 | 0.0005 | 0.0033 | 0.0016 | 0.0028 | 0.0000 | 0.0010 | 0.0000 | 0.0000 | 0.0004 | 0.0001 | 0.0000 | 0.0002 | [10 empty] | 0.00 | 0.00 | 0.00 | 2.00 | 20.00 | 90.00
200928 | 2025-02-13 | 2025-02-14 | 00659 | 15B25PRF | 180X180 | ***** | 7.50 TO 7.55 | MUKAND SUMI SPECIAL STEEL LIMI |  | L | 0.241 | 0.121 | 0.921 | 0.018 | 0.003 | 0.019 | 0.010 | 0.201 | 0.012 | 0.031 | 81 | 0.000 | 19 | 0.0399 | 27 | 0.0054 | 0.0000 | 0.0001 | 0.0028 | 0.0004 | 0.0011 | 0.0000 | 0.0011 | 0.0000 | 0.0000 | 0.0005 | 0.0000 | 0.0000 | 0.0000 | [10 empty] | 0.00 | 0.00 | 0.00 | 2.00 | 20.00 | 75.00
200929 | 2025-02-13 | 2025-02-14 | 00659 | 15B25PRF | 180X180 | ***** | 7.50 TO 7.55 | MUKAND SUMI SPECIAL STEEL LIMI |  | L+1 | 0.238 | 0.113 | 0.925 | 0.017 | 0.005 | 0.018 | 0.009 | 0.165 | 0.012 | 0.028 | 73 | 0.000 | 20 | 0.0353 | 21 | 0.0042 | 0.0000 | 0.0000 | 0.0031 | 0.0004 | 0.0011 | 0.0000 | 0.0011 | 0.0001 | 0.0000 | 0.0005 | 0.0001 | 0.0000 | 0.0002 | [10 empty] | 0.00 | 0.00 | 0.00 | 2.00 | 20.00 | 75.00
200930 | 2025-02-14 | 2025-02-14 | 1820 | DIN 1.1213M | 240X280 | 60 ROUND | 2.92 TO 2.95 | MUKAND SUMI SPECIAL STEEL LIMI |  | L | 0.539 | 0.247 | 0.851 | 0.014 | 0.005 | 0.019 | 0.009 | 0.156 | 0.015 | 0.024 | 78 | 0.000 | 17 | 0.0015 | 0 | 0.0024 | 0.0001 | 0.0001 | 0.0029 | 0.0000 | 0.0011 | 0.0000 | 0.0012 | 0.0000 | 0.0000 | 0.0005 | 0.0000 | 0.0000 | 0.0000 | [10 empty] | 0.00 | 0.00 | 0.00 | 2.00 | 15.00 | 80.00
200931 | 2025-02-14 | 2025-02-14 | 1820 | DIN 1.1213M | 240X280 | 70 ROUND | 3.71 TO 3.74 | MUKAND SUMI SPECIAL STEEL LIMI |  | L+1 | 0.534 | 0.250 | 0.863 | 0.014 | 0.003 | 0.017 | 0.007 | 0.165 | 0.013 | 0.028 | 58 | 0.000 | 15 | 0.0023 | 0 | 0.0024 | 0.0001 | 0.0001 | 0.0029 | 0.0001 | 0.0010 | 0.0000 | 0.0012 | 0.0000 | 0.0000 | 0.0005 | 0.0000 | 0.0000 | 0.0000 | [10 empty] | 0.00 | 0.00 | 0.00 | 2.00 | 15.00 | 80.00
200932 | 2025-02-14 | 2025-02-15 | 00710 | EN18DPRF | 180X180 | ***** | 7.50 TO 7.55 | MUKAND SUMI SPECIAL STEEL LIMI | NO SOL | L | 0.394 | 0.267 | 0.776 | 0.011 | 0.003 | 0.023 | 0.008 | 1.088 | 0.013 | 0.031 | 71 | 0.000 | 18 | 0.0035 | 1 | 0.0032 | 0.0001 | 0.0004 | 0.0030 | 0.0008 | 0.0034 | 0.0000 | 0.0014 | 0.0000 | 0.0000 | 0.0006 | 0.0001 | 0.0000 | 0.0000 | [10 empty] | 0.00 | 0.00 | 0.00 | 2.00 | 15.00 | 90.00
200933 | 2025-02-14 | 2025-02-15 | 1820 | DIN 1.1213M | 240X280 | 165 RCS | 3.20 TO 3.25 | MUKAND SUMI SPECIAL STEEL LIMI |  | L+2 | 0.535 | 0.234 | 0.851 | 0.015 | 0.006 | 0.019 | 0.011 | 0.161 | 0.012 | 0.028 | 74 | 0.000 | 10 | 0.0028 | 0 | 0.0022 | 0.0001 | 0.0001 | 0.0028 | 0.0000 | 0.0009 | 0.0000 | 0.0012 | 0.0000 | 0.0000 | 0.0005 | 0.0000 | 0.0000 | 0.0000 | [10 empty] | 0.00 | 0.00 | 0.00 | 2.00 | 15.00 | 80.00
200934 | 2025-02-14 | 2025-02-15 | 00710 | EN18DPRF | 180X180 | ***** | 7.50 TO 7.55 | MUKAND SUMI SPECIAL STEEL LIMI | NO SOL | L+1 | 0.403 | 0.255 | 0.766 | 0.014 | 0.004 | 0.019 | 0.013 | 1.107 | 0.013 | 0.031 | 79 | 0.000 | 16 | 0.0045 | 1 | 0.0027 | 0.0003 | 0.0003 | 0.0029 | 0.0009 | 0.0032 | 0.0000 | 0.0017 | 0.0000 | 0.0000 | 0.0006 | 0.0000 | 0.0000 | 0.0002 | [10 empty] | 0.00 | 0.00 | 0.00 | 2.00 | 15.00 | 90.00
200935 | 2025-02-14 | 2025-02-14 | 00710 | EN18DPRF | 180X180 | ***** | 7.50 TO 7.55 | MUKAND SUMI SPECIAL STEEL LIMI | NO SOL | L+2 | 0.404 | 0.249 | 0.777 | 0.014 | 0.004 | 0.024 | 0.011 | 1.142 | 0.013 | 0.032 | 76 | 0.000 | 15 | 0.0037 | 1 | 0.0036 | 0.0001 | 0.0003 | 0.0030 | 0.0007 | 0.0031 | 0.0000 | 0.0015 | 0.0000 | 0.0000 | 0.0006 | 0.0001 | 0.0000 | 0.0002 | [10 empty] | 0.00 | 0.00 | 0.00 | 2.00 | 15.00 | 90.00
200936 | 2025-02-14 | 2025-02-14 | 1466 | SAE 1040 | 240X280 | 80 ROUND | 4.20 TO 4.23 | KALYANI TRANSMISSION TECHNOLOG |  | L | 0.408 | 0.200 | 0.757 | 0.016 | 0.030 | 0.017 | 0.008 | 0.144 | 0.012 | 0.024 | 62 | 0.000 | 7 | 0.0017 | 0 | 0.0021 | 0.0002 | 0.0002 | 0.0029 | 0.0002 | 0.0006 | 0.0000 | 0.0012 | 0.0005 | 0.0000 | 0.0006 | 0.0000 | 0.0000 | 0.0000 | [10 empty] | 0.00 | 0.00 | 0.00 | 2.00 | 20.00 | 90.00
200937 | 2025-02-14 | 2025-02-15 | 1466 | SAE 1040 | 240X280 | 80 ROUND | 4.20 TO 4.23 | KALYANI TRANSMISSION TECHNOLOG |  | L+1 | 0.408 | 0.206 | 0.792 | 0.017 | 0.029 | 0.018 | 0.010 | 0.128 | 0.013 | 0.021 | 74 | 0.000 | 3 | 0.0026 | 0 | 0.0024 | 0.0001 | 0.0001 | 0.0031 | 0.0003 | 0.0006 | 0.0000 | 0.0012 | 0.0002 | 0.0000 | 0.0006 | 0.0000 | 0.0000 | 0.0001 | [10 empty] | 0.00 | 0.00 | 0.00 | 2.00 | 20.00 | 90.00
200938 | 2025-02-14 | 2025-02-14 | 00635 | SCM435CHQ | 180X180 | ***** | 7.50 TO 7.55 | MUKAND SUMI SPECIAL STEEL LIMI | NO SOL | L | 0.363 | 0.206 | 0.773 | 0.015 | 0.009 | 0.019 | 0.162 | 0.933 | 0.014 | 0.026 | 85 | 0.000 | 11 | 0.0037 | 1 | 0.0029 | 0.0001 | 0.0003 | 0.0031 | 0.0011 | 0.0024 | 0.0000 | 0.0013 | 0.0000 | 0.0000 | 0.0004 | 0.0001 | 0.0000 | 0.0000 | [10 empty] | 0.00 | 0.00 | 0.00 | 2.00 | 20.00 | 90.00
200939 | 2025-02-14 | 2025-02-15 | 1466 | SAE 1040 | 240X280 | 80 ROUND | 4.20 TO 4.23 | KALYANI TRANSMISSION TECHNOLOG |  | L+2 | 0.402 | 0.214 | 0.787 | 0.014 | 0.024 | 0.015 | 0.008 | 0.141 | 0.013 | 0.025 | 75 | 0.000 | 6 | 0.0026 | 0 | 0.0021 | 0.0003 | 0.0000 | 0.0028 | 0.0003 | 0.0005 | 0.0000 | 0.0014 | 0.0000 | 0.0000 | 0.0006 | 0.0000 | 0.0000 | 0.0000 | [10 empty] | 0.00 | 0.00 | 0.00 | 2.00 | 20.00 | 90.00
200940 | 2025-02-14 | 2025-02-15 | 00635 | SCM435CHQ | 180X180 | ***** | 7.50 TO 7.55 | MUKAND SUMI SPECIAL STEEL LIMI | NO SOL | L+1 | 0.360 | 0.173 | 0.753 | 0.014 | 0.007 | 0.023 | 0.158 | 0.933 | 0.015 | 0.026 | 79 | 0.000 | 13 | 0.0035 | 1 | 0.0027 | 0.0002 | 0.0004 | 0.0030 | 0.0010 | 0.0034 | 0.0000 | 0.0014 | 0.0001 | 0.0000 | 0.0005 | 0.0001 | 0.0000 | 0.0000 | [10 empty] | 0.00 | 0.00 | 0.00 | 2.00 | 20.00 | 90.00
200941 | 2025-02-14 | 2025-02-15 | 00635 | SCM435CHQ | 180X180 | ***** | 7.50 TO 7.55 | MUKAND SUMI SPECIAL STEEL LIMI | NO SOL | L+2 | 0.365 | 0.210 | 0.794 | 0.016 | 0.007 | 0.020 | 0.160 | 0.917 | 0.015 | 0.024 | 70 | 0.000 | 10 | 0.0032 | 0 | 0.0033 | 0.0001 | 0.0004 | 0.0031 | 0.0011 | 0.0027 | 0.0000 | 0.0013 | 0.0005 | 0.0000 | 0.0004 | 0.0002 | 0.0000 | 0.0001 | [10 empty] | 0.00 | 0.00 | 0.00 | 2.00 | 20.00 | 90.00
200942 | 2025-02-14 | 2025-02-15 | 2303 | 100Cr6 | 240X280 | 56 ROUND | 2.52 TO 2.55 | MICROTECH SEAMLESS TUBE PRIVAT |  | L+2 | 0.948 | 0.262 | 0.408 | 0.015 | 0.002 | 0.024 | 0.007 | 1.487 | 0.008 | 0.017 | 63 | 0.000 | 2 | 0.0026 | 1 | 0.0021 | 0.0009 | 0.0004 | 0.0000 | 0.0000 | 0.0051 | 0.0000 | 0.0019 | 0.0000 | 0.0000 | 0.0008 | 0.0000 | 0.0000 | 0.0001 | [10 empty] | 0.00 | 0.00 | 0.00 | 2.00 | 12.00 | 90.00
200943 | 2025-02-14 | 2025-02-15 | 2303 | 100Cr6 | 240X280 | 56 ROUND | 2.52 TO 2.55 | MICROTECH SEAMLESS TUBE PRIVAT |  | L+1 | 0.945 | 0.255 | 0.419 | 0.012 | 0.003 | 0.029 | 0.006 | 1.519 | 0.008 | 0.019 | 62 | 0.000 | 3 | 0.0020 | 1 | 0.0019 | 0.0009 | 0.0006 | 0.0000 | 0.0000 | 0.0050 | 0.0000 | 0.0019 | 0.0000 | 0.0000 | 0.0008 | 0.0000 | 0.0000 | 0.0002 | [10 empty] | 0.00 | 0.00 | 0.00 | 2.00 | 12.00 | 90.00
200944 | 2025-02-14 | 2025-02-15 | 2303 | 100Cr6 | 240X280 | 70 ROUND | 4.01 TO 4.04 | MICROTECH SEAMLESS TUBE PRIVAT |  | L | 0.960 | 0.269 | 0.417 | 0.015 | 0.007 | 0.028 | 0.007 | 1.500 | 0.011 | 0.023 | 75 | 0.001 | 4 | 0.0020 | 1 | 0.0022 | 0.0008 | 0.0005 | 0.0000 | 0.0000 | 0.0050 | 0.0000 | 0.0019 | 0.0000 | 0.0000 | 0.0008 | 0.0000 | 0.0000 | 0.0002 | [10 empty] | 0.00 | 0.00 | 0.00 | 2.00 | 12.00 | 90.00
200945 | 2025-02-14 | 2025-02-15 | 00542 | SAE 5140M | 180X180 | ***** | 7.50 TO 7.55 | MUKAND SUMI SPECIAL STEEL LIMI | NO SOL | L | 0.400 | 0.219 | 0.828 | 0.011 | 0.005 | 0.018 | 0.007 | 0.794 | 0.013 | 0.025 | 62 | 0.000 | 11 | 0.0028 | 0 | 0.0024 | 0.0000 | 0.0003 | 0.0030 | 0.0007 | 0.0024 | 0.0000 | 0.0013 | 0.0000 | 0.0000 | 0.0005 | 0.0001 | 0.0000 | 0.0001 | [10 empty] | 0.00 | 0.00 | 0.00 | 2.00 | 20.00 | 90.00
200946 | 2025-02-14 | 2025-02-15 | 00542 | SAE 5140M | 180X180 | ***** | 7.50 TO 7.55 | MUKAND SUMI SPECIAL STEEL LIMI | NO SOL | L+1 | 0.396 | 0.211 | 0.819 | 0.010 | 0.007 | 0.018 | 0.007 | 0.801 | 0.013 | 0.024 | 81 | 0.000 | 16 | 0.0034 | 0 | 0.0025 | 0.0000 | 0.0003 | 0.0029 | 0.0008 | 0.0029 | 0.0000 | 0.0014 | 0.0000 | 0.0000 | 0.0006 | 0.0001 | 0.0000 | 0.0002 | [10 empty] | 0.00 | 0.00 | 0.00 | 2.00 | 20.00 | 90.00
200947 | 2025-02-15 | 2025-02-15 | 985 | 100Cr6 | 240X280 | 60 ROUND/70 ROUND | 3.00 TO 3.05 | MUKAND SUMI SPECIAL STEEL LIMI |  | L+1 | 0.949 | 0.207 | 0.430 | 0.020 | 0.002 | 0.025 | 0.005 | 1.450 | 0.007 | 0.016 | 59 | 0.000 | 1 | 0.0018 | 1 | 0.0020 | 0.0009 | 0.0003 | 0.0000 | 0.0000 | 0.0048 | 0.0000 | 0.0019 | 0.0000 | 0.0000 | 0.0008 | 0.0000 | 0.0000 | 0.0001 | [10 empty] | 0.00 | 0.00 | 0.00 | 2.00 | 12.00 | 90.00
200948 | 2025-02-15 | 2025-02-15 | 985 | 100Cr6 | 240X280 | 60 ROUND | 3.00 TO 3.05 | MUKAND SUMI SPECIAL STEEL LIMI |  | L+1 | 0.949 | 0.223 | 0.409 | 0.011 | 0.003 | 0.025 | 0.005 | 1.457 | 0.006 | 0.015 | 65 | 0.000 | 1 | 0.0018 | 1 | 0.0019 | 0.0010 | 0.0003 | 0.0000 | 0.0000 | 0.0047 | 0.0000 | 0.0020 | 0.0000 | 0.0000 | 0.0008 | 0.0000 | 0.0000 | 0.0000 | [10 empty] | 0.00 | 0.00 | 0.00 | 2.00 | 12.00 | 90.00
200949 | 2025-02-15 | 2025-02-15 | 00070 | SAE10B21M2 | 180X180 | ***** | 7.50 TO 7.55 | MUKAND SUMI SPECIAL STEEL LIMI | NO SOL | L | 0.214 | 0.149 | 0.879 | 0.012 | 0.004 | 0.013 | 0.004 | 0.176 | 0.012 | 0.030 | 92 | 0.000 | 8 | 0.0360 | 23 | 0.0043 | 0.0002 | 0.0001 | 0.0029 | 0.0004 | 0.0009 | 0.0000 | 0.0014 | 0.0001 | 0.0000 | 0.0005 | 0.0000 | 0.0000 | 0.0001 | [10 empty] | 0.00 | 0.00 | 0.00 | 0.00 | 0.00 | 0.00
200950 | 2025-02-15 | 2025-02-15 | TIS1 | SKFGRD3 | 240X280 | 165 RCS | 3.20 TO 3.25 | MUKAND SUMI SPECIAL STEEL LIMI |  | L+2 | 0.944 | 0.239 | 0.405 | 0.016 | 0.007 | 0.022 | 0.005 | 1.365 | 0.007 | 0.018 | 71 | 0.000 | 2 | 0.0019 | 1 | 0.0018 | 0.0010 | 0.0003 | 0.0000 | 0.0000 | 0.0046 | 0.0001 | 0.0020 | 0.0000 | 0.0000 | 0.0008 | 0.0000 | 0.0000 | 0.0001 | [10 empty] | 0.00 | 0.00 | 0.00 | 0.00 | 0.00 | 0.00
200951 | 2025-02-15 | 2025-02-15 | 00070 | SAE10B21M2 | 180X180 | ***** | 7.50 TO 7.55 | MUKAND SUMI SPECIAL STEEL LIMI | NO SOL | L+1 | 0.203 | 0.154 | 0.898 | 0.015 | 0.003 | 0.014 | 0.005 | 0.178 | 0.012 | 0.030 | 83 | 0.000 | 24 | 0.0407 | 20 | 0.0045 | 0.0003 | 0.0001 | 0.0030 | 0.0007 | 0.0010 | 0.0000 | 0.0015 | 0.0002 | 0.0000 | 0.0005 | 0.0000 | 0.0000 | 0.0001 | [10 empty] | 0.00 | 0.00 | 0.00 | 0.00 | 0.00 | 0.00
200952 | 2025-02-15 | 2025-02-15 | 00070 | SAE10B21M2 | 180X180 | ***** | 7.50 TO 7.55 | MUKAND SUMI SPECIAL STEEL LIMI | NO SOL | L+2 | 0.205 | 0.151 | 0.913 | 0.015 | 0.003 | 0.016 | 0.008 | 0.169 | 0.012 | 0.033 | 87 | 0.000 | 15 | 0.0396 | 26 | 0.0037 | 0.0000 | 0.0001 | 0.0030 | 0.0005 | 0.0010 | 0.0000 | 0.0012 | 0.0009 | 0.0000 | 0.0005 | 0.0000 | 0.0000 | 0.0001 | [10 empty] | 0.00 | 0.00 | 0.00 | 0.00 | 0.00 | 0.00
200953 | 2025-02-15 | 2025-02-15 | 2254 | SAE 1538MV | 240X280 | ***** | 3.64 TO 3.68 | SAARLOHA ADVANCED MATERIALS PV | 4753, REV NO 1, 07.11.22 * | L | 0.390 | 0.596 | 1.383 | 0.013 | 0.055 | 0.012 | 0.039 | 0.170 | 0.013 | 0.016 | 151 | 0.001 | 9 | 0.0077 | 3 | 0.1094 | 0.0000 | 0.0003 | 0.0031 | 0.0011 | 0.0006 | 0.0000 | 0.0008 | 0.0000 | 0.0000 | 0.0002 | 0.0000 | 0.0000 | 0.0002 | [10 empty] | 0.00 | 0.00 | 130.00 | 2.00 | 20.00 | 170.00
200954 | 2025-02-15 | 2025-02-15 | 2244 | CMA1 | 240X280 | 90 ROUND | 4.15 TO 4.20 | BHARAT FORGE LTD | 3.15M ONLY | L+1 | 0.400 | 0.575 | 1.398 | 0.018 | 0.051 | 0.014 | 0.008 | 0.176 | 0.013 | 0.012 | 138 | 0.000 | 9 | 0.0079 | 2 | 0.1381 | 0.0000 | 0.0002 | 0.0030 | 0.0010 | 0.0004 | 0.0000 | 0.0009 | 0.0000 | 0.0000 | 0.0003 | 0.0000 | 0.0000 | 0.0002 | [10 empty] | 0.00 | 0.00 | 130.00 | 2.00 | 20.00 | 200.00
200955 | 2025-02-15 | 2025-02-15 | 2254 | SAE 1538MV | 240X280 | ***** | 3.64 TO 3.68 | SAARLOHA ADVANCED MATERIALS PV | 4753, REV NO 1, 07.11.22 * | L+1 | 0.385 | 0.561 | 1.407 | 0.013 | 0.055 | 0.013 | 0.036 | 0.163 | 0.014 | 0.016 | 142 | 0.001 | 10 | 0.0086 | 2 | 0.1089 | 0.0000 | 0.0004 | 0.0032 | 0.0014 | 0.0006 | 0.0000 | 0.0010 | 0.0000 | 0.0000 | 0.0003 | 0.0000 | 0.0000 | 0.0004 | [10 empty] | 0.00 | 0.00 | 130.00 | 2.00 | 20.00 | 170.00
200956 | 2025-02-15 | 2025-02-15 | 00397 | 10B35S2 | 180X180 | ***** | 7.50 TO 7.55 | MUKAND SUMI SPECIAL STEEL LIMI | NO SOL | F | 0.338 | 0.150 | 0.712 | 0.012 | 0.004 | 0.015 | 0.005 | 0.229 | 0.015 | 0.033 | 81 | 0.000 | 23 | 0.0449 | 27 | 0.0034 | 0.0004 | 0.0001 | 0.0030 | 0.0006 | 0.0011 | 0.0000 | 0.0015 | 0.0000 | 0.0000 | 0.0006 | 0.0000 | 0.0000 | 0.0001 | [10 empty] | 0.00 | 0.00 | 0.00 | 0.00 | 0.00 | 0.00
200957 | 2025-02-15 | 2025-02-15 | 00397 | 10B35S2 | 180X180 | ***** | 7.50 TO 7.55 | MUKAND SUMI SPECIAL STEEL LIMI | NO SOL | L+1 | 0.323 | 0.152 | 0.706 | 0.013 | 0.007 | 0.014 | 0.005 | 0.213 | 0.012 | 0.032 | 94 | 0.000 | 20 | 0.0382 | 23 | 0.0037 | 0.0007 | 0.0000 | 0.0028 | 0.0003 | 0.0008 | 0.0000 | 0.0016 | 0.0000 | 0.0000 | 0.0006 | 0.0000 | 0.0000 | 0.0000 | [10 empty] | 0.00 | 0.00 | 0.00 | 0.00 | 0.00 | 0.00
200958 | 2025-02-15 | 2025-02-15 | 2383 | V-2905 | 240X280 | 75 ROUND/65 ROUND/90 | 4.10 TO 4.14 | KALYANI STEELS LTD, GURGAON |  | S | 0.372 | 0.242 | 0.774 | 0.017 | 0.050 | 0.014 | 0.006 | 0.162 | 0.012 | 0.017 | 75 | 0.000 | 6 | 0.0026 | 2 | 0.0804 | 0.0003 | 0.0003 | 0.0029 | 0.0004 | 0.0008 | 0.0001 | 0.0012 | 0.0001 | 0.0000 | 0.0006 | 0.0000 | 0.0000 | 0.0001 | [10 empty] | 0.00 | 0.00 | 70.00 | 2.00 | 20.00 | 120.00
200959 | 2025-02-15 | 2025-02-15 | 00397 | 10B35S2 | 180X180 | ***** | 7.50 TO 7.55 | MUKAND SUMI SPECIAL STEEL LIMI | NO SOL | L+2 | 0.344 | 0.122 | 0.749 | 0.016 | 0.004 | 0.016 | 0.006 | 0.216 | 0.012 | 0.030 | 76 | 0.000 | 18 | 0.0438 | 23 | 0.0041 | 0.0002 | 0.0000 | 0.0028 | 0.0003 | 0.0011 | 0.0000 | 0.0012 | 0.0000 | 0.0000 | 0.0005 | 0.0000 | 0.0000 | 0.0000 | [10 empty] | 0.00 | 0.00 | 0.00 | 0.00 | 0.00 | 0.00
200960 | 2025-02-15 | 2025-02-15 | 00397 | 10B35S2 | 180X180 | ***** | 7.50 TO 7.55 | MUKAND SUMI SPECIAL STEEL LIMI | NO SOL | L+3 | 0.340 | 0.153 | 0.724 | 0.018 | 0.006 | 0.017 | 0.005 | 0.209 | 0.011 | 0.028 | 66 | 0.000 | 22 | 0.0356 | 22 | 0.0043 | 0.0003 | 0.0000 | 0.0028 | 0.0000 | 0.0008 | 0.0000 | 0.0011 | 0.0000 | 0.0000 | 0.0005 | 0.0000 | 0.0000 | 0.0000 | [10 empty] | 0.00 | 0.00 | 0.00 | 0.00 | 0.00 | 0.00
200961 | 2025-02-15 | 2025-02-15 | 1479 | S45CVMN | 240X280 | 100 ROUND | 4.07 TO 4.10 | BHARAT FORGE LTD | 4062, REV NO 2, 15.2.16 | L | 0.433 | 0.272 | 1.216 | 0.015 | 0.055 | 0.016 | 0.005 | 0.159 | 0.013 | 0.017 | 140 | 0.000 | 8 | 0.0093 | 1 | 0.0930 | 0.0000 | 0.0002 | 0.0028 | 0.0006 | 0.0011 | 0.0000 | 0.0009 | 0.0001 | 0.0000 | 0.0003 | 0.0000 | 0.0000 | 0.0001 | [10 empty] | 0.00 | 0.00 | 130.00 | 2.00 | 20.00 | 200.00
200962 | 2025-02-15 | 2025-02-15 | 1479 | S45CVMN | 240X280 | 100 ROUND | 4.07 TO 4.10 | BHARAT FORGE LTD | 2.80M OR 3.50 ONLY | L+1 | 0.429 | 0.281 | 1.188 | 0.017 | 0.045 | 0.019 | 0.009 | 0.163 | 0.013 | 0.017 | 130 | 0.000 | 8 | 0.0112 | 1 | 0.0830 | 0.0000 | 0.0001 | 0.0028 | 0.0006 | 0.0011 | 0.0000 | 0.0009 | 0.0000 | 0.0000 | 0.0003 | 0.0000 | 0.0000 | 0.0001 | [10 empty] | 0.00 | 0.00 | 130.00 | 2.00 | 20.00 | 200.00
200963 | 2025-02-15 | 2025-02-15 | A3 | EN18D | 180X180 | ***** | 7.50 TO 7.55 | MUKAND SUMI SPECIAL STEEL LIMI |  | L | 0.398 | 0.208 | 0.725 | 0.015 | 0.009 | 0.024 | 0.009 | 1.033 | 0.013 | 0.022 | 71 | 0.000 | 15 | 0.0022 | 0 | 0.0029 | 0.0002 | 0.0004 | 0.0029 | 0.0008 | 0.0037 | 0.0000 | 0.0014 | 0.0000 | 0.0000 | 0.0006 | 0.0001 | 0.0000 | 0.0001 | [10 empty] | 0.00 | 0.00 | 0.00 | 0.00 | 0.00 | 0.00
200964 | 2025-02-15 | 2025-02-15 | 1479 | S45CVMN | 240X280 | 100 ROUND | 4.07 TO 4.10 | BHARAT FORGE LTD | 2.80M OR 3.50 ONLY | L+2 | 0.426 | 0.281 | 1.225 | 0.013 | 0.054 | 0.017 | 0.009 | 0.165 | 0.015 | 0.019 | 135 | 0.000 | 8 | 0.0122 | 0 | 0.0794 | 0.0000 | 0.0002 | 0.0030 | 0.0007 | 0.0016 | 0.0000 | 0.0009 | 0.0000 | 0.0000 | 0.0003 | 0.0000 | 0.0000 | 0.0002 | [10 empty] | 0.00 | 0.00 | 130.00 | 2.00 | 20.00 | 200.00
200965 | 2025-02-15 | 2025-02-15 | A3 | EN18D | 180X180 | ***** | 7.50 TO 7.55 | MUKAND SUMI SPECIAL STEEL LIMI |  | L+1 | 0.397 | 0.213 | 0.728 | 0.011 | 0.006 | 0.020 | 0.006 | 1.022 | 0.012 | 0.021 | 71 | 0.000 | 18 | 0.0018 | 0 | 0.0030 | 0.0002 | 0.0003 | 0.0030 | 0.0005 | 0.0028 | 0.0000 | 0.0014 | 0.0000 | 0.0000 | 0.0006 | 0.0001 | 0.0000 | 0.0000 | [10 empty] | 0.00 | 0.00 | 0.00 | 0.00 | 0.00 | 0.00
200966 | 2025-02-15 | 2025-02-15 | A3 | EN18D | 180X180 | ***** | 7.50 TO 7.55 | MUKAND SUMI SPECIAL STEEL LIMI |  | L+2 | 0.384 | 0.216 | 0.721 | 0.012 | 0.008 | 0.020 | 0.010 | 1.021 | 0.013 | 0.024 | 78 | 0.000 | 19 | 0.0031 | 1 | 0.0025 | 0.0003 | 0.0003 | 0.0028 | 0.0006 | 0.0033 | 0.0000 | 0.0015 | 0.0001 | 0.0000 | 0.0006 | 0.0001 | 0.0000 | 0.0001 | [10 empty] | 0.00 | 0.00 | 0.00 | 0.00 | 0.00 | 0.00
200967 | 2025-02-15 | 2025-02-15 | 00418 | 42CrMo4 | 240X280 | 56 ROUND | 2.52 TO 2.55 | MUKAND SUMI SPECIAL STEEL LIMI |  | S | 0.423 | 0.246 | 0.762 | 0.018 | 0.006 | 0.019 | 0.215 | 1.087 | 0.016 | 0.022 | 78 | 0.000 | 15 | 0.0034 | 1 | 0.0029 | 0.0003 | 0.0004 | 0.0029 | 0.0013 | 0.0033 | 0.0000 | 0.0014 | 0.0002 | 0.0000 | 0.0004 | 0.0001 | 0.0000 | 0.0000 | [10 empty] | 0.00 | 0.00 | 0.00 | 0.00 | 0.00 | 0.00
200968 | 2025-02-15 | 2025-02-16 | 1645 | C70S6 | 180X180 | 52 ROUND | 3.41 TO 3.44 | BHARAT FORGE LTD | 4403, REV NO 0, 7.3.17 | L | 0.695 | 0.215 | 0.548 | 0.013 | 0.055 | 0.087 | 0.026 | 0.120 | 0.018 | 0.003 | 95 | 0.000 | 20 | 0.0015 | 0 | 0.0420 | 0.0008 | 0.0000 | 0.0025 | 0.0000 | 0.0003 | 0.0002 | 0.0013 | 0.0000 | 0.0000 | 0.0006 | 0.0000 | 0.0000 | 0.0000 | [10 empty] | 0.00 | 0.00 | 100.00 | 2.00 | 12.00 | 150.00
200969 | 2025-02-15 | 2025-02-16 | 1645 | C70S6 | 180X180 | 52 ROUND | 3.41 TO 3.44 | BHARAT FORGE LTD | 4403, REV NO 0, 7.3.17 | L+1 | 0.694 | 0.218 | 0.558 | 0.011 | 0.058 | 0.086 | 0.022 | 0.116 | 0.012 | 0.005 | 105 | 0.000 | 13 | 0.0017 | 0 | 0.0424 | 0.0007 | 0.0001 | 0.0026 | 0.0001 | 0.0003 | 0.0000 | 0.0013 | 0.0000 | 0.0000 | 0.0007 | 0.0000 | 0.0000 | 0.0000 | [10 empty] | 0.00 | 0.00 | 100.00 | 2.00 | 12.00 | 150.00
200970 | 2025-02-15 | 2025-02-16 | 2145 | SAE 8620(H) | 240X280 | 85 ROUND | 4.20 TO 4.23 | KALYANI TRANSMISSION TECHNOLOG |  | L | 0.209 | 0.233 | 0.876 | 0.016 | 0.023 | 0.458 | 0.210 | 0.593 | 0.014 | 0.026 | 72 | 0.000 | 8 | 0.0025 | 1 | 0.0032 | 0.0000 | 0.0004 | 0.0028 | 0.0015 | 0.0023 | 0.0006 | 0.0010 | 0.0000 | 0.0000 | 0.0004 | 0.0002 | 0.0000 | 0.0000 | [10 empty] | 0.00 | 0.00 | 70.00 | 2.00 | 15.00 | 110.00
200971 | 2025-02-15 | 2025-02-16 | 2145 | SAE 8620(H) | 240X280 | 85 ROUND | 4.20 TO 4.23 | KALYANI TRANSMISSION TECHNOLOG |  | L+1 | 0.204 | 0.232 | 0.880 | 0.016 | 0.021 | 0.458 | 0.218 | 0.598 | 0.015 | 0.022 | 87 | 0.000 | 9 | 0.0023 | 0 | 0.0033 | 0.0001 | 0.0004 | 0.0028 | 0.0017 | 0.0022 | 0.0006 | 0.0011 | 0.0001 | 0.0000 | 0.0003 | 0.0001 | 0.0000 | 0.0000 | [10 empty] | 0.00 | 0.00 | 70.00 | 2.00 | 15.00 | 110.00
200972 | 2025-02-15 | 2025-02-16 | 2145 | SAE 8620(H) | 240X280 | 85 ROUND | 4.20 TO 4.23 | KALYANI TRANSMISSION TECHNOLOG |  | L+2 | 0.211 | 0.256 | 0.891 | 0.017 | 0.019 | 0.482 | 0.223 | 0.599 | 0.013 | 0.027 | 91 | 0.000 | 8 | 0.0025 | 1 | 0.0038 | 0.0001 | 0.0004 | 0.0028 | 0.0016 | 0.0019 | 0.0006 | 0.0011 | 0.0000 | 0.0000 | 0.0004 | 0.0001 | 0.0000 | 0.0000 | [10 empty] | 0.00 | 0.00 | 70.00 | 2.00 | 15.00 | 110.00
200973 | 2025-02-15 | 2025-02-16 | 00691 | SCR420HV | 160X160 |  | 11.80 TO 11.90 | MUKAND SUMI SPECIAL STEEL LIMI |  | L | 0.203 | 0.242 | 0.790 | 0.015 | 0.024 | 0.017 | 0.004 | 1.029 | 0.012 | 0.025 | 128 | 0.000 | 8 | 0.0026 | 2 | 0.0030 | 0.0001 | 0.0004 | 0.0031 | 0.0011 | 0.0027 | 0.0000 | 0.0012 | 0.0004 | 0.0000 | 0.0006 | 0.0001 | 0.0000 | 0.0002
200974 | 2025-02-15 | 2025-02-16 | 00691 | SCR420HV | 160X160 |  | 11.80 TO 11.90 | MUKAND SUMI SPECIAL STEEL LIMI |  | L+1 | 0.202 | 0.250 | 0.785 | 0.014 | 0.024 | 0.017 | 0.005 | 1.042 | 0.012 | 0.029 | 118 | 0.000 | 8 | 0.0025 | 1 | 0.0030 | 0.0001 | 0.0003 | 0.0030 | 0.0010 | 0.0025 | 0.0000 | 0.0012 | 0.0001 | 0.0000 | 0.0006 | 0.0001 | 0.0000 | 0.0002
200975 | 2025-02-15 | 2025-02-16 | 2327 | 20MnCr5 HH | 240X280 | 70 ROUND | 3.81 TO 3.84 | MUKAND SUMI SPECIAL STEEL LIMI |  | L | 0.206 | 0.275 | 1.285 | 0.019 | 0.019 | 0.020 | 0.006 | 1.254 | 0.014 | 0.032 | 115 | 0.000 | 7 | 0.0040 | 3 | 0.0042 | 0.0000 | 0.0006 | 0.0034 | 0.0018 | 0.0040 | 0.0000 | 0.0009 | 0.0003 | 0.0000 | 0.0004 | 0.0002 | 0.0000 | 0.0002 | [10 empty] | 0.00 | 0.00 | 90.00 | 2.00 | 25.00 | 150.00
200976 | 2025-02-16 | 2025-02-16 | 2327 | 20MnCr5 HH | 240X280 | 70 ROUND | 3.81 TO 3.84 | MUKAND SUMI SPECIAL STEEL LIMI |  | L+1 | 0.215 | 0.281 | 1.311 | 0.014 | 0.018 | 0.022 | 0.008 | 1.272 | 0.015 | 0.026 | 120 | 0.000 | 11 | 0.0034 | 1 | 0.0041 | 0.0000 | 0.0006 | 0.0035 | 0.0020 | 0.0041 | 0.0000 | 0.0009 | 0.0006 | 0.0000 | 0.0004 | 0.0002 | 0.0000 | 0.0003 | [10 empty] | 0.00 | 0.00 | 90.00 | 2.00 | 25.00 | 150.00
200977 | 2025-02-16 | 2025-02-16 | 2327 | 20MnCr5 HH | 240X280 | 70 ROUND | 3.81 TO 3.84 | MUKAND SUMI SPECIAL STEEL LIMI |  | L+2 | 0.201 | 0.268 | 1.268 | 0.019 | 0.019 | 0.020 | 0.007 | 1.282 | 0.014 | 0.024 | 111 | 0.000 | 12 | 0.0031 | 1 | 0.0042 | 0.0000 | 0.0006 | 0.0031 | 0.0017 | 0.0042 | 0.0000 | 0.0010 | 0.0000 | 0.0000 | 0.0003 | 0.0001 | 0.0000 | 0.0002 | [10 empty] | 0.00 | 0.00 | 90.00 | 2.00 | 25.00 | 150.00
200978 | 2025-02-16 | 2025-02-16 | 00698 | SAE 9254MU | 160X160 | ***** | 11.80 TO 11.90 | MUKAND SUMI SPECIAL STEEL LIMI |  | L | 0.544 | 1.371 | 0.668 | 0.013 | 0.005 | 0.016 | 0.005 | 0.690 | 0.012 | 0.009 | 57 | 0.001 | 3 | 0.0047 | 1 | 0.0027 | 0.0006 | 0.0003 | 0.0030 | 0.0008 | 0.0017 | 0.0000 | 0.0016 | 0.0000 | 0.0000 | 0.0007 | 0.0001 | 0.0000 | 0.0000 | [10 empty] | 0.00 | 0.00 | 0.00 | 2.00 | 15.00 | 80.00
200979 | 2025-02-16 | 2025-02-16 | 00698 | SAE 9254MU | 160X160 | ***** | 11.80 TO 11.90 | MUKAND SUMI SPECIAL STEEL LIMI |  | L+1 | 0.527 | 1.401 | 0.662 | 0.013 | 0.009 | 0.017 | 0.007 | 0.679 | 0.012 | 0.006 | 70 | 0.001 | 4 | 0.0037 | 0 | 0.0024 | 0.0007 | 0.0004 | 0.0029 | 0.0009 | 0.0017 | 0.0000 | 0.0017 | 0.0000 | 0.0000 | 0.0007 | 0.0001 | 0.0000 | 0.0002 | [10 empty] | 0.00 | 0.00 | 0.00 | 2.00 | 15.00 | 80.00
200980 | 2025-02-16 | 2025-02-16 | 2254 | SAE 1538MV | 240X280 | ***** | 3.64 TO 3.68 | SAARLOHA ADVANCED MATERIALS PV | 4753, REV NO 1, 07.11.22 * | L | 0.373 | 0.563 | 1.396 | 0.016 | 0.056 | 0.014 | 0.038 | 0.208 | 0.014 | 0.012 | 152 | 0.001 | 11 | 0.0056 | 2 | 0.1079 | 0.0000 | 0.0002 | 0.0033 | 0.0016 | 0.0006 | 0.0000 | 0.0009 | 0.0001 | 0.0000 | 0.0003 | 0.0001 | 0.0000 | 0.0004 | [10 empty] | 0.00 | 0.00 | 130.00 | 2.00 | 20.00 | 170.00
200981 | 2025-02-16 | 2025-02-16 | 00698 | SAE 9254MU | 160X160 | ***** | 11.80 TO 11.90 | MUKAND SUMI SPECIAL STEEL LIMI |  | L | 0.540 | 1.371 | 0.699 | 0.013 | 0.007 | 0.018 | 0.006 | 0.677 | 0.012 | 0.006 | 67 | 0.001 | 2 | 0.0034 | 0 | 0.0024 | 0.0006 | 0.0003 | 0.0031 | 0.0010 | 0.0016 | 0.0002 | 0.0016 | 0.0000 | 0.0000 | 0.0006 | 0.0000 | 0.0000 | 0.0002 | [10 empty] | 0.00 | 0.00 | 0.00 | 2.00 | 15.00 | 80.00
200982 | 2025-02-16 | 2025-02-16 | 2254 | SAE 1538MV | 240X280 | ***** | 3.69 TO 3.73 | SAARLOHA ADVANCED MATERIALS PV | 4754, REV NO 0, 21.6.22 * | L+1 | 0.394 | 0.633 | 1.427 | 0.009 | 0.063 | 0.015 | 0.038 | 0.180 | 0.013 | 0.016 | 157 | 0.001 | 11 | 0.0095 | 1 | 0.1033 | 0.0000 | 0.0002 | 0.0031 | 0.0012 | 0.0005 | 0.0000 | 0.0008 | 0.0000 | 0.0000 | 0.0002 | 0.0001 | 0.0000 | 0.0002 | [10 empty] | 0.00 | 0.00 | 130.00 | 2.00 | 20.00 | 170.00
200983 | 2025-02-16 | 2025-02-16 | 2244 | CMA1 | 240X280 | 90 ROUND | 4.15 TO 4.20 | BHARAT FORGE LTD | 4728, REV NO 0, 22.3.22 | L+2 | 0.385 | 0.609 | 1.419 | 0.017 | 0.054 | 0.014 | 0.008 | 0.178 | 0.014 | 0.016 | 136 | 0.001 | 9 | 0.0107 | 0 | 0.1328 | 0.0000 | 0.0003 | 0.0031 | 0.0013 | 0.0005 | 0.0000 | 0.0009 | 0.0001 | 0.0000 | 0.0003 | 0.0000 | 0.0000 | 0.0002 | [10 empty] | 0.00 | 0.00 | 130.00 | 2.00 | 20.00 | 200.00
200984 | 2025-02-16 | 2025-02-16 | 00474 | 54SiCr6 | 160X160 | ***** | 11.80 TO 11.90 | MUKAND SUMI SPECIAL STEEL LIMI |  | L | 0.553 | 1.494 | 0.695 | 0.012 | 0.005 | 0.018 | 0.009 | 0.677 | 0.013 | 0.007 | 69 | 0.001 | 4 | 0.0037 | 1 | 0.0025 | 0.0007 | 0.0004 | 0.0031 | 0.0008 | 0.0017 | 0.0001 | 0.0017 | 0.0000 | 0.0000 | 0.0007 | 0.0001 | 0.0000 | 0.0000 | [10 empty] | 0.00 | 0.00 | 0.00 | 0.00 | 0.00 | 0.00
200985 | 2025-02-16 | 2025-02-16 | 00474 | 54SiCr6 | 160X160 | ***** | 11.80 TO 11.90 | MUKAND SUMI SPECIAL STEEL LIMI |  | L+1 | 0.546 | 1.483 | 0.686 | 0.011 | 0.008 | 0.017 | 0.007 | 0.676 | 0.012 | 0.007 | 65 | 0.001 | 2 | 0.0038 | 0 | 0.0024 | 0.0007 | 0.0003 | 0.0029 | 0.0009 | 0.0018 | 0.0000 | 0.0017 | 0.0000 | 0.0000 | 0.0007 | 0.0000 | 0.0000 | 0.0001 | [10 empty] | 0.00 | 0.00 | 0.00 | 0.00 | 0.00 | 0.00
200986 | 2025-02-16 | 2025-02-16 | 00620 | S45CJ | 240X280 | 165 RCS | 3.20 TO 3.25 | MUKAND SUMI SPECIAL STEEL LIMI |  | L | 0.466 | 0.226 | 0.762 | 0.012 | 0.007 | 0.016 | 0.009 | 0.137 | 0.011 | 0.021 | 102 | 0.000 | 12 | 0.0022 | 1 | 0.0022 | 0.0005 | 0.0002 | 0.0029 | 0.0000 | 0.0005 | 0.0000 | 0.0013 | 0.0003 | 0.0000 | 0.0005 | 0.0000 | 0.0000 | 0.0000 | [10 empty] | 0.00 | 0.00 | 0.00 | 2.00 | 13.00 | 100.00
200987 | 2025-02-16 | 2025-02-16 | 00474 | 54SiCr6 | 160X160 | ***** | 11.80 TO 11.90 | MUKAND SUMI SPECIAL STEEL LIMI |  | L+2 | 0.559 | 1.533 | 0.690 | 0.015 | 0.006 | 0.017 | 0.005 | 0.661 | 0.012 | 0.007 | 65 | 0.001 | 1 | 0.0043 | 0 | 0.0025 | 0.0007 | 0.0004 | 0.0031 | 0.0010 | 0.0018 | 0.0001 | 0.0016 | 0.0000 | 0.0000 | 0.0007 | 0.0000 | 0.0000 | 0.0002 | [10 empty] | 0.00 | 0.00 | 0.00 | 0.00 | 0.00 | 0.00
200988 | 2025-02-16 | 2025-02-16 | 00620 | S45CJ | 240X280 | 165 RCS | 3.20 TO 3.25 | MUKAND SUMI SPECIAL STEEL LIMI |  | L+1 | 0.466 | 0.249 | 0.773 | 0.019 | 0.003 | 0.014 | 0.006 | 0.140 | 0.012 | 0.025 | 81 | 0.000 | 12 | 0.0021 | 0 | 0.0043 | 0.0004 | 0.0001 | 0.0027 | 0.0000 | 0.0006 | 0.0000 | 0.0013 | 0.0000 | 0.0000 | 0.0006 | 0.0000 | 0.0000 | 0.0001 | [10 empty] | 0.00 | 0.00 | 0.00 | 2.00 | 13.00 | 100.00
200989 | 2025-02-16 | 2025-02-16 | 00620 | S45CJ | 240X280 | 165 RCS | 3.20 TO 3.25 | MUKAND SUMI SPECIAL STEEL LIMI |  | L+2 | 0.472 | 0.258 | 0.792 | 0.028 | 0.004 | 0.014 | 0.005 | 0.121 | 0.012 | 0.024 | 72 | 0.000 | 15 | 0.0017 | 0 | 0.0042 | 0.0004 | 0.0000 | 0.0028 | 0.0001 | 0.0006 | 0.0000 | 0.0012 | 0.0000 | 0.0000 | 0.0006 | 0.0000 | 0.0000 | 0.0001 | [10 empty] | 0.00 | 0.00 | 0.00 | 2.00 | 13.00 | 100.00
200990 | 2025-02-16 | 2025-02-19 | 609 | ZF7B | 160X160 | 42 DIA | 2.55 TO 2.60 | SUNDARAM FASTENERS LIMITED UNI |  | L | 0.162 | 0.244 | 1.192 | 0.015 | 0.018 | 0.189 | 0.059 | 1.203 | 0.100 | 0.032 | 145 | 0.000 | 13 | 0.0017 | 16 | 0.0038 | 0.0000 | 0.0004 | 0.0032 | 0.0017 | 0.0047 | 0.0000 | 0.0010 | 0.0005 | 0.0000 | 0.0004 | 0.0004 | 0.0000 | 0.0002 | [10 empty] | 0.00 | 0.00 | 90.00 | 0.00 | 25.00 | 0.00
200991 | 2025-02-16 | 2025-02-17 | 609 | ZF7B | 160X160 | 42 DIA | 2.55 TO 2.60 | SUNDARAM FASTENERS LIMITED UNI |  | L+1 | 0.165 | 0.262 | 1.244 | 0.012 | 0.017 | 0.192 | 0.061 | 1.201 | 0.097 | 0.034 | 117 | 0.000 | 12 | 0.0021 | 19 | 0.0042 | 0.0000 | 0.0005 | 0.0031 | 0.0018 | 0.0050 | 0.0000 | 0.0011 | 0.0000 | 0.0000 | 0.0004 | 0.0002 | 0.0000 | 0.0002 | [10 empty] | 0.00 | 0.00 | 90.00 | 0.00 | 25.00 | 0.00
200992 | 2025-02-16 | 2025-02-17 | 609 | ZF7B | 160X160 | 42 DIA | 2.55 TO 2.60 | SUNDARAM FASTENERS LIMITED UNI | ZF7B ISSUE 2019-06STRICTLY NO OVERSIZE M | L+2 | 0.155 | 0.282 | 1.220 | 0.017 | 0.017 | 0.190 | 0.059 | 1.187 | 0.100 | 0.028 | 127 | 0.000 | 7 | 0.0019 | 12 | 0.0039 | 0.0000 | 0.0005 | 0.0032 | 0.0019 | 0.0047 | 0.0001 | 0.0008 | 0.0018 | 0.0000 | 0.0003 | 0.0004 | 0.0000 | 0.0003 | [10 empty] | 0.00 | 0.00 | 90.00 | 0.00 | 25.00 | 0.00
200993 | 2025-02-16 | 2025-02-17 | 00474 | 54SiCr6 | 240X280 | 165 RCS | 3.20 TO 3.25 | MUKAND SUMI SPECIAL STEEL LIMI |  | L | 0.541 | 1.513 | 0.677 | 0.016 | 0.004 | 0.018 | 0.005 | 0.648 | 0.012 | 0.009 | 56 | 0.001 | 1 | 0.0043 | 0 | 0.0026 | 0.0007 | 0.0004 | 0.0030 | 0.0009 | 0.0015 | 0.0003 | 0.0014 | 0.0004 | 0.0000 | 0.0007 | 0.0001 | 0.0000 | 0.0001 | [10 empty] | 0.00 | 0.00 | 0.00 | 0.00 | 0.00 | 0.00
200994 | 2025-02-16 | 2025-02-17 | 00474 | 54SiCr6 | 240X280 | 165 RCS | 3.20 TO 3.25 | MUKAND SUMI SPECIAL STEEL LIMI |  | L+1 | 0.548 | 1.510 | 0.734 | 0.017 | 0.003 | 0.018 | 0.007 | 0.631 | 0.013 | 0.008 | 69 | 0.001 | 5 | 0.0032 | 0 | 0.0024 | 0.0004 | 0.0004 | 0.0032 | 0.0011 | 0.0016 | 0.0004 | 0.0014 | 0.0009 | 0.0000 | 0.0007 | 0.0001 | 0.0000 | 0.0002 | [10 empty] | 0.00 | 0.00 | 0.00 | 0.00 | 0.00 | 0.00
200995 | 2025-02-16 | 2025-02-17 | 00334 | 16MnCrS5 | 160X160 | ***** | 11.80 TO 11.90 | MUKAND SUMI SPECIAL STEEL LIMI |  | L | 0.182 | 0.191 | 1.248 | 0.020 | 0.021 | 0.021 | 0.012 | 1.006 | 0.014 | 0.023 | 77 | 0.000 | 11 | 0.0019 | 0 | 0.0040 | 0.0000 | 0.0005 | 0.0034 | 0.0016 | 0.0038 | 0.0000 | 0.0008 | 0.0016 | 0.0000 | 0.0004 | 0.0001 | 0.0000 | 0.0003 | [10 empty] | 0.00 | 0.00 | 0.00 | 2.00 | 20.00 | 90.00
200996 | 2025-02-16 | 2025-02-17 | 00334 | 16MnCrS5 | 160X160 | ***** | 11.80 TO 11.90 | MUKAND SUMI SPECIAL STEEL LIMI |  | L+1 | 0.181 | 0.175 | 1.218 | 0.014 | 0.025 | 0.021 | 0.014 | 1.023 | 0.014 | 0.027 | 81 | 0.000 | 11 | 0.0017 | 1 | 0.0037 | 0.0000 | 0.0005 | 0.0033 | 0.0014 | 0.0037 | 0.0000 | 0.0008 | 0.0023 | 0.0000 | 0.0004 | 0.0002 | 0.0000 | 0.0003 | [10 empty] | 0.00 | 0.00 | 0.00 | 2.00 | 20.00 | 90.00
200997 | 2025-02-16 | 2025-02-17 | 1031 | SAE 1538MV | 240X280 | ***** | 3.42 TO 3.46 | SAARLOHA ADVANCED MATERIALS PV | 3.15M TO 3.46 | L | 0.379 | 0.606 | 1.414 | 0.014 | 0.051 | 0.019 | 0.021 | 0.175 | 0.014 | 0.021 | 118 | 0.000 | 9 | 0.0104 | 2 | 0.1032 | 0.0000 | 0.0004 | 0.0032 | 0.0012 | 0.0011 | 0.0000 | 0.0005 | 0.0009 | 0.0000 | 0.0003 | 0.0002 | 0.0000 | 0.0002 | [10 empty] | 0.00 | 0.00 | 130.00 | 2.00 | 20.00 | 170.00
200998 | 2025-02-16 | 2025-02-17 | 00334 | 16MnCrS5 | 160X160 | ***** | 11.80 TO 11.90 | MUKAND SUMI SPECIAL STEEL LIMI |  | L+2 | 0.173 | 0.229 | 1.276 | 0.016 | 0.023 | 0.022 | 0.009 | 0.986 | 0.014 | 0.027 | 80 | 0.000 | 12 | 0.0020 | 0 | 0.0038 | 0.0000 | 0.0004 | 0.0032 | 0.0014 | 0.0037 | 0.0000 | 0.0006 | 0.0012 | 0.0000 | 0.0004 | 0.0002 | 0.0000 | 0.0003 | [10 empty] | 0.00 | 0.00 | 0.00 | 2.00 | 20.00 | 90.00
200999 | 2025-02-16 | 2025-02-17 | 1031 | SAE 1538MV | 240X280 | ***** | 3.42 TO 3.46 | SAARLOHA ADVANCED MATERIALS PV | 3.15M TO 3.46 | L+1 | 0.372 | 0.561 | 1.402 | 0.014 | 0.049 | 0.015 | 0.030 | 0.184 | 0.014 | 0.014 | 141 | 0.001 | 10 | 0.0086 | 0 | 0.0992 | 0.0000 | 0.0003 | 0.0032 | 0.0013 | 0.0007 | 0.0000 | 0.0006 | 0.0006 | 0.0000 | 0.0003 | 0.0001 | 0.0000 | 0.0002 | [10 empty] | 0.00 | 0.00 | 130.00 | 2.00 | 20.00 | 170.00
201000 | 2025-02-16 | 2025-02-17 | 1031 | SAE 1538MV | 240X280 | ***** | 3.42 TO 3.46 | SAARLOHA ADVANCED MATERIALS PV | 3.15M TO 3.46 | L+2 | 0.388 | 0.590 | 1.404 | 0.016 | 0.053 | 0.029 | 0.024 | 0.174 | 0.016 | 0.016 | 112 | 0.001 | 7 | 0.0095 | 1 | 0.0996 | 0.0000 | 0.0005 | 0.0032 | 0.0014 | 0.0015 | 0.0000 | 0.0007 | 0.0023 | 0.0000 | 0.0003 | 0.0001 | 0.0000 | 0.0003 | [10 empty] | 0.00 | 0.00 | 130.00 | 2.00 | 20.00 | 170.00
201001 | 2025-02-16 | 2025-02-17 | 2142 | M36MnVS4 | 160X160 | 40 DIA/36 DIA | 2.59 TO 2.62 | M.M.FORGINGS LIMITED |  | L | 0.360 | 0.685 | 1.011 | 0.018 | 0.074 | 0.017 | 0.043 | 0.219 | 0.014 | 0.007 | 158 | 0.000 | 6 | 0.0030 | 2 | 0.3303 | 0.0000 | 0.0003 | 0.0030 | 0.0008 | 0.0009 | 0.0000 | 0.0011 | 0.0000 | 0.0000 | 0.0005 | 0.0000 | 0.0000 | 0.0001 | [10 empty] | 0.00 | 0.00 | 150.00 | 2.00 | 20.00 | 200.00
201002 | 2025-02-16 | 2025-02-17 | 2142 | M36MnVS4 | 160X160 | 40 DIA | 2.59 TO 2.62 | M.M.FORGINGS LIMITED |  | L+1 | 0.358 | 0.662 | 1.030 | 0.017 | 0.072 | 0.016 | 0.042 | 0.222 | 0.015 | 0.009 | 146 | 0.000 | 3 | 0.0037 | 3 | 0.3285 | 0.0000 | 0.0004 | 0.0032 | 0.0011 | 0.0009 | 0.0001 | 0.0010 | 0.0005 | 0.0000 | 0.0005 | 0.0001 | 0.0000 | 0.0002 | [10 empty] | 0.00 | 0.00 | 150.00 | 2.00 | 20.00 | 200.00
201003 | 2025-02-16 | 2025-02-17 | 2254 | SAE 1538MV | 240X280 | ***** | 3.64 TO 3.68 | SAARLOHA ADVANCED MATERIALS PV | 3.15M TO 3.68M | L | 0.381 | 0.607 | 1.415 | 0.015 | 0.058 | 0.016 | 0.039 | 0.176 | 0.015 | 0.013 | 127 | 0.000 | 5 | 0.0079 | 1 | 0.1038 | 0.0000 | 0.0003 | 0.0031 | 0.0014 | 0.0014 | 0.0000 | 0.0006 | 0.0007 | 0.0000 | 0.0003 | 0.0001 | 0.0000 | 0.0003 | [10 empty] | 0.00 | 0.00 | 130.00 | 2.00 | 20.00 | 170.00
201004 | 2025-02-16 | 2025-02-19 | 2142 | M36MnVS4 | 160X160 | 40 DIA | 2.59 TO 2.62 | M.M.FORGINGS LIMITED |  | L+2 | 0.366 | 0.669 | 1.003 | 0.016 | 0.072 | 0.017 | 0.047 | 0.215 | 0.015 | 0.007 | 139 | 0.000 | 4 | 0.0041 | 3 | 0.3230 | 0.0000 | 0.0004 | 0.0030 | 0.0009 | 0.0007 | 0.0000 | 0.0009 | 0.0002 | 0.0000 | 0.0005 | 0.0001 | 0.0000 | 0.0001 | [10 empty] | 0.00 | 0.00 | 150.00 | 2.00 | 20.00 | 200.00
201005 | 2025-02-16 | 2025-02-17 | 2254 | SAE 1538MV | 240X280 | ***** | 3.64 TO 3.68 | SAARLOHA ADVANCED MATERIALS PV | 3.15M TO 3.68M | L+1 | 0.384 | 0.601 | 1.426 | 0.013 | 0.058 | 0.018 | 0.039 | 0.171 | 0.015 | 0.015 | 127 | 0.001 | 5 | 0.0077 | 0 | 0.1021 | 0.0000 | 0.0003 | 0.0031 | 0.0013 | 0.0007 | 0.0000 | 0.0006 | 0.0003 | 0.0000 | 0.0002 | 0.0001 | 0.0000 | 0.0002 | [10 empty] | 0.00 | 0.00 | 130.00 | 2.00 | 20.00 | 170.00
201006 | 2025-02-16 | 2025-02-17 | 2254 | SAE 1538MV | 240X280 | ***** | 3.64 TO 3.68 | SAARLOHA ADVANCED MATERIALS PV | 3.15M TO 3.68M | L+2 | 0.375 | 0.601 | 1.403 | 0.014 | 0.052 | 0.018 | 0.038 | 0.203 | 0.014 | 0.011 | 147 | 0.000 | 7 | 0.0064 | 0 | 0.1102 | 0.0000 | 0.0003 | 0.0031 | 0.0012 | 0.0014 | 0.0000 | 0.0006 | 0.0001 | 0.0000 | 0.0002 | 0.0001 | 0.0000 | 0.0001 | [10 empty] | 0.00 | 0.00 | 130.00 | 2.00 | 20.00 | 170.00
201007 | 2025-02-16 | 2025-02-17 | 00474 | 54SiCr6 | 160X160 | ***** | 11.80 TO 11.90 | MUKAND SUMI SPECIAL STEEL LIMI |  | L | 0.541 | 1.488 | 0.680 | 0.017 | 0.007 | 0.021 | 0.009 | 0.667 | 0.013 | 0.007 | 73 | 0.001 | 3 | 0.0046 | 0 | 0.0027 | 0.0005 | 0.0004 | 0.0030 | 0.0007 | 0.0016 | 0.0001 | 0.0015 | 0.0000 | 0.0000 | 0.0006 | 0.0000 | 0.0000 | 0.0000 | [10 empty] | 0.00 | 0.00 | 0.00 | 0.00 | 0.00 | 0.00
201008 | 2025-02-16 | 2025-02-17 | 00474 | 54SiCr6 | 160X160 | ***** | 11.80 TO 11.90 | MUKAND SUMI SPECIAL STEEL LIMI |  | L | 0.540 | 1.488 | 0.675 | 0.012 | 0.006 | 0.019 | 0.010 | 0.680 | 0.012 | 0.006 | 69 | 0.001 | 1 | 0.0045 | 0 | 0.0030 | 0.0005 | 0.0003 | 0.0029 | 0.0006 | 0.0017 | 0.0001 | 0.0014 | 0.0000 | 0.0000 | 0.0006 | 0.0001 | 0.0000 | 0.0000 | [10 empty] | 0.00 | 0.00 | 0.00 | 0.00 | 0.00 | 0.00
201009 | 2025-02-16 | 2025-02-17 | 00445 | S45CP2 | 240X280 | 180 RCS | 3.85 TO 3.90 | MUKAND SUMI SPECIAL STEEL LIMI |  | L | 0.448 | 0.221 | 0.792 | 0.020 | 0.014 | 0.021 | 0.013 | 0.148 | 0.012 | 0.016 | 61 | 0.000 | 8 | 0.0022 | 0 | 0.0047 | 0.0001 | 0.0002 | 0.0028 | 0.0000 | 0.0010 | 0.0000 | 0.0010 | 0.0001 | 0.0000 | 0.0005 | 0.0000 | 0.0000 | 0.0000 | [10 empty] | 0.00 | 0.00 | 0.00 | 0.00 | 0.00 | 0.00
201010 | 2025-02-16 | 2025-02-17 | 00474 | 54SiCr6 | 160X160 | ***** | 11.80 TO 11.90 | MUKAND SUMI SPECIAL STEEL LIMI |  | L+2 | 0.547 | 1.475 | 0.668 | 0.017 | 0.006 | 0.025 | 0.010 | 0.662 | 0.013 | 0.007 | 65 | 0.001 | 8 | 0.0052 | 0 | 0.0030 | 0.0005 | 0.0004 | 0.0029 | 0.0007 | 0.0016 | 0.0002 | 0.0014 | 0.0000 | 0.0000 | 0.0006 | 0.0001 | 0.0000 | 0.0000 | [10 empty] | 0.00 | 0.00 | 0.00 | 0.00 | 0.00 | 0.00
201011 | 2025-02-16 | 2025-02-17 | 00445 | S45CP2 | 240X280 | 180 RCS | 3.85 TO 3.90 | MUKAND SUMI SPECIAL STEEL LIMI |  | L+1 | 0.442 | 0.243 | 0.780 | 0.016 | 0.018 | 0.017 | 0.012 | 0.133 | 0.012 | 0.019 | 73 | 0.000 | 4 | 0.0027 | 0 | 0.0025 | 0.0001 | 0.0001 | 0.0028 | 0.0000 | 0.0007 | 0.0000 | 0.0009 | 0.0000 | 0.0000 | 0.0005 | 0.0000 | 0.0000 | 0.0000 | [10 empty] | 0.00 | 0.00 | 0.00 | 0.00 | 0.00 | 0.00
201012 | 2025-02-16 | 2025-02-19 | 00445 | S45CP2 | 240X280 | 180 RCS | 3.85 TO 3.90 | MUKAND SUMI SPECIAL STEEL LIMI |  | L+2 | 0.445 | 0.194 | 0.766 | 0.022 | 0.016 | 0.018 | 0.010 | 0.129 | 0.013 | 0.021 | 51 | 0.000 | 5 | 0.0019 | 0 | 0.0027 | 0.0003 | 0.0001 | 0.0026 | 0.0000 | 0.0008 | 0.0000 | 0.0009 | 0.0002 | 0.0000 | 0.0005 | 0.0001 | 0.0000 | 0.0000 | [10 empty] | 0.00 | 0.00 | 0.00 | 0.00 | 0.00 | 0.00
201013 | 2025-02-16 | 2025-02-17 | 1867 | S53C | 160X160 | 45 ROUND | 2.95 TO 3.00 | CIE AUTOMOTIVE INDIA LIMITED. |  | L | 0.541 | 0.254 | 0.854 | 0.015 | 0.004 | 0.018 | 0.008 | 0.164 | 0.012 | 0.025 | 72 | 0.000 | 14 | 0.0023 | 0 | 0.0027 | 0.0002 | 0.0002 | 0.0028 | 0.0000 | 0.0009 | 0.0000 | 0.0011 | 0.0004 | 0.0000 | 0.0005 | 0.0000 | 0.0000 | 0.0000 | [10 empty] | 0.00 | 0.00 | 0.00 | 2.00 | 15.00 | 80.00
201014 | 2025-02-16 | 2025-02-17 | 1867 | S53C | 160X160 | 45 ROUND | 2.95 TO 3.00 | CIE AUTOMOTIVE INDIA LIMITED. |  | L+1 | 0.534 | 0.243 | 0.873 | 0.016 | 0.003 | 0.016 | 0.010 | 0.166 | 0.011 | 0.025 | 56 | 0.000 | 11 | 0.0021 | 0 | 0.0024 | 0.0001 | 0.0001 | 0.0026 | 0.0000 | 0.0005 | 0.0000 | 0.0010 | 0.0000 | 0.0000 | 0.0004 | 0.0000 | 0.0000 | 0.0000 | [10 empty] | 0.00 | 0.00 | 0.00 | 2.00 | 15.00 | 80.00
201015 | 2025-02-17 | 2025-02-17 | 2254 | SAE 1538MV | 240X280 | ***** | 3.69 TO 3.73 | SAARLOHA ADVANCED MATERIALS PV | 4754, REV NO 0, 21.6.22 * | L | 0.390 | 0.589 | 1.395 | 0.015 | 0.056 | 0.018 | 0.040 | 0.176 | 0.015 | 0.014 | 146 | 0.000 | 12 | 0.0059 | 1 | 0.1091 | 0.0000 | 0.0003 | 0.0030 | 0.0010 | 0.0009 | 0.0000 | 0.0006 | 0.0000 | 0.0000 | 0.0002 | 0.0002 | 0.0000 | 0.0002 | [10 empty] | 0.00 | 0.00 | 130.00 | 2.00 | 20.00 | 170.00
201016 | 2025-02-17 | 2025-02-17 | 1867 | S53C | 160X160 | 45 ROUND | 2.95 TO 3.00 | CIE AUTOMOTIVE INDIA LIMITED. |  | L+2 | 0.545 | 0.241 | 0.860 | 0.016 | 0.006 | 0.016 | 0.009 | 0.158 | 0.012 | 0.025 | 69 | 0.000 | 11 | 0.0023 | 0 | 0.0026 | 0.0002 | 0.0000 | 0.0028 | 0.0000 | 0.0009 | 0.0000 | 0.0011 | 0.0000 | 0.0000 | 0.0005 | 0.0000 | 0.0000 | 0.0000 | [10 empty] | 0.00 | 0.00 | 0.00 | 2.00 | 15.00 | 80.00
201017 | 2025-02-17 | 2025-02-17 | 2254 | SAE 1538MV | 240X280 | ***** | 3.64 TO 3.68 | SAARLOHA ADVANCED MATERIALS PV | 4753, REV NO 1, 07.11.22 * | L+1 | 0.394 | 0.567 | 1.388 | 0.016 | 0.064 | 0.016 | 0.037 | 0.177 | 0.014 | 0.016 | 148 | 0.000 | 9 | 0.0082 | 0 | 0.1095 | 0.0000 | 0.0002 | 0.0029 | 0.0010 | 0.0008 | 0.0000 | 0.0007 | 0.0000 | 0.0000 | 0.0003 | 0.0001 | 0.0000 | 0.0001 | [10 empty] | 0.00 | 0.00 | 130.00 | 2.00 | 20.00 | 170.00
201018 | 2025-02-17 | 2025-02-19 | 2254 | SAE 1538MV | 240X280 |  | 3.64 TO 3.68 | SAARLOHA ADVANCED MATERIALS PV |  | L+2 | 0.395 | 0.595 | 1.388 | 0.014 | 0.057 | 0.015 | 0.038 | 0.176 | 0.015 | 0.015 | 136 | 0.000 | 7 | 0.0080 | 0 | 0.1090 | 0.0000 | 0.0002 | 0.0029 | 0.0012 | 0.0004 | 0.0000 | 0.0005 | 0.0001 | 0.0000 | 0.0002 | 0.0001 | 0.0000 | 0.0001 | [10 empty] | 0.00 | 0.00 | 130.00 | 2.00 | 20.00 | 170.00
201019 | 2025-02-17 | 2025-02-17 | 00474 | 54SiCr6 | 160X160 | ***** | 11.80 TO 11.90 | MUKAND SUMI SPECIAL STEEL LIMI |  | L | 0.547 | 1.515 | 0.657 | 0.012 | 0.005 | 0.018 | 0.007 | 0.649 | 0.012 | 0.008 | 64 | 0.001 | 2 | 0.0041 | 0 | 0.0023 | 0.0007 | 0.0003 | 0.0030 | 0.0006 | 0.0015 | 0.0001 | 0.0015 | 0.0000 | 0.0000 | 0.0006 | 0.0000 | 0.0000 | 0.0000 | [10 empty] | 0.00 | 0.00 | 0.00 | 0.00 | 0.00 | 0.00
201020 | 2025-02-17 | 2025-02-17 | 00474 | 54SiCr6 | 160X160 | ***** | 11.80 TO 11.90 | MUKAND SUMI SPECIAL STEEL LIMI |  | L+1 | 0.554 | 1.480 | 0.686 | 0.014 | 0.003 | 0.019 | 0.009 | 0.656 | 0.012 | 0.012 | 65 | 0.001 | 2 | 0.0047 | 0 | 0.0021 | 0.0005 | 0.0003 | 0.0030 | 0.0007 | 0.0017 | 0.0002 | 0.0015 | 0.0000 | 0.0000 | 0.0007 | 0.0000 | 0.0000 | 0.0000 | [10 empty] | 0.00 | 0.00 | 0.00 | 0.00 | 0.00 | 0.00
201021 | 2025-02-17 | 2025-02-17 | 00474 | 54SiCr6 | 160X160 | ***** | 11.80 TO 11.90 | MUKAND SUMI SPECIAL STEEL LIMI |  | L+2 | 0.550 | 1.565 | 0.679 | 0.013 | 0.004 | 0.018 | 0.008 | 0.665 | 0.012 | 0.009 | 61 | 0.001 | 5 | 0.0045 | 0 | 0.0023 | 0.0005 | 0.0003 | 0.0029 | 0.0006 | 0.0017 | 0.0001 | 0.0015 | 0.0000 | 0.0000 | 0.0006 | 0.0000 | 0.0000 | 0.0000 | [10 empty] | 0.00 | 0.00 | 0.00 | 0.00 | 0.00 | 0.00
201022 | 2025-02-17 | 2025-02-17 | 1986 | 25MOCr4E | 240X280 | 75 ROUND | 4.10 TO 4.13 | MUKAND SUMI SPECIAL STEEL LIMI |  | L | 0.203 | 0.329 | 0.860 | 0.014 | 0.022 | 0.167 | 0.431 | 0.869 | 0.018 | 0.029 | 121 | 0.000 | 15 | 0.0029 | 1 | 0.0033 | 0.0001 | 0.0005 | 0.0032 | 0.0020 | 0.0028 | 0.0004 | 0.0010 | 0.0002 | 0.0000 | 0.0002 | 0.0003 | 0.0000 | 0.0000 | [10 empty] | 0.00 | 0.00 | 110.00 | 2.00 | 20.00 | 140.00
201023 | 2025-02-17 | 2025-02-17 | 2224 | 92421 Level B | 240X280 | 80 ROUND | 4.00 TO 4.03 | KALYANI TECHNOFORGE LTD RANJAN |  | L+1 | 0.196 | 0.321 | 0.837 | 0.016 | 0.024 | 0.167 | 0.420 | 0.881 | 0.015 | 0.024 | 105 | 0.000 | 11 | 0.0028 | 1 | 0.0041 | 0.0001 | 0.0005 | 0.0031 | 0.0018 | 0.0022 | 0.0006 | 0.0009 | 0.0003 | 0.0000 | 0.0002 | 0.0002 | 0.0000 | 0.0000 | [10 empty] | 0.00 | 0.00 | 80.00 | 2.00 | 15.00 | 120.00
201024 | 2025-02-17 | 2025-02-18 | 1913 | SKFGRD3 | 160X160 | 40 DIA | 2.55 TO 2.60 | RAVI TECHNOFORGE P LTD. |  | L+1 | 0.971 | 0.265 | 0.405 | 0.018 | 0.004 | 0.025 | 0.006 | 1.506 | 0.005 | 0.009 | 68 | 0.000 | 3 | 0.0021 | 1 | 0.0023 | 0.0009 | 0.0003 | 0.0000 | 0.0000 | 0.0051 | 0.0000 | 0.0017 | 0.0000 | 0.0000 | 0.0008 | 0.0000 | 0.0000 | 0.0000 | [10 empty] | 0.00 | 0.00 | 0.00 | 2.00 | 12.00 | 80.00
201025 | 2025-02-17 | 2025-02-17 | 2224 | 92421 Level B | 240X280 | 80 ROUND | 4.00 TO 4.03 | KALYANI TECHNOFORGE LTD RANJAN |  | L+2 | 0.200 | 0.237 | 0.849 | 0.016 | 0.027 | 0.163 | 0.430 | 0.867 | 0.016 | 0.029 | 107 | 0.000 | 10 | 0.0027 | 0 | 0.0031 | 0.0000 | 0.0005 | 0.0031 | 0.0018 | 0.0029 | 0.0003 | 0.0009 | 0.0000 | 0.0000 | 0.0002 | 0.0003 | 0.0000 | 0.0000 | [10 empty] | 0.00 | 0.00 | 80.00 | 2.00 | 15.00 | 120.00
201026 | 2025-02-17 | 2025-02-18 | 1913 | SKFGRD3 | 160X160 | 45 ROUND | 3.02 TO 3.05 | RAVI TECHNOFORGE P LTD. | 11H 2342 792,EDITION .02,2022-11-0111H 2 | L+1 | 0.973 | 0.290 | 0.415 | 0.019 | 0.004 | 0.039 | 0.009 | 1.565 | 0.006 | 0.019 | 79 | 0.000 | 2 | 0.0027 | 0 | 0.0024 | 0.0009 | 0.0003 | 0.0000 | 0.0000 | 0.0053 | 0.0000 | 0.0018 | 0.0000 | 0.0000 | 0.0008 | 0.0000 | 0.0000 | 0.0001 | [10 empty] | 0.00 | 0.00 | 0.00 | 2.00 | 12.00 | 80.00
201027 | 2025-02-17 | 2025-02-18 | 1913 | SKFGRD3 | 160X160 | 45 ROUND | 3.02 TO 3.05 | RAVI TECHNOFORGE P LTD. |  | L+2 | 0.973 | 0.272 | 0.421 | 0.015 | 0.003 | 0.029 | 0.008 | 1.498 | 0.006 | 0.015 | 72 | 0.000 | 2 | 0.0020 | 1 | 0.0025 | 0.0010 | 0.0004 | 0.0000 | 0.0000 | 0.0051 | 0.0000 | 0.0017 | 0.0002 | 0.0000 | 0.0009 | 0.0000 | 0.0000 | 0.0000 | [10 empty] | 0.00 | 0.00 | 0.00 | 2.00 | 12.00 | 80.00
201028 | 2025-02-17 | 2025-02-18 | 367 | 16MnCr5ALN | 240X280 | 70 ROUND/60 ROUND | 3.84 TO 3.87 | MUKAND SUMI SPECIAL STEEL LIMI |  | L | 0.180 | 0.218 | 1.227 | 0.015 | 0.022 | 0.023 | 0.010 | 1.014 | 0.013 | 0.023 | 75 | 0.000 | 12 | 0.0019 | 0 | 0.0037 | 0.0000 | 0.0004 | 0.0031 | 0.0010 | 0.0034 | 0.0000 | 0.0008 | 0.0000 | 0.0000 | 0.0004 | 0.0002 | 0.0000 | 0.0002 | [10 empty] | 0.00 | 0.00 | 80.00 | 2.00 | 20.00 | 110.00
201029 | 2025-02-17 | 2025-02-18 | 367 | 16MnCr5ALN | 240X280 | 60 ROUND | 3.00 TO 3.05 | MUKAND SUMI SPECIAL STEEL LIMI |  | L+1 | 0.179 | 0.246 | 1.236 | 0.015 | 0.020 | 0.024 | 0.008 | 1.004 | 0.013 | 0.028 | 101 | 0.000 | 7 | 0.0022 | 1 | 0.0039 | 0.0000 | 0.0005 | 0.0029 | 0.0010 | 0.0035 | 0.0000 | 0.0008 | 0.0000 | 0.0000 | 0.0004 | 0.0001 | 0.0000 | 0.0002 | [10 empty] | 0.00 | 0.00 | 80.00 | 2.00 | 20.00 | 110.00
201030 | 2025-02-17 | 2025-02-18 | 367 | 16MnCr5ALN | 240X280 | 60 ROUND | 3.00 TO 3.05 | MUKAND SUMI SPECIAL STEEL LIMI |  | L+2 | 0.182 | 0.238 | 1.233 | 0.014 | 0.018 | 0.023 | 0.009 | 1.018 | 0.014 | 0.022 | 108 | 0.000 | 11 | 0.0017 | 0 | 0.0038 | 0.0000 | 0.0005 | 0.0029 | 0.0010 | 0.0029 | 0.0000 | 0.0007 | 0.0000 | 0.0000 | 0.0004 | 0.0002 | 0.0000 | 0.0002 | [10 empty] | 0.00 | 0.00 | 80.00 | 2.00 | 20.00 | 110.00
201031 | 2025-02-19 | 2025-02-19 | 719 | ER110SG | 160X160 | ***** | 11.80 TO 11.90 | MUKAND SUMI SPECIAL STEEL LIMI |  | S | 0.094 | 0.571 | 1.687 | 0.015 | 0.003 | 1.517 | 0.318 | 0.365 | 0.015 | 0.010 | 63 | 0.001 | 15 | 0.0597 | 2 | 0.0087 | 0.0000 | 0.0005 | 0.0020 | 0.0030 | 0.0035 | 0.0019 | 0.0005 | 0.0000 | 0.0000 | 0.0000 | 0.0004 | 0.0000 | 0.0001 | [10 empty] | 0.00 | 0.00 | 0.00 | 0.00 | 0.00 | 0.00
201032 | 2025-02-17 | 2025-02-18 | 367 | 16MnCr5ALN | 240X280 | 90 ROUND | 4.20 TO 4.23 | MUKAND SUMI SPECIAL STEEL LIMI |  | L+3 | 0.179 | 0.241 | 1.234 | 0.018 | 0.016 | 0.023 | 0.010 | 1.008 | 0.014 | 0.025 | 77 | 0.000 | 5 | 0.0023 | 1 | 0.0041 | 0.0000 | 0.0004 | 0.0030 | 0.0011 | 0.0032 | 0.0000 | 0.0008 | 0.0000 | 0.0000 | 0.0005 | 0.0001 | 0.0000 | 0.0002 | [10 empty] | 0.00 | 0.00 | 80.00 | 2.00 | 20.00 | 110.00
201033 | 2025-02-17 | 2025-02-18 | 00160 | 16MnCr5SAF | 160X160 | ***** | 11.80 TO 11.90 | MUKAND SUMI SPECIAL STEEL LIMI |  | L | 0.176 | 0.214 | 1.233 | 0.018 | 0.019 | 0.031 | 0.008 | 1.013 | 0.015 | 0.029 | 108 | 0.000 | 13 | 0.0022 | 1 | 0.0037 | 0.0000 | 0.0004 | 0.0030 | 0.0015 | 0.0032 | 0.0000 | 0.0008 | 0.0000 | 0.0000 | 0.0004 | 0.0001 | 0.0000 | 0.0002 | [10 empty] | 0.00 | 0.00 | 0.00 | 0.00 | 0.00 | 0.00
201034 | 2025-02-17 | 2025-02-18 | 00160 | 16MnCr5SAF | 160X160 | ***** | 11.80 TO 11.90 | MUKAND SUMI SPECIAL STEEL LIMI |  | L+1 | 0.169 | 0.179 | 1.216 | 0.011 | 0.016 | 0.026 | 0.010 | 1.017 | 0.015 | 0.029 | 110 | 0.000 | 10 | 0.0021 | 1 | 0.0035 | 0.0000 | 0.0004 | 0.0030 | 0.0013 | 0.0034 | 0.0000 | 0.0009 | 0.0001 | 0.0000 | 0.0004 | 0.0003 | 0.0000 | 0.0002 | [10 empty] | 0.00 | 0.00 | 0.00 | 0.00 | 0.00 | 0.00
201035 | 2025-02-17 | 2025-02-18 | 00610 | SCM 420HLO | 240X280 | 180 RCS | 3.85 TO 3.90 | MUKAND SUMI SPECIAL STEEL LIMI |  | L | 0.193 | 0.226 | 0.819 | 0.011 | 0.002 | 0.024 | 0.171 | 1.066 | 0.015 | 0.024 | 51 | 0.000 | 2 | 0.0019 | 0 | 0.0029 | 0.0004 | 0.0004 | 0.0030 | 0.0009 | 0.0042 | 0.0000 | 0.0012 | 0.0000 | 0.0000 | 0.0005 | 0.0001 | 0.0000 | 0.0000 | [10 empty] | 0.00 | 0.00 | 60.00 | 2.00 | 9.00 | 100.00
201036 | 2025-02-17 | 2025-02-18 | 00160 | 16MnCr5SAF | 160X160 | ***** | 11.80 TO 11.90 | MUKAND SUMI SPECIAL STEEL LIMI |  | L+2 | 0.170 | 0.251 | 1.229 | 0.013 | 0.015 | 0.021 | 0.009 | 1.023 | 0.014 | 0.033 | 116 | 0.000 | 8 | 0.0023 | 1 | 0.0037 | 0.0000 | 0.0003 | 0.0031 | 0.0011 | 0.0036 | 0.0000 | 0.0008 | 0.0000 | 0.0000 | 0.0004 | 0.0002 | 0.0000 | 0.0002 | [10 empty] | 0.00 | 0.00 | 0.00 | 0.00 | 0.00 | 0.00
201037 | 2025-02-17 | 2025-02-18 | 00610 | SCM 420HLO | 240X280 | 180 RCS | 3.85 TO 3.90 | MUKAND SUMI SPECIAL STEEL LIMI |  | L+1 | 0.197 | 0.230 | 0.829 | 0.011 | 0.002 | 0.024 | 0.166 | 1.047 | 0.014 | 0.026 | 71 | 0.000 | 5 | 0.0020 | 0 | 0.0028 | 0.0003 | 0.0004 | 0.0028 | 0.0007 | 0.0039 | 0.0000 | 0.0011 | 0.0000 | 0.0000 | 0.0004 | 0.0001 | 0.0000 | 0.0000 | [10 empty] | 0.00 | 0.00 | 60.00 | 2.00 | 9.00 | 100.00
201038 | 2025-02-17 | 2025-02-18 | 00610 | SCM 420HLO | 240X280 | 180 RCS | 3.85 TO 3.90 | MUKAND SUMI SPECIAL STEEL LIMI |  | L+2 | 0.187 | 0.242 | 0.819 | 0.013 | 0.002 | 0.040 | 0.179 | 1.074 | 0.015 | 0.023 | 74 | 0.000 | 4 | 0.0034 | 0 | 0.0029 | 0.0004 | 0.0004 | 0.0028 | 0.0008 | 0.0042 | 0.0000 | 0.0011 | 0.0000 | 0.0000 | 0.0005 | 0.0002 | 0.0000 | 0.0000 | [10 empty] | 0.00 | 0.00 | 60.00 | 2.00 | 9.00 | 100.00
201039 | 2025-02-17 | 2025-02-18 | 00474 | 54SiCr6 | 160X160 | ***** | 11.80 TO 11.90 | MUKAND SUMI SPECIAL STEEL LIMI |  | L | 0.539 | 1.508 | 0.697 | 0.010 | 0.003 | 0.021 | 0.009 | 0.694 | 0.012 | 0.010 | 61 | 0.001 | 1 | 0.0042 | 1 | 0.0026 | 0.0007 | 0.0003 | 0.0028 | 0.0005 | 0.0017 | 0.0000 | 0.0014 | 0.0000 | 0.0000 | 0.0007 | 0.0000 | 0.0000 | 0.0000 | [10 empty] | 0.00 | 0.00 | 0.00 | 0.00 | 0.00 | 0.00
201040 | 2025-02-17 | 2025-02-18 | 00474 | 54SiCr6 | 160X160 | ***** | 11.80 TO 11.90 | MUKAND SUMI SPECIAL STEEL LIMI |  | L+1 | 0.545 | 1.511 | 0.680 | 0.011 | 0.008 | 0.018 | 0.008 | 0.642 | 0.012 | 0.009 | 78 | 0.001 | 3 | 0.0036 | 0 | 0.0025 | 0.0007 | 0.0004 | 0.0030 | 0.0008 | 0.0015 | 0.0001 | 0.0015 | 0.0000 | 0.0000 | 0.0007 | 0.0000 | 0.0000 | 0.0001 | [10 empty] | 0.00 | 0.00 | 0.00 | 0.00 | 0.00 | 0.00
201041 | 2025-02-17 | 2025-02-18 | 00521 | SUJ2S | 240X280 | 165 RCS | 3.20 TO 3.25 | MUKAND SUMI SPECIAL STEEL LIMI |  | L | 0.958 | 0.211 | 0.370 | 0.012 | 0.004 | 0.031 | 0.010 | 1.466 | 0.007 | 0.017 | 70 | 0.000 | 2 | 0.0015 | 1 | 0.0019 | 0.0010 | 0.0003 | 0.0000 | 0.0000 | 0.0050 | 0.0000 | 0.0016 | 0.0000 | 0.0000 | 0.0008 | 0.0000 | 0.0000 | 0.0000 | [10 empty] | 0.00 | 0.00 | 0.00 | 0.00 | 0.00 | 0.00
201042 | 2025-02-17 | 2025-02-18 | 00474 | 54SiCr6 | 160X160 | ***** | 11.80 TO 11.90 | MUKAND SUMI SPECIAL STEEL LIMI |  | L+2 | 0.543 | 1.501 | 0.692 | 0.013 | 0.006 | 0.021 | 0.007 | 0.649 | 0.013 | 0.007 | 59 | 0.001 | 2 | 0.0032 | 1 | 0.0024 | 0.0006 | 0.0004 | 0.0028 | 0.0008 | 0.0015 | 0.0000 | 0.0014 | 0.0000 | 0.0000 | 0.0006 | 0.0000 | 0.0000 | 0.0000 | [10 empty] | 0.00 | 0.00 | 0.00 | 0.00 | 0.00 | 0.00
201043 | 2025-02-17 | 2025-02-18 | 00521 | SUJ2S | 240X280 | 165 RCS | 3.20 TO 3.25 | MUKAND SUMI SPECIAL STEEL LIMI |  | L+1 | 0.960 | 0.230 | 0.365 | 0.011 | 0.005 | 0.030 | 0.008 | 1.462 | 0.007 | 0.026 | 72 | 0.000 | 2 | 0.0020 | 0 | 0.0019 | 0.0010 | 0.0003 | 0.0000 | 0.0000 | 0.0049 | 0.0000 | 0.0017 | 0.0000 | 0.0000 | 0.0009 | 0.0000 | 0.0000 | 0.0000 | [10 empty] | 0.00 | 0.00 | 0.00 | 0.00 | 0.00 | 0.00
201044 | 2025-02-17 | 2025-02-18 | 00521 | SUJ2S | 240X280 | 165 RCS | 3.20 TO 3.25 | MUKAND SUMI SPECIAL STEEL LIMI |  | L+2 | 0.964 | 0.192 | 0.369 | 0.012 | 0.003 | 0.028 | 0.010 | 1.476 | 0.006 | 0.018 | 69 | 0.000 | 1 | 0.0013 | 0 | 0.0020 | 0.0010 | 0.0003 | 0.0000 | 0.0000 | 0.0053 | 0.0000 | 0.0016 | 0.0000 | 0.0000 | 0.0008 | 0.0000 | 0.0000 | 0.0000 | [10 empty] | 0.00 | 0.00 | 0.00 | 0.00 | 0.00 | 0.00
201045 | 2025-02-17 | 2025-02-18 | 2326 | 20MnCr5 HH | 160X160 | 45 ROUND | 2.66 TO 2.69 | HIRSCHVOGEL COMPONENTS INDIA |  | L | 0.203 | 0.266 | 1.269 | 0.014 | 0.016 | 0.023 | 0.008 | 1.229 | 0.015 | 0.031 | 83 | 0.000 | 12 | 0.0042 | 3 | 0.0042 | 0.0000 | 0.0005 | 0.0033 | 0.0016 | 0.0038 | 0.0000 | 0.0009 | 0.0001 | 0.0000 | 0.0004 | 0.0003 | 0.0000 | 0.0003 | [10 empty] | 0.00 | 0.00 | 90.00 | 2.00 | 25.00 | 150.00
201046 | 2025-02-17 | 2025-02-18 | 2326 | 20MnCr5 HH | 160X160 | 45 ROUND | 2.66 TO 2.69 | HIRSCHVOGEL COMPONENTS INDIA | HS100000395D00, D01, E07. PS482930, REV. | L+1 | 0.195 | 0.254 | 1.291 | 0.020 | 0.016 | 0.022 | 0.007 | 1.231 | 0.014 | 0.030 | 87 | 0.000 | 14 | 0.0043 | 1 | 0.0048 | 0.0000 | 0.0005 | 0.0032 | 0.0017 | 0.0039 | 0.0000 | 0.0009 | 0.0001 | 0.0000 | 0.0004 | 0.0003 | 0.0000 | 0.0003 | [10 empty] | 0.00 | 0.00 | 90.00 | 2.00 | 25.00 | 150.00
201047 | 2025-02-17 | 2025-02-18 | 2326 | 20MnCr5 HH | 160X160 | 45 ROUND | 2.66 TO 2.69 | HIRSCHVOGEL COMPONENTS INDIA |  | L+2 | 0.205 | 0.285 | 1.285 | 0.014 | 0.014 | 0.022 | 0.007 | 1.247 | 0.014 | 0.022 | 97 | 0.000 | 11 | 0.0037 | 1 | 0.0043 | 0.0000 | 0.0005 | 0.0031 | 0.0017 | 0.0037 | 0.0000 | 0.0009 | 0.0000 | 0.0000 | 0.0004 | 0.0002 | 0.0000 | 0.0003 | [10 empty] | 0.00 | 0.00 | 90.00 | 2.00 | 25.00 | 150.00
201048 | 2025-02-17 | 2025-02-18 | 00613 | S55CR | 240X280 | 180 RCS | 3.85 TO 3.90 | MUKAND SUMI SPECIAL STEEL LIMI | 2.33 TO 2.36 | L | 0.554 | 0.194 | 0.768 | 0.015 | 0.004 | 0.016 | 0.007 | 0.158 | 0.012 | 0.023 | 68 | 0.000 | 5 | 0.0017 | 0 | 0.0021 | 0.0004 | 0.0000 | 0.0026 | 0.0000 | 0.0007 | 0.0000 | 0.0011 | 0.0000 | 0.0000 | 0.0006 | 0.0000 | 0.0000 | 0.0000 | [10 empty] | 0.00 | 0.00 | 0.00 | 0.00 | 0.00 | 0.00
201049 | 2025-02-17 | 2025-02-18 | 00613 | S55CR | 240X280 | 180 RCS | 3.85 TO 3.90 | MUKAND SUMI SPECIAL STEEL LIMI | 2.33 TO 2.36 | L+1 | 0.559 | 0.189 | 0.753 | 0.019 | 0.005 | 0.017 | 0.009 | 0.173 | 0.012 | 0.022 | 59 | 0.000 | 7 | 0.0017 | 0 | 0.0024 | 0.0004 | 0.0000 | 0.0027 | 0.0001 | 0.0008 | 0.0001 | 0.0011 | 0.0001 | 0.0000 | 0.0006 | 0.0000 | 0.0000 | 0.0000 | [10 empty] | 0.00 | 0.00 | 0.00 | 0.00 | 0.00 | 0.00
201050 | 2025-02-18 | 2025-02-18 | 00618 | SANC2 | 160X160 | ***** | 11.80 TO 11.90 | MUKAND SUMI SPECIAL STEEL LIMI | NO SOL | L | 0.203 | 0.150 | 0.795 | 0.021 | 0.018 | 0.024 | 0.187 | 1.092 | 0.015 | 0.020 | 60 | 0.000 | 8 | 0.0021 | 0 | 0.0033 | 0.0002 | 0.0004 | 0.0030 | 0.0014 | 0.0031 | 0.0000 | 0.0011 | 0.0000 | 0.0000 | 0.0004 | 0.0002 | 0.0000 | 0.0000 | [10 empty] | 0.00 | 0.00 | 0.00 | 0.00 | 20.00 | 90.00
201051 | 2025-02-18 | 2025-02-18 | 00613 | S55CR | 240X280 | 180 RCS | 3.85 TO 3.90 | MUKAND SUMI SPECIAL STEEL LIMI | 2.33 TO 2.36 | L+2 | 0.556 | 0.205 | 0.797 | 0.016 | 0.007 | 0.017 | 0.008 | 0.158 | 0.012 | 0.024 | 66 | 0.000 | 6 | 0.0019 | 0 | 0.0020 | 0.0003 | 0.0001 | 0.0028 | 0.0000 | 0.0007 | 0.0000 | 0.0011 | 0.0000 | 0.0000 | 0.0005 | 0.0000 | 0.0000 | 0.0000 | [10 empty] | 0.00 | 0.00 | 0.00 | 0.00 | 0.00 | 0.00
201052 | 2025-02-18 | 2025-02-18 | 00618 | SANC2 | 160X160 | ***** | 11.80 TO 11.90 | MUKAND SUMI SPECIAL STEEL LIMI | NO SOL | L+1 | 0.201 | 0.183 | 0.806 | 0.015 | 0.018 | 0.023 | 0.183 | 1.094 | 0.014 | 0.021 | 62 | 0.000 | 8 | 0.0023 | 1 | 0.0032 | 0.0001 | 0.0004 | 0.0030 | 0.0014 | 0.0030 | 0.0001 | 0.0011 | 0.0000 | 0.0000 | 0.0004 | 0.0002 | 0.0000 | 0.0001 | [10 empty] | 0.00 | 0.00 | 0.00 | 0.00 | 20.00 | 90.00
201053 | 2025-02-18 | 2025-02-18 | 00618 | SANC2 | 160X160 | ***** | 11.80 TO 11.90 | MUKAND SUMI SPECIAL STEEL LIMI | NO SOL | L+2 | 0.194 | 0.184 | 0.785 | 0.013 | 0.017 | 0.023 | 0.182 | 1.071 | 0.015 | 0.021 | 87 | 0.000 | 10 | 0.0017 | 0 | 0.0029 | 0.0002 | 0.0004 | 0.0032 | 0.0014 | 0.0031 | 0.0000 | 0.0011 | 0.0004 | 0.0000 | 0.0004 | 0.0002 | 0.0000 | 0.0000 | [10 empty] | 0.00 | 0.00 | 0.00 | 0.00 | 20.00 | 90.00
201054 | 2025-02-17 | 2025-02-18 | 1023 | EN9 | 240X280 | 105 ROUND | 3.92 TO 3.95 | CIE AUTOMOTIVE INDIA LTD | 3.10 | L | 0.538 | 0.223 | 0.736 | 0.009 | 0.026 | 0.016 | 0.007 | 0.160 | 0.011 | 0.026 | 56 | 0.000 | 8 | 0.0015 | 0 | 0.0018 | 0.0004 | 0.0001 | 0.0028 | 0.0000 | 0.0005 | 0.0000 | 0.0012 | 0.0002 | 0.0000 | 0.0006 | 0.0000 | 0.0000 | 0.0000 | [10 empty] | 0.00 | 0.00 | 0.00 | 2.00 | 15.00 | 80.00
201055 | 2025-02-17 | 2025-02-18 | 1023 | EN9 | 240X280 | 105 ROUND | 3.92 TO 3.95 | CIE AUTOMOTIVE INDIA LTD | 3.10 | L+1 | 0.548 | 0.230 | 0.776 | 0.017 | 0.021 | 0.018 | 0.009 | 0.169 | 0.012 | 0.025 | 62 | 0.000 | 8 | 0.0024 | 0 | 0.0019 | 0.0002 | 0.0001 | 0.0029 | 0.0003 | 0.0005 | 0.0000 | 0.0011 | 0.0000 | 0.0000 | 0.0005 | 0.0000 | 0.0000 | 0.0000 | [10 empty] | 0.00 | 0.00 | 0.00 | 2.00 | 15.00 | 80.00
201056 | 2025-02-18 | 2025-02-18 | 00387 | 16MnCr5Lsi | 160X160 | ***** | 11.80 TO 11.90 | MUKAND SUMI SPECIAL STEEL LIMI | NO SOL | L | 0.175 | 0.098 | 1.254 | 0.016 | 0.019 | 0.020 | 0.006 | 0.997 | 0.014 | 0.029 | 103 | 0.000 | 17 | 0.0016 | 0 | 0.0034 | 0.0000 | 0.0003 | 0.0032 | 0.0014 | 0.0026 | 0.0000 | 0.0009 | 0.0002 | 0.0000 | 0.0004 | 0.0002 | 0.0000 | 0.0003 | [10 empty] | 0.00 | 0.00 | 0.00 | 2.00 | 12.00 | 90.00
201057 | 2025-02-18 | 2025-02-18 | 1023 | EN9 | 240X280 | 105 ROUND | 3.92 TO 3.95 | CIE AUTOMOTIVE INDIA LTD | 3.10 | L+2 | 0.552 | 0.219 | 0.748 | 0.020 | 0.025 | 0.022 | 0.006 | 0.169 | 0.011 | 0.021 | 62 | 0.000 | 10 | 0.0024 | 0 | 0.0020 | 0.0003 | 0.0001 | 0.0028 | 0.0001 | 0.0005 | 0.0000 | 0.0011 | 0.0000 | 0.0000 | 0.0006 | 0.0000 | 0.0000 | 0.0000 | [10 empty] | 0.00 | 0.00 | 0.00 | 2.00 | 15.00 | 80.00
201058 | 2025-02-18 | 2025-02-18 | 00387 | 16MnCr5Lsi | 160X160 | ***** | 11.80 TO 11.90 | MUKAND SUMI SPECIAL STEEL LIMI | NO SOL | L+1 | 0.162 | 0.086 | 1.257 | 0.013 | 0.019 | 0.027 | 0.010 | 0.997 | 0.014 | 0.032 | 87 | 0.000 | 19 | 0.0012 | 0 | 0.0033 | 0.0000 | 0.0003 | 0.0028 | 0.0014 | 0.0027 | 0.0000 | 0.0008 | 0.0001 | 0.0000 | 0.0003 | 0.0002 | 0.0000 | 0.0000 | [10 empty] | 0.00 | 0.00 | 0.00 | 2.00 | 12.00 | 90.00
201059 | 2025-02-18 | 2025-02-18 | 00387 | 16MnCr5Lsi | 160X160 | ***** | 11.80 TO 11.90 | MUKAND SUMI SPECIAL STEEL LIMI | NO SOL | L+2 | 0.170 | 0.082 | 1.260 | 0.016 | 0.017 | 0.024 | 0.013 | 0.990 | 0.014 | 0.028 | 85 | 0.000 | 20 | 0.0011 | 0 | 0.0036 | 0.0000 | 0.0004 | 0.0032 | 0.0018 | 0.0030 | 0.0000 | 0.0009 | 0.0003 | 0.0000 | 0.0003 | 0.0002 | 0.0000 | 0.0001 | [10 empty] | 0.00 | 0.00 | 0.00 | 2.00 | 12.00 | 90.00
201060 | 2025-02-18 | 2025-02-18 | 2312 | EN14BM | 240X280 | 95 ROUND | 3.36 TO 3.39 | GRS ENGINEERING PVT LTD |  | L | 0.284 | 0.265 | 1.595 | 0.013 | 0.004 | 0.018 | 0.009 | 0.260 | 0.013 | 0.026 | 64 | 0.000 | 17 | 0.0131 | 1 | 0.0046 | 0.0000 | 0.0003 | 0.0032 | 0.0012 | 0.0014 | 0.0000 | 0.0007 | 0.0002 | 0.0000 | 0.0002 | 0.0001 | 0.0000 | 0.0002 | [10 empty] | 0.00 | 0.00 | 0.00 | 2.00 | 20.00 | 90.00
201061 | 2025-02-18 | 2025-02-18 | 2312 | EN14BM | 240X280 | 95 ROUND | 3.36 TO 3.39 | GRS ENGINEERING PVT LTD |  | L+1 | 0.273 | 0.242 | 1.573 | 0.016 | 0.003 | 0.021 | 0.008 | 0.273 | 0.013 | 0.025 | 58 | 0.000 | 13 | 0.0116 | 1 | 0.0045 | 0.0000 | 0.0002 | 0.0030 | 0.0011 | 0.0014 | 0.0000 | 0.0005 | 0.0002 | 0.0000 | 0.0001 | 0.0001 | 0.0000 | 0.0000 | [10 empty] | 0.00 | 0.00 | 0.00 | 2.00 | 20.00 | 90.00
201062 | 2025-02-18 | 2025-02-18 | 00424 | SCM420MH | 160X160 | ***** | 11.80 TO 11.90 | MUKAND SUMI SPECIAL STEEL LIMI | NO SOL | L | 0.186 | 0.176 | 0.807 | 0.011 | 0.019 | 0.025 | 0.178 | 1.050 | 0.015 | 0.024 | 59 | 0.000 | 11 | 0.0017 | 0 | 0.0028 | 0.0001 | 0.0005 | 0.0030 | 0.0013 | 0.0029 | 0.0000 | 0.0011 | 0.0001 | 0.0000 | 0.0004 | 0.0002 | 0.0000 | 0.0000 | [10 empty] | 0.00 | 0.00 | 0.00 | 0.00 | 0.00 | 0.00
201063 | 2025-02-18 | 2025-02-18 | 2312 | EN14BM | 240X280 | 95 ROUND | 3.36 TO 3.39 | GRS ENGINEERING PVT LTD |  | L+1 | 0.278 | 0.296 | 1.623 | 0.014 | 0.004 | 0.016 | 0.006 | 0.254 | 0.013 | 0.028 | 73 | 0.000 | 15 | 0.0157 | 2 | 0.0046 | 0.0000 | 0.0003 | 0.0031 | 0.0013 | 0.0011 | 0.0000 | 0.0005 | 0.0001 | 0.0000 | 0.0001 | 0.0000 | 0.0000 | 0.0001 | [10 empty] | 0.00 | 0.00 | 0.00 | 2.00 | 20.00 | 90.00
201064 | 2025-02-18 | 2025-02-18 | 00424 | SCM420MH | 160X160 | ***** | 11.80 TO 11.90 | MUKAND SUMI SPECIAL STEEL LIMI | NO SOL | L+1 | 0.179 | 0.206 | 0.819 | 0.011 | 0.017 | 0.024 | 0.178 | 1.041 | 0.015 | 0.025 | 77 | 0.000 | 7 | 0.0016 | 1 | 0.0026 | 0.0000 | 0.0004 | 0.0029 | 0.0014 | 0.0028 | 0.0000 | 0.0011 | 0.0001 | 0.0000 | 0.0004 | 0.0002 | 0.0000 | 0.0000 | [10 empty] | 0.00 | 0.00 | 0.00 | 0.00 | 0.00 | 0.00
201065 | 2025-02-18 | 2025-02-18 | 00424 | SCM420MH | 160X160 | ***** | 11.80 TO 11.90 | MUKAND SUMI SPECIAL STEEL LIMI | NO SOL | L+2 | 0.186 | 0.177 | 0.801 | 0.017 | 0.017 | 0.021 | 0.180 | 1.050 | 0.014 | 0.021 | 71 | 0.000 | 11 | 0.0014 | 0 | 0.0029 | 0.0002 | 0.0005 | 0.0028 | 0.0013 | 0.0025 | 0.0000 | 0.0010 | 0.0000 | 0.0000 | 0.0004 | 0.0002 | 0.0000 | 0.0000 | [10 empty] | 0.00 | 0.00 | 0.00 | 0.00 | 0.00 | 0.00
201066 | 2025-02-18 | 2025-02-18 | 00424 | SCM420MH | 160X160 | ***** | 11.80 TO 11.90 | MUKAND SUMI SPECIAL STEEL LIMI | NO SOL | L+3 | 0.181 | 0.182 | 0.808 | 0.016 | 0.018 | 0.021 | 0.177 | 1.040 | 0.014 | 0.026 | 86 | 0.000 | 7 | 0.0016 | 0 | 0.0027 | 0.0001 | 0.0004 | 0.0029 | 0.0014 | 0.0022 | 0.0000 | 0.0011 | 0.0000 | 0.0000 | 0.0004 | 0.0002 | 0.0000 | 0.0000 | [10 empty] | 0.00 | 0.00 | 0.00 | 0.00 | 0.00 | 0.00
201067 | 2025-02-18 | 2025-02-19 | 00402 | SCM420H2V2 | 240X280 | 180 RCS | 3.85 TO 3.90 | MUKAND SUMI SPECIAL STEEL LIMI | 3.25M TO 3.90 | L | 0.180 | 0.224 | 0.705 | 0.022 | 0.017 | 0.021 | 0.166 | 1.018 | 0.015 | 0.027 | 94 | 0.000 | 12 | 0.0024 | 0 | 0.0030 | 0.0004 | 0.0004 | 0.0029 | 0.0013 | 0.0025 | 0.0000 | 0.0011 | 0.0000 | 0.0000 | 0.0005 | 0.0001 | 0.0000 | 0.0000 | [10 empty] | 0.00 | 0.00 | 0.00 | 0.00 | 0.00 | 0.00
201068 | 2025-02-18 | 2025-02-19 | 00402 | SCM420H2V2 | 240X280 | 180 RCS | 3.85 TO 3.90 | MUKAND SUMI SPECIAL STEEL LIMI | 3.25M TO 3.90 | L+1 | 0.184 | 0.223 | 0.705 | 0.025 | 0.019 | 0.024 | 0.167 | 1.038 | 0.015 | 0.025 | 99 | 0.000 | 9 | 0.0021 | 0 | 0.0033 | 0.0003 | 0.0003 | 0.0029 | 0.0010 | 0.0030 | 0.0000 | 0.0011 | 0.0000 | 0.0000 | 0.0005 | 0.0001 | 0.0000 | 0.0000 | [10 empty] | 0.00 | 0.00 | 0.00 | 0.00 | 0.00 | 0.00
201069 | 2025-02-18 | 2025-02-19 | 00659 | 15B25PRF | 160X160 | ***** | 11.80 TO 11.90 | MUKAND SUMI SPECIAL STEEL LIMI | NO SOL | L | 0.239 | 0.108 | 0.912 | 0.020 | 0.003 | 0.037 | 0.007 | 0.163 | 0.013 | 0.031 | 67 | 0.000 | 19 | 0.0368 | 28 | 0.0045 | 0.0001 | 0.0001 | 0.0026 | 0.0002 | 0.0007 | 0.0000 | 0.0009 | 0.0000 | 0.0000 | 0.0005 | 0.0000 | 0.0000 | 0.0000 | [10 empty] | 0.00 | 0.00 | 0.00 | 2.00 | 20.00 | 75.00
201070 | 2025-02-18 | 2025-02-19 | 00402 | SCM420H2V2 | 240X280 | 180 RCS | 3.85 TO 3.90 | MUKAND SUMI SPECIAL STEEL LIMI | 3.25M TO 3.90 | L+2 | 0.188 | 0.190 | 0.683 | 0.021 | 0.014 | 0.022 | 0.163 | 1.035 | 0.015 | 0.025 | 102 | 0.000 | 11 | 0.0024 | 0 | 0.0032 | 0.0004 | 0.0004 | 0.0028 | 0.0011 | 0.0032 | 0.0000 | 0.0012 | 0.0000 | 0.0000 | 0.0005 | 0.0001 | 0.0000 | 0.0000 | [10 empty] | 0.00 | 0.00 | 0.00 | 0.00 | 0.00 | 0.00
201071 | 2025-02-18 | 2025-02-19 | 00659 | 15B25PRF | 160X160 | ***** | 11.80 TO 11.90 | MUKAND SUMI SPECIAL STEEL LIMI | NO SOL | L+1 | 0.246 | 0.149 | 0.926 | 0.016 | 0.006 | 0.019 | 0.008 | 0.179 | 0.013 | 0.035 | 77 | 0.000 | 21 | 0.0412 | 30 | 0.0047 | 0.0002 | 0.0002 | 0.0028 | 0.0006 | 0.0008 | 0.0000 | 0.0010 | 0.0000 | 0.0000 | 0.0005 | 0.0000 | 0.0000 | 0.0001 | [10 empty] | 0.00 | 0.00 | 0.00 | 2.00 | 20.00 | 75.00
201072 | 2025-02-18 | 2025-02-19 | 00659 | 15B25PRF | 160X160 | ***** | 11.80 TO 11.90 | MUKAND SUMI SPECIAL STEEL LIMI | NO SOL | L+2 | 0.237 | 0.099 | 0.921 | 0.018 | 0.005 | 0.024 | 0.011 | 0.159 | 0.012 | 0.029 | 64 | 0.000 | 23 | 0.0358 | 24 | 0.0045 | 0.0002 | 0.0001 | 0.0027 | 0.0003 | 0.0007 | 0.0000 | 0.0010 | 0.0000 | 0.0000 | 0.0005 | 0.0000 | 0.0000 | 0.0000 | [10 empty] | 0.00 | 0.00 | 0.00 | 2.00 | 20.00 | 75.00
201073 | 2025-02-18 | 2025-02-19 | 2223 | S38CVM | 240X280 | 95 ROUND | 4.00 TO 4.05 | BHARAT FORGE LTD | 3.30 ONLY | L | 0.430 | 0.655 | 1.665 | 0.013 | 0.034 | 0.023 | 0.046 | 0.224 | 0.015 | 0.017 | 141 | 0.001 | 6 | 0.0154 | 6 | 0.0433 | 0.0000 | 0.0005 | 0.0031 | 0.0015 | 0.0012 | 0.0000 | 0.0003 | 0.0000 | 0.0000 | 0.0001 | 0.0001 | 0.0000 | 0.0002 | [10 empty] | 0.00 | 0.00 | 120.00 | 2.00 | 18.00 | 180.00
201074 | 2025-02-18 | 2025-02-19 | 2223 | S38CVM | 240X280 | 95 ROUND | 4.00 TO 4.05 | BHARAT FORGE LTD | 3.30 ONLY | L+1 | 0.425 | 0.657 | 1.674 | 0.014 | 0.037 | 0.022 | 0.041 | 0.208 | 0.018 | 0.020 | 148 | 0.001 | 5 | 0.0153 | 6 | 0.0486 | 0.0000 | 0.0004 | 0.0030 | 0.0013 | 0.0011 | 0.0000 | 0.0003 | 0.0000 | 0.0000 | 0.0001 | 0.0000 | 0.0000 | 0.0002 | [10 empty] | 0.00 | 0.00 | 120.00 | 2.00 | 18.00 | 180.00
201075 | 2025-02-18 | 2025-02-19 | 00082 | SAE 4140 | 160X160 | ***** | 10.40 TO 10.45 | MUKAND SUMI SPECIAL STEEL LIMI | NO SOL | L | 0.388 | 0.224 | 0.782 | 0.010 | 0.002 | 0.025 | 0.152 | 1.025 | 0.015 | 0.020 | 81 | 0.000 | 13 | 0.0031 | 0 | 0.0028 | 0.0003 | 0.0003 | 0.0027 | 0.0008 | 0.0023 | 0.0000 | 0.0011 | 0.0000 | 0.0000 | 0.0004 | 0.0001 | 0.0000 | 0.0000 | [10 empty] | 0.00 | 0.00 | 0.00 | 2.00 | 15.00 | 90.00
201076 | 2025-02-18 | 2025-02-19 | 2223 | S38CVM | 240X280 | 95 ROUND | 4.00 TO 4.05 | BHARAT FORGE LTD | 3.30 ONLY | L+2 | 0.420 | 0.666 | 1.656 | 0.014 | 0.031 | 0.016 | 0.045 | 0.234 | 0.015 | 0.016 | 133 | 0.001 | 4 | 0.0142 | 3 | 0.0444 | 0.0000 | 0.0004 | 0.0030 | 0.0015 | 0.0010 | 0.0000 | 0.0004 | 0.0000 | 0.0001 | 0.0001 | 0.0000 | 0.0000 | 0.0001 | [10 empty] | 0.00 | 0.00 | 120.00 | 2.00 | 18.00 | 180.00
201077 | 2025-02-18 | 2025-02-19 | 00082 | SAE 4140 | 160X160 | ***** | 10.40 TO 10.45 | MUKAND SUMI SPECIAL STEEL LIMI | NO SOL | L+1 | 0.392 | 0.204 | 0.777 | 0.015 | 0.005 | 0.025 | 0.153 | 1.012 | 0.015 | 0.022 | 84 | 0.000 | 15 | 0.0030 | 0 | 0.0028 | 0.0003 | 0.0003 | 0.0028 | 0.0010 | 0.0024 | 0.0000 | 0.0012 | 0.0000 | 0.0000 | 0.0004 | 0.0001 | 0.0000 | 0.0000 | [10 empty] | 0.00 | 0.00 | 0.00 | 2.00 | 15.00 | 90.00
201078 | 2025-02-18 | 2025-02-19 | 00082 | SAE 4140 | 160X160 | ***** | 10.40 TO 10.45 | MUKAND SUMI SPECIAL STEEL LIMI | NO SOL | L+2 | 0.390 | 0.200 | 0.783 | 0.014 | 0.006 | 0.020 | 0.152 | 1.029 | 0.015 | 0.020 | 71 | 0.000 | 13 | 0.0034 | 1 | 0.0033 | 0.0002 | 0.0004 | 0.0028 | 0.0009 | 0.0023 | 0.0000 | 0.0011 | 0.0000 | 0.0000 | 0.0004 | 0.0001 | 0.0000 | 0.0000 | [10 empty] | 0.00 | 0.00 | 0.00 | 2.00 | 15.00 | 90.00
201079 | 2025-02-18 | 2025-02-19 | 977 | 38MnSiVS5 | 240X280 | 90 ROUND | 4.15 TO 4.20 | KALYANI TECHNOFORGE LTD RANJAN | 3.15 ONLY | L | 0.363 | 0.609 | 1.355 | 0.022 | 0.047 | 0.016 | 0.007 | 0.179 | 0.013 | 0.017 | 137 | 0.000 | 16 | 0.0119 | 1 | 0.0843 | 0.0000 | 0.0005 | 0.0029 | 0.0010 | 0.0008 | 0.0000 | 0.0006 | 0.0000 | 0.0000 | 0.0003 | 0.0001 | 0.0000 | 0.0001 | [10 empty] | 0.00 | 0.00 | 130.00 | 2.00 | 20.00 | 180.00
201080 | 2025-02-18 | 2025-02-19 | 977 | 38MnSiVS5 | 240X280 | 90 ROUND | 4.15 TO 4.20 | KALYANI TECHNOFORGE LTD RANJAN | 3.15 ONLY | L+1 | 0.385 | 0.518 | 1.394 | 0.016 | 0.058 | 0.018 | 0.013 | 0.170 | 0.014 | 0.018 | 141 | 0.000 | 10 | 0.0101 | 2 | 0.0867 | 0.0000 | 0.0003 | 0.0029 | 0.0008 | 0.0008 | 0.0000 | 0.0005 | 0.0000 | 0.0000 | 0.0002 | 0.0000 | 0.0000 | 0.0001 | [10 empty] | 0.00 | 0.00 | 130.00 | 2.00 | 20.00 | 180.00
201081 | 2025-02-18 | 2025-02-19 | PHT1 | JIS S43C | 160X160 | ***** | 11.80 TO 11.90 | MUKAND SUMI SPECIAL STEEL LIMI | NO SOL | L | 0.443 | 0.183 | 0.810 | 0.013 | 0.006 | 0.014 | 0.006 | 0.120 | 0.011 | 0.019 | 68 | 0.000 | 12 | 0.0021 | 0 | 0.0025 | 0.0002 | 0.0000 | 0.0026 | 0.0000 | 0.0003 | 0.0000 | 0.0010 | 0.0000 | 0.0000 | 0.0005 | 0.0000 | 0.0000 | 0.0000 | [10 empty] | 0.00 | 0.00 | 0.00 | 0.00 | 0.00 | 0.00
201082 | 2025-02-18 | 2025-02-19 | 977 | 38MnSiVS5 | 240X280 | 90 ROUND | 4.15 TO 4.20 | KALYANI TECHNOFORGE LTD RANJAN | 3.15 ONLY | L+2 | 0.378 | 0.544 | 1.440 | 0.014 | 0.051 | 0.014 | 0.006 | 0.167 | 0.014 | 0.020 | 138 | 0.001 | 7 | 0.0131 | 3 | 0.0895 | 0.0000 | 0.0005 | 0.0029 | 0.0013 | 0.0008 | 0.0000 | 0.0005 | 0.0000 | 0.0000 | 0.0002 | 0.0000 | 0.0000 | 0.0002 | [10 empty] | 0.00 | 0.00 | 130.00 | 2.00 | 20.00 | 180.00
201083 | 2025-02-18 | 2025-02-19 | PHT1 | JIS S43C | 160X160 | ***** | 11.80 TO 11.90 | MUKAND SUMI SPECIAL STEEL LIMI | NO SOL | L+1 | 0.438 | 0.193 | 0.824 | 0.012 | 0.006 | 0.014 | 0.006 | 0.139 | 0.012 | 0.019 | 76 | 0.000 | 12 | 0.0020 | 0 | 0.0025 | 0.0003 | 0.0001 | 0.0027 | 0.0001 | 0.0003 | 0.0000 | 0.0011 | 0.0000 | 0.0000 | 0.0005 | 0.0000 | 0.0000 | 0.0000 | [10 empty] | 0.00 | 0.00 | 0.00 | 0.00 | 0.00 | 0.00
201084 | 2025-02-18 | 2025-02-19 | PHT1 | JIS S43C | 160X160 | ***** | 11.80 TO 11.90 | MUKAND SUMI SPECIAL STEEL LIMI | NO SOL | L+2 | 0.439 | 0.163 | 0.809 | 0.018 | 0.007 | 0.012 | 0.004 | 0.114 | 0.010 | 0.021 | 72 | 0.000 | 10 | 0.0020 | 0 | 0.0026 | 0.0002 | 0.0000 | 0.0026 | 0.0000 | 0.0002 | 0.0000 | 0.0010 | 0.0000 | 0.0000 | 0.0005 | 0.0000 | 0.0000 | 0.0000 | [10 empty] | 0.00 | 0.00 | 0.00 | 0.00 | 0.00 | 0.00
201085 | 2025-02-18 | 2025-02-19 | 2244 | CMA1 | 240X280 | 90 ROUND | 4.15 TO 4.20 | BHARAT FORGE LTD | 4728, REV NO 0, 22.3.22 | L | 0.369 | 0.556 | 1.401 | 0.015 | 0.063 | 0.014 | 0.007 | 0.168 | 0.014 | 0.012 | 141 | 0.000 | 9 | 0.0084 | 3 | 0.1409 | 0.0000 | 0.0003 | 0.0029 | 0.0012 | 0.0008 | 0.0000 | 0.0006 | 0.0000 | 0.0000 | 0.0003 | 0.0001 | 0.0000 | 0.0002 | [10 empty] | 0.00 | 0.00 | 130.00 | 2.00 | 20.00 | 200.00
201086 | 2025-02-18 | 2025-02-19 | 2244 | CMA1 | 240X280 | 90 ROUND | 4.15 TO 4.20 | BHARAT FORGE LTD | 4728, REV NO 0, 22.3.22 | L+1 | 0.390 | 0.572 | 1.429 | 0.018 | 0.058 | 0.013 | 0.005 | 0.182 | 0.013 | 0.011 | 137 | 0.000 | 11 | 0.0086 | 0 | 0.1504 | 0.0000 | 0.0003 | 0.0027 | 0.0011 | 0.0005 | 0.0000 | 0.0005 | 0.0000 | 0.0000 | 0.0002 | 0.0000 | 0.0000 | 0.0002 | [10 empty] | 0.00 | 0.00 | 130.00 | 2.00 | 20.00 | 200.00
201087 | 2025-02-18 | 2025-02-19 | 2244 | CMA1 | 240X280 | 90 ROUND | 4.15 TO 4.20 | BHARAT FORGE LTD | 4728, REV NO 0, 22.3.22 | L+2 | 0.392 | 0.566 | 1.405 | 0.017 | 0.057 | 0.018 | 0.010 | 0.187 | 0.015 | 0.010 | 132 | 0.000 | 9 | 0.0104 | 1 | 0.1429 | 0.0000 | 0.0003 | 0.0029 | 0.0011 | 0.0011 | 0.0000 | 0.0006 | 0.0000 | 0.0000 | 0.0002 | 0.0000 | 0.0000 | 0.0002 | [10 empty] | 0.00 | 0.00 | 130.00 | 2.00 | 20.00 | 200.00
201088 | 2025-02-18 | 2025-02-19 | 00134 | 41Cr4 | 160X160 | ***** | 11.80 TO 11.90 | MUKAND SUMI SPECIAL STEEL LIMI | NO SOL | L | 0.424 | 0.168 | 0.819 | 0.016 | 0.018 | 0.021 | 0.006 | 1.135 | 0.013 | 0.025 | 88 | 0.000 | 12 | 0.0019 | 0 | 0.0035 | 0.0001 | 0.0004 | 0.0027 | 0.0008 | 0.0025 | 0.0000 | 0.0011 | 0.0000 | 0.0000 | 0.0005 | 0.0001 | 0.0000 | 0.0001 | [10 empty] | 0.00 | 0.00 | 0.00 | 0.00 | 0.00 | 0.00
201089 | 2025-02-18 | 2025-02-19 | 00134 | 41Cr4 | 160X160 | ***** | 11.80 TO 11.90 | MUKAND SUMI SPECIAL STEEL LIMI | NO SOL | L+1 | 0.430 | 0.189 | 0.845 | 0.014 | 0.020 | 0.026 | 0.008 | 1.132 | 0.013 | 0.023 | 63 | 0.000 | 8 | 0.0024 | 0 | 0.0032 | 0.0000 | 0.0004 | 0.0028 | 0.0010 | 0.0024 | 0.0000 | 0.0012 | 0.0000 | 0.0000 | 0.0005 | 0.0000 | 0.0000 | 0.0001 | [10 empty] | 0.00 | 0.00 | 0.00 | 0.00 | 0.00 | 0.00
201090 | 2025-02-18 | 2025-02-19 | 1956 | SAE 8620ALN | 240X280 | 100 RCS | 3.57 TO 3.60 | MUKAND SUMI SPECIAL STEEL LIMI |  | S | 0.214 | 0.179 | 0.859 | 0.017 | 0.017 | 0.446 | 0.172 | 0.523 | 0.015 | 0.025 | 92 | 0.000 | 7 | 0.0023 | 0 | 0.0032 | 0.0002 | 0.0004 | 0.0026 | 0.0013 | 0.0015 | 0.0003 | 0.0010 | 0.0000 | 0.0000 | 0.0004 | 0.0001 | 0.0000 | 0.0000 | [10 empty] | 0.00 | 0.00 | 80.00 | 2.00 | 20.00 | 110.00
201091 | 2025-02-18 | 2025-02-19 | 00134 | 41Cr4 | 160X160 | ***** | 11.80 TO 11.90 | MUKAND SUMI SPECIAL STEEL LIMI | NO SOL | L+2 | 0.432 | 0.193 | 0.815 | 0.014 | 0.016 | 0.022 | 0.006 | 1.140 | 0.012 | 0.026 | 91 | 0.000 | 8 | 0.0017 | 0 | 0.0031 | 0.0001 | 0.0003 | 0.0029 | 0.0007 | 0.0023 | 0.0000 | 0.0012 | 0.0000 | 0.0000 | 0.0005 | 0.0000 | 0.0000 | 0.0000 | [10 empty] | 0.00 | 0.00 | 0.00 | 0.00 | 0.00 | 0.00
201092 | 2025-02-18 | 2025-02-19 | 00134 | 41Cr4 | 160X160 | ***** | 11.80 TO 11.90 | MUKAND SUMI SPECIAL STEEL LIMI | NO SOL | L+3 | 0.430 | 0.208 | 0.828 | 0.014 | 0.021 | 0.024 | 0.007 | 1.130 | 0.012 | 0.025 | 85 | 0.000 | 10 | 0.0020 | 0 | 0.0029 | 0.0000 | 0.0003 | 0.0027 | 0.0007 | 0.0024 | 0.0000 | 0.0010 | 0.0000 | 0.0000 | 0.0005 | 0.0001 | 0.0000 | 0.0000 | [10 empty] | 0.00 | 0.00 | 0.00 | 0.00 | 0.00 | 0.00
201093 | 2025-02-18 | 2025-02-19 | 00173 | 41Cr4 | 240X280 | 180 RCS | 3.85 TO 3.90 | MUKAND SUMI SPECIAL STEEL LIMI | 3.25M TO 3.90 | L | 0.409 | 0.166 | 0.721 | 0.015 | 0.007 | 0.020 | 0.007 | 0.960 | 0.013 | 0.023 | 62 | 0.000 | 15 | 0.0019 | 0 | 0.0031 | 0.0004 | 0.0004 | 0.0027 | 0.0005 | 0.0020 | 0.0000 | 0.0013 | 0.0000 | 0.0000 | 0.0006 | 0.0000 | 0.0000 | 0.0000 | [10 empty] | 0.00 | 0.00 | 0.00 | 0.00 | 0.00 | 0.00
201094 | 2025-02-18 | 2025-02-19 | 00173 | 41Cr4 | 240X280 | 180 RCS | 3.85 TO 3.90 | MUKAND SUMI SPECIAL STEEL LIMI | 3.25M TO 3.90 | L+1 | 0.407 | 0.193 | 0.742 | 0.015 | 0.009 | 0.022 | 0.007 | 0.961 | 0.014 | 0.023 | 70 | 0.000 | 17 | 0.0017 | 0 | 0.0032 | 0.0003 | 0.0003 | 0.0028 | 0.0008 | 0.0022 | 0.0000 | 0.0013 | 0.0000 | 0.0000 | 0.0006 | 0.0000 | 0.0000 | 0.0000 | [10 empty] | 0.00 | 0.00 | 0.00 | 0.00 | 0.00 | 0.00
201095 | 2025-02-18 | 2025-02-19 | 00173 | 41Cr4 | 240X280 | 180 RCS | 3.85 TO 3.90 | MUKAND SUMI SPECIAL STEEL LIMI | 3.25M TO 3.90 | L+2 | 0.398 | 0.209 | 0.734 | 0.014 | 0.004 | 0.021 | 0.006 | 0.969 | 0.014 | 0.023 | 59 | 0.000 | 15 | 0.0020 | 0 | 0.0024 | 0.0002 | 0.0002 | 0.0027 | 0.0004 | 0.0020 | 0.0000 | 0.0012 | 0.0000 | 0.0000 | 0.0006 | 0.0000 | 0.0000 | 0.0000 | [10 empty] | 0.00 | 0.00 | 0.00 | 0.00 | 0.00 | 0.00
201096 | 2025-02-18 | 2025-02-19 | 00031 | SCM420H | 160X160 | ***** | 11.80 TO 11.90 | MUKAND SUMI SPECIAL STEEL LIMI | NO SOL | L | 0.194 | 0.159 | 0.718 | 0.017 | 0.021 | 0.019 | 0.176 | 1.034 | 0.016 | 0.026 | 77 | 0.000 | 10 | 0.0014 | 0 | 0.0028 | 0.0004 | 0.0006 | 0.0030 | 0.0015 | 0.0023 | 0.0000 | 0.0012 | 0.0000 | 0.0000 | 0.0005 | 0.0002 | 0.0000 | 0.0000 | [10 empty] | 0.00 | 0.00 | 0.00 | 0.00 | 16.00 | 90.00
201097 | 2025-02-19 | 2025-02-20 | 00031 | SCM420H | 160X160 | ***** | 11.80 TO 11.90 | MUKAND SUMI SPECIAL STEEL LIMI | NO SOL | L+1 | 0.183 | 0.175 | 0.721 | 0.016 | 0.019 | 0.025 | 0.171 | 1.045 | 0.016 | 0.024 | 85 | 0.000 | 10 | 0.0014 | 0 | 0.0029 | 0.0002 | 0.0005 | 0.0034 | 0.0014 | 0.0025 | 0.0001 | 0.0013 | 0.0000 | 0.0000 | 0.0005 | 0.0002 | 0.0000 | 0.0000 | [10 empty] | 0.00 | 0.00 | 0.00 | 0.00 | 16.00 | 90.00
201098 | 2025-02-19 | 2025-02-19 | 1306 | SAE 1050(M) | 240X280 | 80 ROUND | 4.20 TO 4.23 | KALYANI TRANSMISSION TECHNOLOG | (A/C BFA - LINAMAR - FORD) ENQUIRY : REV | L | 0.520 | 0.214 | 1.001 | 0.024 | 0.018 | 0.017 | 0.010 | 0.195 | 0.011 | 0.024 | 68 | 0.000 | 5 | 0.0015 | 0 | 0.0026 | 0.0001 | 0.0001 | 0.0027 | 0.0002 | 0.0003 | 0.0000 | 0.0009 | 0.0000 | 0.0000 | 0.0004 | 0.0000 | 0.0000 | 0.0000 | [10 empty] | 0.00 | 0.00 | 0.00 | 2.00 | 20.00 | 90.00
201099 | 2025-02-19 | 2025-02-19 | 00031 | SCM420H | 160X160 | ***** | 11.80 TO 11.90 | MUKAND SUMI SPECIAL STEEL LIMI | NO SOL | L+2 | 0.183 | 0.171 | 0.734 | 0.018 | 0.021 | 0.024 | 0.171 | 1.044 | 0.016 | 0.026 | 79 | 0.000 | 10 | 0.0014 | 0 | 0.0030 | 0.0003 | 0.0004 | 0.0030 | 0.0014 | 0.0021 | 0.0000 | 0.0011 | 0.0000 | 0.0000 | 0.0005 | 0.0002 | 0.0000 | 0.0001 | [10 empty] | 0.00 | 0.00 | 0.00 | 0.00 | 16.00 | 90.00
201100 | 2025-02-19 | 2025-02-19 | 1306 | SAE 1050(M) | 240X280 | 80 ROUND | 4.20 TO 4.23 | KALYANI TRANSMISSION TECHNOLOG | (A/C BFA - LINAMAR - FORD) ENQUIRY : REV | L+1 | 0.518 | 0.243 | 0.999 | 0.016 | 0.020 | 0.024 | 0.008 | 0.163 | 0.013 | 0.024 | 57 | 0.000 | 4 | 0.0021 | 0 | 0.0030 | 0.0001 | 0.0002 | 0.0027 | 0.0004 | 0.0009 | 0.0000 | 0.0010 | 0.0000 | 0.0000 | 0.0004 | 0.0000 | 0.0000 | 0.0001 | [10 empty] | 0.00 | 0.00 | 0.00 | 2.00 | 20.00 | 90.00
201101 | 2025-02-19 | 2025-02-19 | 1306 | SAE 1050(M) | 240X280 | 80 ROUND | 4.20 TO 4.23 | KALYANI TRANSMISSION TECHNOLOG | (A/C BFA - LINAMAR - FORD) ENQUIRY : REV | L+2 | 0.518 | 0.250 | 0.989 | 0.022 | 0.016 | 0.016 | 0.005 | 0.164 | 0.012 | 0.023 | 73 | 0.000 | 5 | 0.0024 | 0 | 0.0029 | 0.0000 | 0.0001 | 0.0027 | 0.0002 | 0.0006 | 0.0000 | 0.0009 | 0.0000 | 0.0000 | 0.0004 | 0.0000 | 0.0000 | 0.0000 | [10 empty] | 0.00 | 0.00 | 0.00 | 2.00 | 20.00 | 90.00
201102 | 2025-02-19 | 2025-02-19 | 00123 | SAN C1 | 160X160 | ***** | 11.80 TO 11.90 | MUKAND SUMI SPECIAL STEEL LIMI | NO SOL | L | 0.202 | 0.235 | 0.781 | 0.028 | 0.019 | 0.028 | 0.008 | 1.068 | 0.013 | 0.021 | 59 | 0.000 | 9 | 0.0024 | 0 | 0.0036 | 0.0002 | 0.0003 | 0.0028 | 0.0009 | 0.0022 | 0.0000 | 0.0011 | 0.0000 | 0.0000 | 0.0006 | 0.0001 | 0.0000 | 0.0001 | [10 empty] | 0.00 | 0.00 | 0.00 | 0.00 | 0.00 | 0.00
201103 | 2025-02-19 | 2025-02-19 | 00123 | SAN C1 | 160X160 | ***** | 11.80 TO 11.90 | MUKAND SUMI SPECIAL STEEL LIMI | NO SOL | L+1 | 0.209 | 0.233 | 0.790 | 0.019 | 0.017 | 0.027 | 0.010 | 1.060 | 0.014 | 0.020 | 71 | 0.000 | 11 | 0.0022 | 0 | 0.0028 | 0.0004 | 0.0004 | 0.0029 | 0.0010 | 0.0023 | 0.0000 | 0.0012 | 0.0003 | 0.0000 | 0.0006 | 0.0001 | 0.0000 | 0.0001 | [10 empty] | 0.00 | 0.00 | 0.00 | 0.00 | 0.00 | 0.00
201104 | 2025-02-19 | 2025-02-19 | 2180 | S55CR | 240X2880 | 65 ROUND | 3.20 TO 3.23 | HIRSCHVOGEL COMPONENTS INDIA | AS PER :MATERIAL SPEC.(MS-310-002-4),REV | L | 0.567 | 0.183 | 0.772 | 0.019 | 0.007 | 0.021 | 0.008 | 0.158 | 0.012 | 0.016 | 67 | 0.000 | 5 | 0.0012 | 0 | 0.0020 | 0.0003 | 0.0000 | 0.0025 | 0.0000 | 0.0006 | 0.0000 | 0.0010 | 0.0000 | 0.0000 | 0.0005 | 0.0000 | 0.0000 | 0.0000 | [10 empty] | 0.00 | 0.00 | 0.00 | 2.00 | 15.00 | 90.00
201105 | 2025-02-19 | 2025-02-19 | 00123 | SAN C1 | 160X160 | ***** | 11.80 TO 11.90 | MUKAND SUMI SPECIAL STEEL LIMI | NO SOL | L+2 | 0.210 | 0.239 | 0.804 | 0.018 | 0.018 | 0.025 | 0.008 | 1.036 | 0.014 | 0.021 | 71 | 0.000 | 9 | 0.0025 | 1 | 0.0032 | 0.0002 | 0.0005 | 0.0028 | 0.0011 | 0.0025 | 0.0000 | 0.0011 | 0.0000 | 0.0000 | 0.0006 | 0.0001 | 0.0000 | 0.0000 | [10 empty] | 0.00 | 0.00 | 0.00 | 0.00 | 0.00 | 0.00
201106 | 2025-02-19 | 2025-02-19 | 2180 | S55CR | 240X2880 | 65 ROUND | 3.20 TO 3.23 | HIRSCHVOGEL COMPONENTS INDIA | AS PER :MATERIAL SPEC.(MS-310-002-4),REV | L+1 | 0.564 | 0.198 | 0.802 | 0.013 | 0.004 | 0.018 | 0.008 | 0.141 | 0.012 | 0.021 | 69 | 0.000 | 3 | 0.0016 | 0 | 0.0019 | 0.0003 | 0.0001 | 0.0025 | 0.0000 | 0.0006 | 0.0000 | 0.0010 | 0.0000 | 0.0000 | 0.0005 | 0.0000 | 0.0000 | 0.0000 | [10 empty] | 0.00 | 0.00 | 0.00 | 2.00 | 15.00 | 90.00
201107 | 2025-02-19 | 2025-02-20 | 2180 | S55CR | 240X280 | 65 ROUND | 3.20 TO 3.23 | HIRSCHVOGEL COMPONENTS INDIA |  | L+1 | 0.560 | 0.216 | 0.782 | 0.020 | 0.005 | 0.016 | 0.005 | 0.154 | 0.011 | 0.017 | 72 | 0.000 | 6 | 0.0022 | 0 | 0.0021 | 0.0003 | 0.0000 | 0.0026 | 0.0000 | 0.0004 | 0.0000 | 0.0010 | 0.0000 | 0.0000 | 0.0004 | 0.0000 | 0.0000 | 0.0000 | [10 empty] | 0.00 | 0.00 | 0.00 | 2.00 | 15.00 | 90.00
201108 | 2025-02-19 | 2025-02-20 | 2222 | 42CrMo4 | 200X200 | 55 ROUND | 3.37 TO 3.40 | GSA INDUSTRIES |  | L | 0.426 | 0.251 | 0.849 | 0.016 | 0.020 | 0.021 | 0.150 | 1.113 | 0.016 | 0.029 | 71 | 0.000 | 8 | 0.0031 | 1 | 0.0032 | 0.0000 | 0.0006 | 0.0030 | 0.0015 | 0.0026 | 0.0000 | 0.0011 | 0.0002 | 0.0000 | 0.0004 | 0.0002 | 0.0000 | 0.0000 | [10 empty] | 0.00 | 0.00 | 0.00 | 2.00 | 20.00 | 100.00
201109 | 2025-02-19 | 2025-02-20 | 2222 | 42CrMo4 | 200X200 | 55 ROUND | 3.37 TO 3.40 | GSA INDUSTRIES |  | L+1 | 0.426 | 0.262 | 0.867 | 0.013 | 0.018 | 0.023 | 0.164 | 1.122 | 0.015 | 0.024 | 90 | 0.000 | 5 | 0.0036 | 1 | 0.0032 | 0.0000 | 0.0005 | 0.0030 | 0.0015 | 0.0028 | 0.0000 | 0.0011 | 0.0001 | 0.0000 | 0.0004 | 0.0002 | 0.0000 | 0.0001 | [10 empty] | 0.00 | 0.00 | 0.00 | 2.00 | 20.00 | 100.00
201110 | 2025-02-19 | 2025-02-20 | 2222 | 42CrMo4 | 200X200 | 55 ROUND | 3.37 TO 3.40 | GSA INDUSTRIES |  | L+2 | 0.434 | 0.228 | 0.852 | 0.019 | 0.020 | 0.024 | 0.159 | 1.119 | 0.016 | 0.026 | 76 | 0.000 | 6 | 0.0033 | 1 | 0.0035 | 0.0000 | 0.0005 | 0.0029 | 0.0015 | 0.0026 | 0.0000 | 0.0010 | 0.0000 | 0.0000 | 0.0004 | 0.0002 | 0.0000 | 0.0000 | [10 empty] | 0.00 | 0.00 | 0.00 | 2.00 | 20.00 | 100.00
201111 | 2025-02-19 | 2025-02-20 | 1429 | 42CrMo4 | 200X200 | 65 ROUND | 3.53 TO 3.56 | KALYANI TECHNOFORGE LTD RANJAN | 2.95 TO 2.98 | S | 0.431 | 0.253 | 0.882 | 0.024 | 0.011 | 0.023 | 0.190 | 1.154 | 0.015 | 0.019 | 69 | 0.000 | 12 | 0.0030 | 0 | 0.0043 | 0.0001 | 0.0004 | 0.0029 | 0.0016 | 0.0026 | 0.0000 | 0.0010 | 0.0000 | 0.0000 | 0.0003 | 0.0002 | 0.0000 | 0.0000 | [10 empty] | 0.00 | 0.00 | 0.00 | 2.00 | 20.00 | 90.00
201112 | 2025-02-19 | 2025-02-20 | 00685 | SAE 5219 | 240X280 | 165 RCS | 3.20 TO 3.25 | MUKAND SUMI SPECIAL STEEL LIMI | 2.70M TO 3.25M | L | 0.203 | 0.298 | 1.467 | 0.018 | 0.002 | 0.046 | 0.011 | 0.799 | 0.016 | 0.024 | 69 | 0.000 | 10 | 0.0029 | 2 | 0.0043 | 0.0000 | 0.0004 | 0.0030 | 0.0016 | 0.0022 | 0.0000 | 0.0007 | 0.0000 | 0.0000 | 0.0002 | 0.0003 | 0.0000 | 0.0001 | [10 empty] | 0.00 | 0.00 | 0.00 | 0.00 | 15.00 | 90.00
201113 | 2025-02-19 | 2025-02-20 | 00685 | SAE 5219 | 240X280 | 165 RCS | 3.20 TO 3.25 | MUKAND SUMI SPECIAL STEEL LIMI | 2.70M TO 3.25M | L+1 | 0.190 | 0.301 | 1.460 | 0.013 | 0.005 | 0.047 | 0.007 | 0.819 | 0.015 | 0.024 | 79 | 0.000 | 9 | 0.0030 | 1 | 0.0043 | 0.0000 | 0.0005 | 0.0030 | 0.0016 | 0.0022 | 0.0000 | 0.0008 | 0.0000 | 0.0000 | 0.0002 | 0.0004 | 0.0000 | 0.0001 | [10 empty] | 0.00 | 0.00 | 0.00 | 0.00 | 15.00 | 90.00
201114 | 2025-02-19 | 2025-02-20 | 00685 | SAE 5219 | 240X280 | 165 RCS | 3.20 TO 3.25 | MUKAND SUMI SPECIAL STEEL LIMI | 2.70M TO 3.25M | L+2 | 0.188 | 0.288 | 1.476 | 0.016 | 0.008 | 0.046 | 0.008 | 0.823 | 0.015 | 0.031 | 82 | 0.001 | 14 | 0.0028 | 3 | 0.0041 | 0.0000 | 0.0008 | 0.0037 | 0.0017 | 0.0026 | 0.0000 | 0.0010 | 0.0008 | 0.0000 | 0.0002 | 0.0003 | 0.0000 | 0.0004 | [10 empty] | 0.00 | 0.00 | 0.00 | 0.00 | 15.00 | 90.00
201115 | 2025-02-19 | 2025-02-20 | 2222 | 42CrMo4 | 200X200 | 55 ROUND | 3.37 TO 3.40 | GSA INDUSTRIES |  | L | 0.415 | 0.218 | 0.850 | 0.018 | 0.018 | 0.021 | 0.157 | 1.115 | 0.017 | 0.026 | 84 | 0.001 | 5 | 0.0028 | 0 | 0.0033 | 0.0001 | 0.0006 | 0.0032 | 0.0014 | 0.0028 | 0.0000 | 0.0014 | 0.0000 | 0.0000 | 0.0005 | 0.0002 | 0.0000 | 0.0001 | [10 empty] | 0.00 | 0.00 | 0.00 | 2.00 | 20.00 | 100.00
201116 | 2025-02-19 | 2025-02-20 | 2222 | 42CrMo4 | 200X200 | 55 ROUND | 3.37 TO 3.40 | GSA INDUSTRIES |  | L+1 | 0.418 | 0.237 | 0.854 | 0.019 | 0.021 | 0.021 | 0.159 | 1.128 | 0.015 | 0.025 | 70 | 0.001 | 8 | 0.0028 | 1 | 0.0036 | 0.0000 | 0.0006 | 0.0033 | 0.0014 | 0.0026 | 0.0000 | 0.0013 | 0.0000 | 0.0000 | 0.0005 | 0.0002 | 0.0000 | 0.0000 | [10 empty] | 0.00 | 0.00 | 0.00 | 2.00 | 20.00 | 100.00
201117 | 2025-02-19 | 2025-02-20 | 2222 | 42CrMo4 | 200X200 | 55 ROUND | 3.37 TO 3.40 | GSA INDUSTRIES |  | L+2 | 0.420 | 0.222 | 0.865 | 0.017 | 0.019 | 0.022 | 0.168 | 1.137 | 0.014 | 0.024 | 71 | 0.000 | 8 | 0.0029 | 1 | 0.0032 | 0.0000 | 0.0006 | 0.0034 | 0.0011 | 0.0032 | 0.0000 | 0.0010 | 0.0010 | 0.0000 | 0.0004 | 0.0002 | 0.0000 | 0.0000 | [10 empty] | 0.00 | 0.00 | 0.00 | 2.00 | 20.00 | 100.00
201118 | 2025-02-19 | 2025-02-20 | 00175 | JIS S45CS1(V) | 240X280 | 180 RCS | 3.85 TO 3.90 | MUKAND SUMI SPECIAL STEEL LIMI | 3.25M TO 3.90 | L | 0.451 | 0.253 | 1.285 | 0.016 | 0.047 | 0.017 | 0.008 | 0.207 | 0.014 | 0.011 | 58 | 0.000 | 4 | 0.0020 | 2 | 0.0500 | 0.0000 | 0.0005 | 0.0032 | 0.0010 | 0.0014 | 0.0000 | 0.0009 | 0.0000 | 0.0000 | 0.0004 | 0.0000 | 0.0000 | 0.0003 | [10 empty] | 0.00 | 0.00 | 0.00 | 0.00 | 0.00 | 0.00
201119 | 2025-02-19 | 2025-02-20 | 00175 | JIS S45CS1(V) | 240X280 | 180 RCS | 3.85 TO 3.90 | MUKAND SUMI SPECIAL STEEL LIMI | 3.25M TO 3.90 | L+1 | 0.448 | 0.286 | 1.290 | 0.024 | 0.046 | 0.016 | 0.008 | 0.207 | 0.013 | 0.012 | 67 | 0.000 | 7 | 0.0024 | 1 | 0.0462 | 0.0000 | 0.0003 | 0.0031 | 0.0008 | 0.0010 | 0.0000 | 0.0009 | 0.0000 | 0.0000 | 0.0004 | 0.0000 | 0.0000 | 0.0002 | [10 empty] | 0.00 | 0.00 | 0.00 | 0.00 | 0.00 | 0.00
201120 | 2025-02-19 | 2025-02-20 | 00175 | JIS S45CS1(V) | 240X280 | 180 RCS | 3.85 TO 3.90 | MUKAND SUMI SPECIAL STEEL LIMI | 3.25M TO 3.90 | L+2 | 0.462 | 0.285 | 1.280 | 0.017 | 0.055 | 0.021 | 0.009 | 0.205 | 0.014 | 0.011 | 57 | 0.000 | 3 | 0.0018 | 0 | 0.0469 | 0.0000 | 0.0003 | 0.0032 | 0.0010 | 0.0011 | 0.0000 | 0.0010 | 0.0000 | 0.0000 | 0.0004 | 0.0000 | 0.0000 | 0.0002 | [10 empty] | 0.00 | 0.00 | 0.00 | 0.00 | 0.00 | 0.00
201121 | 2025-02-19 | 2025-02-24 | 989 | C70 | 200X200 | 60 ROUND | 3.55 TO 3.58 | BHARAT FORGE LTD | 3.12 TO 3.15 | L | 0.700 | 0.199 | 0.624 | 0.018 | 0.061 | 0.020 | 0.021 | 0.151 | 0.011 | 0.003 | 100 | 0.000 | 16 | 0.0013 | 0 | 0.0414 | 0.0006 | 0.0003 | 0.0029 | 0.0001 | 0.0006 | 0.0001 | 0.0012 | 0.0000 | 0.0000 | 0.0007 | 0.0000 | 0.0000 | 0.0000 | [10 empty] | 0.00 | 0.00 | 100.00 | 2.00 | 20.00 | 170.00
201122 | 2025-02-19 | 2025-02-20 | 989 | C70 | 200X200 | 60 ROUND | 3.55 TO 3.58 | BHARAT FORGE LTD | 3.12 TO 3.15 | L+1 | 0.730 | 0.218 | 0.632 | 0.019 | 0.058 | 0.023 | 0.023 | 0.173 | 0.013 | 0.004 | 102 | 0.000 | 14 | 0.0016 | 0 | 0.0428 | 0.0006 | 0.0002 | 0.0031 | 0.0003 | 0.0007 | 0.0002 | 0.0014 | 0.0000 | 0.0000 | 0.0006 | 0.0000 | 0.0000 | 0.0000 | [10 empty] | 0.00 | 0.00 | 100.00 | 2.00 | 20.00 | 170.00
201123 | 2025-02-19 | 2025-02-24 | 989 | C70 | 200X200 | 60 ROUND | 3.55 TO 3.58 | BHARAT FORGE LTD | 3.12 TO 3.15 | L+2 | 0.704 | 0.212 | 0.617 | 0.034 | 0.067 | 0.016 | 0.022 | 0.163 | 0.011 | 0.003 | 118 | 0.000 | 18 | 0.0012 | 0 | 0.0447 | 0.0007 | 0.0003 | 0.0031 | 0.0002 | 0.0003 | 0.0004 | 0.0012 | 0.0003 | 0.0000 | 0.0006 | 0.0000 | 0.0000 | 0.0000 | [10 empty] | 0.00 | 0.00 | 100.00 | 2.00 | 20.00 | 170.00
201124 | 2025-02-19 | 2025-02-20 | 00685 | SAE 5219 | 240X280 | ***** | 3.20 TO 3.25 | MUKAND SUMI SPECIAL STEEL LIMI | 2.70M TO 3.25M | L | 0.184 | 0.312 | 1.452 | 0.012 | 0.003 | 0.045 | 0.008 | 0.805 | 0.016 | 0.026 | 80 | 0.001 | 7 | 0.0019 | 4 | 0.0043 | 0.0000 | 0.0005 | 0.0037 | 0.0018 | 0.0024 | 0.0000 | 0.0011 | 0.0016 | 0.0000 | 0.0003 | 0.0004 | 0.0000 | 0.0003 | [10 empty] | 0.00 | 0.00 | 0.00 | 0.00 | 15.00 | 90.00
201125 | 2025-02-19 | 2025-02-20 | 00685 | SAE 5219 | 240X280 | ***** | 3.20 TO 3.25 | MUKAND SUMI SPECIAL STEEL LIMI | 2.70M TO 3.25M | L+1 | 0.180 | 0.314 | 1.442 | 0.015 | 0.004 | 0.048 | 0.009 | 0.802 | 0.015 | 0.026 | 94 | 0.001 | 6 | 0.0021 | 2 | 0.0041 | 0.0000 | 0.0005 | 0.0035 | 0.0015 | 0.0023 | 0.0000 | 0.0010 | 0.0001 | 0.0000 | 0.0003 | 0.0004 | 0.0000 | 0.0004 | [10 empty] | 0.00 | 0.00 | 0.00 | 0.00 | 15.00 | 90.00
201126 | 2025-02-19 | 2025-02-20 | 00685 | SAE 5219 | 240X280 | ***** | 3.20 TO 3.25 | MUKAND SUMI SPECIAL STEEL LIMI | 2.70M TO 3.25M | L+2 | 0.185 | 0.278 | 1.474 | 0.015 | 0.003 | 0.045 | 0.009 | 0.823 | 0.015 | 0.022 | 71 | 0.000 | 8 | 0.0017 | 2 | 0.0042 | 0.0000 | 0.0005 | 0.0036 | 0.0014 | 0.0023 | 0.0000 | 0.0009 | 0.0004 | 0.0000 | 0.0003 | 0.0004 | 0.0000 | 0.0003 | [10 empty] | 0.00 | 0.00 | 0.00 | 0.00 | 15.00 | 90.00
201127 | 2025-02-19 | 2025-02-20 | 989 | C70 | 200X200 | 60 ROUND | 3.55 TO 3.58 | BHARAT FORGE LTD | 3.12 TO 3.15 | L | 0.696 | 0.223 | 0.633 | 0.013 | 0.057 | 0.020 | 0.021 | 0.156 | 0.012 | 0.003 | 95 | 0.000 | 13 | 0.0017 | 1 | 0.0421 | 0.0005 | 0.0003 | 0.0032 | 0.0001 | 0.0007 | 0.0002 | 0.0013 | 0.0006 | 0.0000 | 0.0007 | 0.0001 | 0.0000 | 0.0000 | [10 empty] | 0.00 | 0.00 | 100.00 | 2.00 | 20.00 | 170.00
201128 | 2025-02-19 | 2025-02-20 | 989 | C70 | 200X200 | 60 ROUND | 3.55 TO 3.58 | BHARAT FORGE LTD | 3.12 TO 3.15 | L+1 | 0.684 | 0.218 | 0.632 | 0.028 | 0.052 | 0.024 | 0.023 | 0.170 | 0.011 | 0.003 | 106 | 0.000 | 12 | 0.0015 | 0 | 0.0440 | 0.0005 | 0.0003 | 0.0030 | 0.0001 | 0.0006 | 0.0003 | 0.0013 | 0.0005 | 0.0000 | 0.0006 | 0.0000 | 0.0000 | 0.0000 | [10 empty] | 0.00 | 0.00 | 100.00 | 2.00 | 20.00 | 170.00
201129 | 2025-02-20 | 2025-02-20 | 1644 | SKFGRD3 | 240X280 | 60 ROUND/56 ROUND | 2.97 TO 3.00 | MUKAND SUMI SPECIAL STEEL LIMI |  | L | 0.943 | 0.246 | 0.386 | 0.016 | 0.003 | 0.031 | 0.010 | 1.400 | 0.006 | 0.010 | 57 | 0.000 | 2 | 0.0019 | 1 | 0.0024 | 0.0009 | 0.0004 | 0.0000 | 0.0000 | 0.0052 | 0.0000 | 0.0019 | 0.0000 | 0.0000 | 0.0008 | 0.0001 | 0.0000 | 0.0000 | [10 empty] | 0.00 | 0.00 | 0.00 | 0.00 | 15.00 | 100.00
201130 | 2025-02-20 | 2025-02-20 | 1644 | SKFGRD3 | 240X280 | 60 ROUND/70 ROUND | 2.97 TO 3.00 | MUKAND SUMI SPECIAL STEEL LIMI |  | L+1 | 0.956 | 0.262 | 0.373 | 0.013 | 0.005 | 0.031 | 0.009 | 1.426 | 0.007 | 0.018 | 56 | 0.000 | 3 | 0.0015 | 1 | 0.0019 | 0.0010 | 0.0004 | 0.0000 | 0.0000 | 0.0052 | 0.0000 | 0.0020 | 0.0000 | 0.0000 | 0.0009 | 0.0000 | 0.0000 | 0.0001 | [10 empty] | 0.00 | 0.00 | 0.00 | 0.00 | 15.00 | 100.00
201131 | 2025-02-20 | 2025-02-20 | 1306 | SAE 1050(M) | 200X200 | 80 ROUND | 3.63 TO 3.66 | KALYANI TRANSMISSION TECHNOLOG | 3.44 TO 3.47 | L | 0.509 | 0.209 | 1.010 | 0.019 | 0.023 | 0.020 | 0.008 | 0.161 | 0.012 | 0.025 | 65 | 0.000 | 8 | 0.0014 | 1 | 0.0026 | 0.0000 | 0.0001 | 0.0031 | 0.0003 | 0.0011 | 0.0000 | 0.0010 | 0.0001 | 0.0000 | 0.0004 | 0.0001 | 0.0000 | 0.0001 | [10 empty] | 0.00 | 0.00 | 0.00 | 2.00 | 20.00 | 90.00
201132 | 2025-02-20 | 2025-02-20 | 1306 | SAE 1050(M) | 200X200 | 80 ROUND | 3.63 TO 3.66 | KALYANI TRANSMISSION TECHNOLOG | 3.44 TO 3.47 | L+1 | 0.508 | 0.249 | 1.002 | 0.021 | 0.020 | 0.018 | 0.009 | 0.167 | 0.013 | 0.025 | 56 | 0.000 | 6 | 0.0016 | 1 | 0.0027 | 0.0000 | 0.0003 | 0.0030 | 0.0004 | 0.0010 | 0.0000 | 0.0010 | 0.0003 | 0.0000 | 0.0004 | 0.0000 | 0.0000 | 0.0001 | [10 empty] | 0.00 | 0.00 | 0.00 | 2.00 | 20.00 | 90.00
201133 | 2025-02-20 | 2025-02-20 | 1306 | SAE 1050(M) | 200X200 | 80 ROUND | 3.63 TO 3.66 | KALYANI TRANSMISSION TECHNOLOG | 3.44 TO 3.47 | L+2 | 0.518 | 0.259 | 1.021 | 0.015 | 0.017 | 0.017 | 0.006 | 0.176 | 0.013 | 0.023 | 72 | 0.000 | 4 | 0.0018 | 1 | 0.0028 | 0.0000 | 0.0003 | 0.0032 | 0.0006 | 0.0011 | 0.0000 | 0.0011 | 0.0008 | 0.0000 | 0.0005 | 0.0000 | 0.0000 | 0.0001 | [10 empty] | 0.00 | 0.00 | 0.00 | 2.00 | 20.00 | 90.00
201134 | 2025-02-20 | 2025-02-20 | TIS1 | SKFGRD3 | 240X280 | 180 RCS | 3.85 TO 3.90 | MUKAND SUMI SPECIAL STEEL LIMI | 3.25M TO 3.90 | L | 0.936 | 0.261 | 0.392 | 0.013 | 0.003 | 0.034 | 0.009 | 1.393 | 0.006 | 0.010 | 58 | 0.000 | 2 | 0.0018 | 1 | 0.0029 | 0.0009 | 0.0004 | 0.0000 | 0.0000 | 0.0055 | 0.0000 | 0.0017 | 0.0003 | 0.0000 | 0.0008 | 0.0000 | 0.0000 | 0.0000 | [10 empty] | 0.00 | 0.00 | 0.00 | 0.00 | 0.00 | 0.00
201135 | 2025-02-20 | 2025-02-20 | TIS1 | SKFGRD3 | 240X280 | 180 RCS | 3.85 TO 3.90 | MUKAND SUMI SPECIAL STEEL LIMI | 3.25M TO 3.90 | L+1 | 0.961 | 0.253 | 0.395 | 0.015 | 0.004 | 0.032 | 0.009 | 1.399 | 0.006 | 0.011 | 62 | 0.000 | 2 | 0.0016 | 1 | 0.0026 | 0.0008 | 0.0005 | 0.0000 | 0.0000 | 0.0054 | 0.0001 | 0.0016 | 0.0002 | 0.0000 | 0.0008 | 0.0001 | 0.0000 | 0.0000 | [10 empty] | 0.00 | 0.00 | 0.00 | 0.00 | 0.00 | 0.00
201136 | 2025-02-20 | 2025-02-20 | TIS1 | SKFGRD3 | 240X280 | 180 RCS | 3.85 TO 3.90 | MUKAND SUMI SPECIAL STEEL LIMI | 3.25M TO 3.90 | L+2 | 0.954 | 0.248 | 0.388 | 0.017 | 0.003 | 0.027 | 0.007 | 1.387 | 0.006 | 0.012 | 60 | 0.000 | 2 | 0.0014 | 0 | 0.0019 | 0.0009 | 0.0003 | 0.0000 | 0.0000 | 0.0054 | 0.0000 | 0.0017 | 0.0004 | 0.0000 | 0.0008 | 0.0001 | 0.0000 | 0.0000 | [10 empty] | 0.00 | 0.00 | 0.00 | 0.00 | 0.00 | 0.00
201137 | 2025-02-20 | 2025-02-21 | 1306 | SAE 1050(M) | 200X200 | 80 ROUND | 3.63 TO 3.66 | KALYANI TECHNOFORGE LTD RANJAN | 2.89 TO 2.92 | L | 0.515 | 0.242 | 0.993 | 0.016 | 0.020 | 0.019 | 0.007 | 0.171 | 0.013 | 0.026 | 74 | 0.000 | 2 | 0.0014 | 2 | 0.0025 | 0.0000 | 0.0002 | 0.0032 | 0.0005 | 0.0011 | 0.0000 | 0.0009 | 0.0009 | 0.0000 | 0.0005 | 0.0001 | 0.0000 | 0.0000 | [10 empty] | 0.00 | 0.00 | 0.00 | 2.00 | 20.00 | 90.00
201138 | 2025-02-20 | 2025-02-20 | 1306 | SAE 1050(M) | 200X200 | 80 ROUND | 3.63 TO 3.66 | KALYANI TECHNOFORGE LTD RANJAN | 2.89 TO 2.92 | L+1 | 0.514 | 0.296 | 1.002 | 0.018 | 0.020 | 0.017 | 0.006 | 0.173 | 0.012 | 0.026 | 82 | 0.000 | 6 | 0.0022 | 0 | 0.0027 | 0.0000 | 0.0003 | 0.0032 | 0.0004 | 0.0009 | 0.0000 | 0.0009 | 0.0010 | 0.0000 | 0.0004 | 0.0000 | 0.0000 | 0.0000 | [10 empty] | 0.00 | 0.00 | 0.00 | 2.00 | 20.00 | 90.00
201139 | 2025-02-20 | 2025-02-20 | 1306 | SAE 1050(M) | 200X200 | 80 ROUND | 3.63 TO 3.66 | KALYANI TECHNOFORGE LTD RANJAN | 2.89 TO 2.92 | L+2 | 0.520 | 0.283 | 0.999 | 0.017 | 0.019 | 0.018 | 0.007 | 0.171 | 0.012 | 0.026 | 73 | 0.000 | 5 | 0.0021 | 0 | 0.0027 | 0.0000 | 0.0003 | 0.0033 | 0.0004 | 0.0009 | 0.0000 | 0.0009 | 0.0012 | 0.0000 | 0.0005 | 0.0001 | 0.0000 | 0.0001 | [10 empty] | 0.00 | 0.00 | 0.00 | 2.00 | 20.00 | 90.00
201140 | 2025-02-20 | 2025-02-21 | 00671 | S53CGULS | 240X280 | 165 RCS | 3.20 TO 3.25 | MUKAND SUMI SPECIAL STEEL LIMI | 2.70M TO 3.25M | L | 0.537 | 0.239 | 0.874 | 0.013 | 0.006 | 0.018 | 0.007 | 0.177 | 0.012 | 0.014 | 54 | 0.000 | 1 | 0.0010 | 0 | 0.0023 | 0.0000 | 0.0002 | 0.0034 | 0.0004 | 0.0012 | 0.0000 | 0.0012 | 0.0019 | 0.0000 | 0.0005 | 0.0000 | 0.0000 | 0.0001 | [10 empty] | 0.00 | 0.00 | 0.00 | 2.00 | 12.00 | 80.00
201141 | 2025-02-20 | 2025-02-21 | 00671 | S53CGULS | 240X280 | 165 RCS | 3.20 TO 3.25 | MUKAND SUMI SPECIAL STEEL LIMI | 2.70M TO 3.25M | L+1 | 0.550 | 0.260 | 0.848 | 0.020 | 0.004 | 0.018 | 0.006 | 0.176 | 0.012 | 0.013 | 56 | 0.000 | 1 | 0.0012 | 0 | 0.0023 | 0.0002 | 0.0001 | 0.0032 | 0.0002 | 0.0008 | 0.0002 | 0.0011 | 0.0010 | 0.0000 | 0.0006 | 0.0000 | 0.0000 | 0.0000 | [10 empty] | 0.00 | 0.00 | 0.00 | 2.00 | 12.00 | 80.00
201142 | 2025-02-20 | 2025-02-21 | 00671 | S53CGULS | 240X280 | 165 RCS | 3.20 TO 3.25 | MUKAND SUMI SPECIAL STEEL LIMI | 2.70M TO 3.25M | L+2 | 0.550 | 0.246 | 0.868 | 0.014 | 0.004 | 0.018 | 0.008 | 0.182 | 0.011 | 0.013 | 64 | 0.000 | 1 | 0.0011 | 0 | 0.0022 | 0.0001 | 0.0002 | 0.0032 | 0.0001 | 0.0011 | 0.0000 | 0.0012 | 0.0008 | 0.0000 | 0.0006 | 0.0000 | 0.0000 | 0.0000 | [10 empty] | 0.00 | 0.00 | 0.00 | 2.00 | 12.00 | 80.00
201143 | 2025-02-20 | 2025-02-21 | 1306 | SAE 1050(M) | 200X200 | 80 ROUND | 3.60 TO 3.63 | KALYANI TECHNOFORGE LTD RANJAN | 2.93 TO 2.96 | L | 0.512 | 0.237 | 0.990 | 0.020 | 0.019 | 0.017 | 0.007 | 0.177 | 0.012 | 0.028 | 66 | 0.000 | 4 | 0.0024 | 2 | 0.0030 | 0.0000 | 0.0002 | 0.0032 | 0.0004 | 0.0009 | 0.0000 | 0.0010 | 0.0006 | 0.0000 | 0.0005 | 0.0001 | 0.0000 | 0.0000 | [10 empty] | 0.00 | 0.00 | 0.00 | 2.00 | 20.00 | 90.00
201144 | 2025-02-20 | 2025-02-21 | 1306 | SAE 1050(M) | 200X200 | 80 ROUND | 3.60 TO 3.63 | KALYANI TECHNOFORGE LTD RANJAN | 2.93 TO 2.96 | L+1 | 0.516 | 0.237 | 1.010 | 0.019 | 0.020 | 0.017 | 0.007 | 0.178 | 0.013 | 0.028 | 68 | 0.001 | 2 | 0.0025 | 2 | 0.0031 | 0.0000 | 0.0004 | 0.0034 | 0.0007 | 0.0009 | 0.0001 | 0.0011 | 0.0006 | 0.0000 | 0.0005 | 0.0001 | 0.0000 | 0.0002 | [10 empty] | 0.00 | 0.00 | 0.00 | 2.00 | 20.00 | 90.00
201145 | 2025-02-20 | 2025-02-21 | 1306 | SAE 1050(M) | 200X200 | 80 ROUND | 3.49 TO 3.52 | KALYANI TRANSMISSION TECHNOLOG | (A/C BFA - LINAMAR - FORD) ENQUIRY : REV | L | 0.502 | 0.243 | 1.005 | 0.025 | 0.020 | 0.018 | 0.007 | 0.174 | 0.012 | 0.026 | 67 | 0.000 | 5 | 0.0024 | 1 | 0.0032 | 0.0000 | 0.0004 | 0.0033 | 0.0006 | 0.0011 | 0.0000 | 0.0012 | 0.0011 | 0.0000 | 0.0005 | 0.0001 | 0.0000 | 0.0002 | [10 empty] | 0.00 | 0.00 | 0.00 | 2.00 | 20.00 | 90.00
201146 | 2025-02-20 | 2025-02-21 | 1306 | SAE 1050(M) | 200X200 | 80 ROUND | 3.49 TO 3.52 | KALYANI TRANSMISSION TECHNOLOG | (A/C BFA - LINAMAR - FORD) ENQUIRY : REV | L+1 | 0.516 | 0.212 | 0.991 | 0.024 | 0.021 | 0.019 | 0.007 | 0.187 | 0.013 | 0.024 | 74 | 0.000 | 6 | 0.0019 | 0 | 0.0031 | 0.0000 | 0.0003 | 0.0034 | 0.0006 | 0.0011 | 0.0000 | 0.0010 | 0.0017 | 0.0000 | 0.0005 | 0.0002 | 0.0000 | 0.0002 | [10 empty] | 0.00 | 0.00 | 0.00 | 2.00 | 20.00 | 90.00
201147 | 2025-02-20 | 2025-02-21 | A3 | EN18D | 160X160 | ***** | 10.40 TO 10.50 | MUKAND SUMI SPECIAL STEEL LIMI |  | L | 0.382 | 0.198 | 0.733 | 0.018 | 0.004 | 0.026 | 0.008 | 1.036 | 0.016 | 0.022 | 70 | 0.000 | 12 | 0.0019 | 1 | 0.0025 | 0.0002 | 0.0005 | 0.0033 | 0.0009 | 0.0035 | 0.0000 | 0.0014 | 0.0014 | 0.0000 | 0.0006 | 0.0001 | 0.0000 | 0.0002 | [10 empty] | 0.00 | 0.00 | 0.00 | 0.00 | 0.00 | 0.00
201148 | 2025-02-20 | 2025-02-21 | A3 | EN18D | 160X160 | ***** | 10.40 TO 10.50 | MUKAND SUMI SPECIAL STEEL LIMI |  | L+1 | 0.386 | 0.221 | 0.726 | 0.013 | 0.008 | 0.023 | 0.007 | 1.036 | 0.013 | 0.021 | 85 | 0.000 | 11 | 0.0026 | 1 | 0.0027 | 0.0002 | 0.0005 | 0.0033 | 0.0010 | 0.0032 | 0.0000 | 0.0016 | 0.0008 | 0.0000 | 0.0007 | 0.0001 | 0.0000 | 0.0002 | [10 empty] | 0.00 | 0.00 | 0.00 | 0.00 | 0.00 | 0.00
201149 | 2025-02-20 | 2025-02-21 | 1645 | C70S6 | 200X200 | 60 ROUND | 3.43 TO 3.46 | BHARAT FORGE LTD | 4496, REV NO 0,20.1.18 | L | 0.715 | 0.178 | 0.552 | 0.020 | 0.061 | 0.085 | 0.024 | 0.127 | 0.011 | 0.004 | 106 | 0.000 | 10 | 0.0015 | 0 | 0.0437 | 0.0006 | 0.0002 | 0.0030 | 0.0002 | 0.0005 | 0.0006 | 0.0013 | 0.0002 | 0.0000 | 0.0007 | 0.0000 | 0.0000 | 0.0000 | [10 empty] | 0.00 | 0.00 | 100.00 | 2.00 | 12.00 | 150.00
201150 | 2025-02-20 | 2025-02-21 | A3 | EN18D | 160X160 | ***** | 10.40 TO 10.50 | MUKAND SUMI SPECIAL STEEL LIMI |  | L+2 | 0.389 | 0.171 | 0.738 | 0.015 | 0.007 | 0.024 | 0.008 | 1.033 | 0.013 | 0.021 | 81 | 0.000 | 10 | 0.0022 | 1 | 0.0027 | 0.0002 | 0.0005 | 0.0034 | 0.0008 | 0.0036 | 0.0000 | 0.0014 | 0.0012 | 0.0000 | 0.0007 | 0.0002 | 0.0000 | 0.0002 | [10 empty] | 0.00 | 0.00 | 0.00 | 0.00 | 0.00 | 0.00
201151 | 2025-02-20 | 2025-02-21 | 1645 | C70S6 | 200X200 | 60 ROUND | 3.43 TO 3.46 | BHARAT FORGE LTD | 4496, REV NO 0,20.1.18 | L+1 | 0.701 | 0.189 | 0.560 | 0.017 | 0.061 | 0.091 | 0.026 | 0.128 | 0.011 | 0.003 | 91 | 0.000 | 14 | 0.0012 | 0 | 0.0438 | 0.0007 | 0.0002 | 0.0029 | 0.0001 | 0.0006 | 0.0009 | 0.0014 | 0.0000 | 0.0000 | 0.0007 | 0.0000 | 0.0000 | 0.0000 | [10 empty] | 0.00 | 0.00 | 100.00 | 2.00 | 12.00 | 150.00
201152 | 2025-02-20 | 2025-02-21 | A3 | EN18D | 160X160 | ***** | 10.40 TO 10.50 | MUKAND SUMI SPECIAL STEEL LIMI |  | L | 0.395 | 0.215 | 0.723 | 0.018 | 0.005 | 0.024 | 0.010 | 1.035 | 0.012 | 0.022 | 79 | 0.000 | 13 | 0.0025 | 1 | 0.0029 | 0.0002 | 0.0004 | 0.0032 | 0.0005 | 0.0033 | 0.0000 | 0.0014 | 0.0006 | 0.0000 | 0.0007 | 0.0001 | 0.0000 | 0.0000 | [10 empty] | 0.00 | 0.00 | 0.00 | 0.00 | 0.00 | 0.00
201153 | 2025-02-20 | 2025-02-21 | A3 | EN18D | 160X160 | ***** | 10.40 TO 10.50 | MUKAND SUMI SPECIAL STEEL LIMI |  | L+1 | 0.393 | 0.208 | 0.724 | 0.017 | 0.009 | 0.023 | 0.009 | 1.014 | 0.012 | 0.021 | 77 | 0.000 | 12 | 0.0018 | 0 | 0.0028 | 0.0002 | 0.0004 | 0.0032 | 0.0007 | 0.0033 | 0.0000 | 0.0013 | 0.0005 | 0.0000 | 0.0006 | 0.0000 | 0.0000 | 0.0001 | [10 empty] | 0.00 | 0.00 | 0.00 | 0.00 | 0.00 | 0.00
201154 | 2025-02-21 | 2025-02-21 | 993 | 42CrMo4 | 200X200 | 85 ROUND | 3.50 TO 3.55 | SIDDHI FORGE PVT.LTD. | 2.64 TO 2.67 | L | 0.429 | 0.209 | 0.844 | 0.021 | 0.023 | 0.030 | 0.209 | 1.149 | 0.015 | 0.025 | 88 | 0.000 | 8 | 0.0025 | 1 | 0.0036 | 0.0000 | 0.0007 | 0.0036 | 0.0015 | 0.0039 | 0.0000 | 0.0013 | 0.0002 | 0.0000 | 0.0004 | 0.0002 | 0.0000 | 0.0000 | [10 empty] | 0.00 | 0.00 | 0.00 | 2.00 | 15.00 | 80.00
201155 | 2025-02-21 | 2025-02-21 | A3 | EN18D | 160X160 | ***** | 10.40 TO 10.50 | MUKAND SUMI SPECIAL STEEL LIMI |  | L+1 | 0.392 | 0.198 | 0.715 | 0.020 | 0.007 | 0.023 | 0.007 | 1.024 | 0.012 | 0.024 | 77 | 0.000 | 13 | 0.0020 | 0 | 0.0029 | 0.0003 | 0.0004 | 0.0034 | 0.0008 | 0.0036 | 0.0000 | 0.0015 | 0.0008 | 0.0000 | 0.0007 | 0.0000 | 0.0000 | 0.0001 | [10 empty] | 0.00 | 0.00 | 0.00 | 0.00 | 0.00 | 0.00
201156 | 2025-02-21 | 2025-02-21 | 993 | 42CrMo4 | 200X200 | 85 ROUND | 3.50 TO 3.55 | SIDDHI FORGE PVT.LTD. | 2.64 TO 2.67 | L+1 | 0.431 | 0.203 | 0.858 | 0.016 | 0.025 | 0.023 | 0.207 | 1.172 | 0.014 | 0.026 | 84 | 0.000 | 8 | 0.0020 | 0 | 0.0035 | 0.0000 | 0.0006 | 0.0034 | 0.0016 | 0.0036 | 0.0000 | 0.0013 | 0.0000 | 0.0000 | 0.0004 | 0.0001 | 0.0000 | 0.0001 | [10 empty] | 0.00 | 0.00 | 0.00 | 2.00 | 15.00 | 80.00
201157 | 2025-02-21 | 2025-02-21 | 993 | 42CrMo4 | 200X200 | 85 ROUND | 3.50 TO 3.55 | SIDDHI FORGE PVT.LTD. | 2.64 TO 2.67 | L+2 | 0.427 | 0.197 | 0.842 | 0.017 | 0.030 | 0.024 | 0.221 | 1.145 | 0.015 | 0.026 | 82 | 0.000 | 5 | 0.0025 | 0 | 0.0033 | 0.0000 | 0.0006 | 0.0035 | 0.0016 | 0.0040 | 0.0001 | 0.0012 | 0.0001 | 0.0000 | 0.0004 | 0.0002 | 0.0000 | 0.0000 | [10 empty] | 0.00 | 0.00 | 0.00 | 2.00 | 15.00 | 80.00
201158 | 2025-02-21 | 2025-02-21 | 00474 | 54SiCr6 | 160X160 | ***** | 10.40 TO 10.50 | MUKAND SUMI SPECIAL STEEL LIMI |  | L | 0.554 | 1.478 | 0.675 | 0.014 | 0.004 | 0.021 | 0.008 | 0.664 | 0.012 | 0.008 | 52 | 0.001 | 6 | 0.0035 | 0 | 0.0058 | 0.0007 | 0.0003 | 0.0034 | 0.0009 | 0.0018 | 0.0001 | 0.0017 | 0.0000 | 0.0000 | 0.0007 | 0.0000 | 0.0000 | 0.0002 | [10 empty] | 0.00 | 0.00 | 0.00 | 0.00 | 0.00 | 0.00
201159 | 2025-02-21 | 2025-02-21 | 00474 | 54SiCr6 | 160X160 | ***** | 10.40 TO 10.50 | MUKAND SUMI SPECIAL STEEL LIMI |  | L+1 | 0.563 | 1.479 | 0.684 | 0.013 | 0.011 | 0.020 | 0.010 | 0.638 | 0.012 | 0.007 | 58 | 0.001 | 3 | 0.0035 | 0 | 0.0027 | 0.0006 | 0.0004 | 0.0034 | 0.0011 | 0.0021 | 0.0005 | 0.0016 | 0.0000 | 0.0000 | 0.0007 | 0.0000 | 0.0000 | 0.0002 | [10 empty] | 0.00 | 0.00 | 0.00 | 0.00 | 0.00 | 0.00
201160 | 2025-02-21 | 2025-02-21 | 2382 | 37CrS4 | 200X200 | 60 ROUND | 3.50 TO 3.53 | KALYANI STEELS LTD, GURGAON |  | L | 0.417 | 0.252 | 1.190 | 0.021 | 0.021 | 0.024 | 0.008 | 1.190 | 0.014 | 0.028 | 75 | 0.000 | 7 | 0.0034 | 2 | 0.0043 | 0.0000 | 0.0007 | 0.0035 | 0.0016 | 0.0044 | 0.0000 | 0.0011 | 0.0007 | 0.0000 | 0.0004 | 0.0001 | 0.0000 | 0.0003 | [10 empty] | 0.00 | 0.00 | 70.00 | 2.00 | 20.00 | 100.00
201161 | 2025-02-21 | 2025-02-21 | 00474 | 54SiCr6 | 160X160 | ***** | 10.40 TO 10.50 | MUKAND SUMI SPECIAL STEEL LIMI |  | L+2 | 0.556 | 1.499 | 0.686 | 0.013 | 0.007 | 0.021 | 0.012 | 0.647 | 0.013 | 0.009 | 65 | 0.001 | 5 | 0.0038 | 0 | 0.0024 | 0.0004 | 0.0004 | 0.0033 | 0.0009 | 0.0023 | 0.0002 | 0.0016 | 0.0001 | 0.0000 | 0.0007 | 0.0001 | 0.0000 | 0.0001 | [10 empty] | 0.00 | 0.00 | 0.00 | 0.00 | 0.00 | 0.00
201162 | 2025-02-21 | 2025-02-21 | 00474 | 54SiCr6 | 160X160 | ***** | 10.40 TO 10.50 | MUKAND SUMI SPECIAL STEEL LIMI |  | L+3 | 0.552 | 1.480 | 0.673 | 0.020 | 0.006 | 0.022 | 0.012 | 0.643 | 0.013 | 0.009 | 60 | 0.001 | 1 | 0.0025 | 0 | 0.0023 | 0.0006 | 0.0004 | 0.0034 | 0.0011 | 0.0016 | 0.0004 | 0.0017 | 0.0002 | 0.0000 | 0.0007 | 0.0001 | 0.0000 | 0.0003 | [10 empty] | 0.00 | 0.00 | 0.00 | 0.00 | 0.00 | 0.00
201163 | 2025-02-21 | 2025-02-21 | 640 | CMA1 | 200X200 | 85 ROUND | 3.49 TO 3.52 | BHARAT FORGE LTD |  | L | 0.391 | 0.540 | 1.415 | 0.016 | 0.049 | 0.022 | 0.010 | 0.142 | 0.013 | 0.010 | 150 | 0.001 | 10 | 0.0073 | 1 | 0.0796 | 0.0000 | 0.0003 | 0.0034 | 0.0012 | 0.0010 | 0.0000 | 0.0008 | 0.0011 | 0.0000 | 0.0003 | 0.0000 | 0.0000 | 0.0003 | [10 empty] | 0.00 | 0.00 | 130.00 | 2.00 | 20.00 | 200.00
201164 | 2025-02-21 | 2025-02-21 | 640 | CMA1 | 200X200 | 85 ROUND | 3.49 TO 3.52 | BHARAT FORGE LTD |  | L+1 | 0.376 | 0.504 | 1.395 | 0.021 | 0.063 | 0.018 | 0.011 | 0.138 | 0.013 | 0.010 | 148 | 0.001 | 4 | 0.0073 | 0 | 0.0822 | 0.0000 | 0.0004 | 0.0033 | 0.0012 | 0.0006 | 0.0000 | 0.0007 | 0.0010 | 0.0000 | 0.0003 | 0.0000 | 0.0000 | 0.0002 | [10 empty] | 0.00 | 0.00 | 130.00 | 2.00 | 20.00 | 200.00
201165 | 2025-02-21 | 2025-02-21 | 00682 | SAE 1045SFL | 160X160 | ***** | 10.40 TO 10.50 | MUKAND SUMI SPECIAL STEEL LIMI |  | L | 0.425 | 0.195 | 0.732 | 0.012 | 0.005 | 0.018 | 0.009 | 0.144 | 0.011 | 0.027 | 59 | 0.000 | 13 | 0.0009 | 0 | 0.0019 | 0.0003 | 0.0001 | 0.0032 | 0.0000 | 0.0009 | 0.0000 | 0.0012 | 0.0012 | 0.0000 | 0.0006 | 0.0000 | 0.0000 | 0.0001 | [10 empty] | 0.00 | 0.00 | 0.00 | 2.00 | 15.00 | 90.00
201166 | 2025-02-21 | 2025-02-22 | 640 | CMA1 | 200X200 | 85 ROUND | 3.49 TO 3.52 | BHARAT FORGE LTD |  | L+2 | 0.382 | 0.542 | 1.430 | 0.017 | 0.052 | 0.018 | 0.009 | 0.152 | 0.014 | 0.011 | 147 | 0.001 | 5 | 0.0090 | 0 | 0.0922 | 0.0000 | 0.0003 | 0.0034 | 0.0012 | 0.0010 | 0.0000 | 0.0006 | 0.0004 | 0.0000 | 0.0003 | 0.0000 | 0.0000 | 0.0004 | [10 empty] | 0.00 | 0.00 | 130.00 | 2.00 | 20.00 | 200.00
201167 | 2025-02-21 | 2025-02-21 | 00682 | SAE 1045SFL | 160X160 | ***** | 10.40 TO 10.50 | MUKAND SUMI SPECIAL STEEL LIMI |  | L+1 | 0.443 | 0.213 | 0.733 | 0.012 | 0.003 | 0.018 | 0.010 | 0.150 | 0.011 | 0.032 | 53 | 0.000 | 15 | 0.0018 | 0 | 0.0020 | 0.0003 | 0.0001 | 0.0031 | 0.0000 | 0.0009 | 0.0000 | 0.0013 | 0.0006 | 0.0000 | 0.0006 | 0.0000 | 0.0000 | 0.0000 | [10 empty] | 0.00 | 0.00 | 0.00 | 2.00 | 15.00 | 90.00
201168 | 2025-02-21 | 2025-02-21 | 00682 | SAE 1045SFL | 160X160 | ***** | 10.40 TO 10.50 | MUKAND SUMI SPECIAL STEEL LIMI |  | L+2 | 0.435 | 0.212 | 0.734 | 0.014 | 0.009 | 0.019 | 0.012 | 0.146 | 0.012 | 0.028 | 71 | 0.000 | 13 | 0.0017 | 1 | 0.0019 | 0.0005 | 0.0001 | 0.0032 | 0.0001 | 0.0005 | 0.0001 | 0.0013 | 0.0002 | 0.0000 | 0.0006 | 0.0000 | 0.0000 | 0.0001 | [10 empty] | 0.00 | 0.00 | 0.00 | 2.00 | 15.00 | 90.00
201169 | 2025-02-21 | 2025-02-22 | 1466 | SAE 1040 | 200X200 | 85 ROUND | 3.44 TO 3.47 | KALYANI TECHNOFORGE LTD RANJAN | 2.60 TO 2.63 | L | 0.403 | 0.214 | 0.782 | 0.019 | 0.019 | 0.020 | 0.010 | 0.148 | 0.012 | 0.019 | 61 | 0.000 | 4 | 0.0017 | 1 | 0.0020 | 0.0002 | 0.0002 | 0.0032 | 0.0002 | 0.0010 | 0.0000 | 0.0012 | 0.0004 | 0.0000 | 0.0006 | 0.0000 | 0.0000 | 0.0001 | [10 empty] | 0.00 | 0.00 | 0.00 | 2.00 | 20.00 | 90.00
201170 | 2025-02-21 | 2025-02-22 | 1466 | SAE 1040 | 200X200 | 85 ROUND | 3.44 TO 3.47 | KALYANI TECHNOFORGE LTD RANJAN | 2.60 TO 2.63 | L+1 | 0.409 | 0.208 | 0.783 | 0.015 | 0.029 | 0.027 | 0.010 | 0.137 | 0.014 | 0.024 | 71 | 0.000 | 4 | 0.0023 | 1 | 0.0023 | 0.0002 | 0.0003 | 0.0032 | 0.0004 | 0.0010 | 0.0001 | 0.0012 | 0.0009 | 0.0000 | 0.0006 | 0.0000 | 0.0000 | 0.0000 | [10 empty] | 0.00 | 0.00 | 0.00 | 2.00 | 20.00 | 90.00
201171 | 2025-02-21 | 2025-02-22 | 00474 | 54SiCr6 | 160X160 | ***** | 10.40 TO 10.50 | MUKAND SUMI SPECIAL STEEL LIMI |  | L | 0.540 | 1.528 | 0.687 | 0.013 | 0.005 | 0.020 | 0.007 | 0.638 | 0.012 | 0.009 | 43 | 0.001 | 4 | 0.0040 | 0 | 0.0025 | 0.0005 | 0.0004 | 0.0034 | 0.0009 | 0.0027 | 0.0002 | 0.0017 | 0.0001 | 0.0000 | 0.0007 | 0.0000 | 0.0000 | 0.0001 | [10 empty] | 0.00 | 0.00 | 0.00 | 0.00 | 0.00 | 0.00
201172 | 2025-02-21 | 2025-02-22 | 1466 | SAE 1040 | 200X200 | 80 ROUND | 3.57 TO 3.60 | KALYANI TRANSMISSION TECHNOLOG | KTFL ENQ NO. REV.03, ORG.DATE:07.01.2014 | L+2 | 0.405 | 0.202 | 0.787 | 0.015 | 0.025 | 0.020 | 0.009 | 0.150 | 0.012 | 0.025 | 97 | 0.000 | 2 | 0.0025 | 1 | 0.0026 | 0.0001 | 0.0003 | 0.0032 | 0.0003 | 0.0007 | 0.0001 | 0.0011 | 0.0003 | 0.0000 | 0.0006 | 0.0000 | 0.0000 | 0.0000 | [10 empty] | 0.00 | 0.00 | 0.00 | 2.00 | 20.00 | 90.00
201173 | 2025-02-21 | 2025-02-22 | 00474 | 54SiCr6 | 160X160 | ***** | 10.40 TO 10.50 | MUKAND SUMI SPECIAL STEEL LIMI |  | L+1 | 0.555 | 1.514 | 0.673 | 0.016 | 0.007 | 0.021 | 0.008 | 0.646 | 0.012 | 0.006 | 52 | 0.001 | 3 | 0.0028 | 0 | 0.0021 | 0.0006 | 0.0003 | 0.0032 | 0.0007 | 0.0023 | 0.0001 | 0.0017 | 0.0000 | 0.0000 | 0.0007 | 0.0000 | 0.0000 | 0.0001 | [10 empty] | 0.00 | 0.00 | 0.00 | 0.00 | 0.00 | 0.00
201174 | 2025-02-21 | 2025-02-22 | 00474 | 54SiCr6 | 160X160 | ***** | 10.40 TO 10.50 | MUKAND SUMI SPECIAL STEEL LIMI |  | L+2 | 0.547 | 1.514 | 0.664 | 0.014 | 0.012 | 0.022 | 0.008 | 0.647 | 0.012 | 0.005 | 55 | 0.001 | 2 | 0.0023 | 0 | 0.0021 | 0.0005 | 0.0004 | 0.0033 | 0.0007 | 0.0022 | 0.0002 | 0.0016 | 0.0000 | 0.0000 | 0.0007 | 0.0000 | 0.0000 | 0.0002 | [10 empty] | 0.00 | 0.00 | 0.00 | 0.00 | 0.00 | 0.00
201175 | 2025-02-21 | 2025-02-22 | 1312 | 16MnCr5 | 200X200 | 80 ROUND | 3.50 TO 3.53 | SIDDHI FORGE PVT.LTD. | 2.80M TO 3.53M | L | 0.165 | 0.236 | 1.079 | 0.015 | 0.025 | 0.023 | 0.009 | 1.023 | 0.013 | 0.024 | 73 | 0.000 | 10 | 0.0026 | 2 | 0.0031 | 0.0000 | 0.0006 | 0.0034 | 0.0012 | 0.0039 | 0.0000 | 0.0012 | 0.0001 | 0.0000 | 0.0004 | 0.0002 | 0.0000 | 0.0001 | [10 empty] | 0.00 | 0.00 | 0.00 | 2.00 | 20.00 | 90.00
201176 | 2025-02-21 | 2025-02-22 | 1312 | 16MnCr5 | 200X200 | 65 ROUND | 3.50 TO 3.53 | SIDDHI FORGE PVT.LTD. | 2.80M TO 3.53M | L+1 | 0.174 | 0.213 | 1.131 | 0.014 | 0.026 | 0.021 | 0.007 | 1.018 | 0.013 | 0.021 | 91 | 0.000 | 8 | 0.0023 | 1 | 0.0032 | 0.0000 | 0.0006 | 0.0035 | 0.0014 | 0.0038 | 0.0000 | 0.0010 | 0.0002 | 0.0000 | 0.0004 | 0.0002 | 0.0000 | 0.0000 | [10 empty] | 0.00 | 0.00 | 0.00 | 2.00 | 20.00 | 90.00
201177 | 2025-02-21 | 2025-02-22 | 00345 | 30CrNiMo8 | 160X160 | ***** | 7.50 TO 7.55 | MUKAND SUMI SPECIAL STEEL LIMI |  | S | 0.289 | 0.263 | 0.546 | 0.026 | 0.003 | 1.838 | 0.318 | 2.065 | 0.012 | 0.020 | 61 | 0.001 | 10 | 0.0026 | 1 | 0.0039 | 0.0006 | 0.0011 | 0.0021 | 0.0029 | 0.0081 | 0.0031 | 0.0019 | 0.0002 | 0.0000 | 0.0006 | 0.0002 | 0.0006 | 0.0001 | [10 empty] | 0.00 | 0.00 | 0.00 | 0.00 | 0.00 | 0.00
201178 | 2025-02-21 | 2025-02-22 | 2276 | 16MnCr5 | 200X200 | 70 ROUND | 3.50 TO 3.53 | KALYANI TECHNOFORGE LTD RANJAN | 2.95 TO 2.98 | L+2 | 0.164 | 0.237 | 1.159 | 0.016 | 0.027 | 0.024 | 0.010 | 1.028 | 0.014 | 0.024 | 96 | 0.000 | 9 | 0.0018 | 1 | 0.0032 | 0.0000 | 0.0006 | 0.0034 | 0.0014 | 0.0038 | 0.0000 | 0.0011 | 0.0001 | 0.0000 | 0.0004 | 0.0003 | 0.0000 | 0.0001 | [10 empty] | 0.00 | 0.00 | 0.00 | 2.00 | 15.00 | 100.00
201179 | 2025-02-21 | 2025-02-23 | 2276 | 16MnCr5 | 200X200 | 70 ROUND | 3.50 TO 3.53 | KALYANI TECHNOFORGE LTD RANJAN | 2.95 TO 2.98 | L+3 | 0.159 | 0.258 | 1.194 | 0.020 | 0.022 | 0.022 | 0.010 | 1.035 | 0.016 | 0.024 | 101 | 0.001 | 8 | 0.0014 | 0 | 0.0039 | 0.0000 | 0.0006 | 0.0038 | 0.0021 | 0.0036 | 0.0000 | 0.0012 | 0.0033 | 0.0000 | 0.0004 | 0.0003 | 0.0000 | 0.0003 | [10 empty] | 0.00 | 0.00 | 0.00 | 2.00 | 15.00 | 100.00
201180 | 2025-02-21 | 2025-02-22 | 00394 | 20MnCr5(H) | 160X160 | ***** | 10.40 TO 10.50 | MUKAND SUMI SPECIAL STEEL LIMI |  | L | 0.193 | 0.195 | 1.257 | 0.018 | 0.016 | 0.024 | 0.008 | 1.206 | 0.014 | 0.028 | 80 | 0.000 | 13 | 0.0017 | 1 | 0.0042 | 0.0000 | 0.0007 | 0.0035 | 0.0016 | 0.0042 | 0.0000 | 0.0010 | 0.0002 | 0.0000 | 0.0004 | 0.0003 | 0.0000 | 0.0003 | [10 empty] | 0.00 | 0.00 | 0.00 | 0.00 | 0.00 | 0.00
201181 | 2025-02-21 | 2025-02-22 | 00394 | 20MnCr5(H) | 160X160 | ***** | 10.40 TO 10.50 | MUKAND SUMI SPECIAL STEEL LIMI |  | L+1 | 0.197 | 0.177 | 1.254 | 0.019 | 0.016 | 0.024 | 0.008 | 1.226 | 0.014 | 0.024 | 79 | 0.000 | 12 | 0.0023 | 0 | 0.0046 | 0.0000 | 0.0007 | 0.0036 | 0.0016 | 0.0042 | 0.0000 | 0.0011 | 0.0002 | 0.0000 | 0.0004 | 0.0004 | 0.0000 | 0.0003 | [10 empty] | 0.00 | 0.00 | 0.00 | 0.00 | 0.00 | 0.00
201182 | 2025-02-21 | 2025-02-22 | 00394 | 20MnCr5(H) | 160X160 | ***** | 10.40 TO 10.50 | MUKAND SUMI SPECIAL STEEL LIMI |  | L+2 | 0.201 | 0.174 | 1.269 | 0.016 | 0.019 | 0.023 | 0.007 | 1.228 | 0.014 | 0.025 | 73 | 0.000 | 12 | 0.0015 | 0 | 0.0043 | 0.0000 | 0.0007 | 0.0034 | 0.0016 | 0.0045 | 0.0000 | 0.0010 | 0.0000 | 0.0000 | 0.0004 | 0.0003 | 0.0000 | 0.0001 | [10 empty] | 0.00 | 0.00 | 0.00 | 0.00 | 0.00 | 0.00
201183 | 2025-02-21 | 2025-02-22 | 1205 | 20Mc5 | 200X200 | 70 ROUND | 3.49 TO 3.52 | KALYANI TECHNOFORGE LTD RANJAN | 2.84 TO 2.87 | L | 0.197 | 0.263 | 1.261 | 0.015 | 0.028 | 0.029 | 0.011 | 1.244 | 0.015 | 0.027 | 74 | 0.001 | 7 | 0.0022 | 3 | 0.0043 | 0.0000 | 0.0009 | 0.0036 | 0.0018 | 0.0045 | 0.0000 | 0.0011 | 0.0001 | 0.0000 | 0.0005 | 0.0005 | 0.0000 | 0.0003 | [10 empty] | 0.00 | 0.00 | 0.00 | 2.00 | 20.00 | 90.00
201184 | 2025-02-21 | 2025-02-22 | 1655 | 20MnCr5 HH | 200X200 | 70 ROUND | 3.56 TO 3.59 | KALYANI TECHNOFORGE LTD RANJAN | 2.99 TO 3.02 | L+1 | 0.198 | 0.234 | 1.277 | 0.021 | 0.029 | 0.026 | 0.012 | 1.259 | 0.015 | 0.024 | 84 | 0.001 | 9 | 0.0021 | 2 | 0.0040 | 0.0000 | 0.0007 | 0.0035 | 0.0019 | 0.0045 | 0.0000 | 0.0010 | 0.0000 | 0.0000 | 0.0004 | 0.0003 | 0.0000 | 0.0002 | [10 empty] | 0.00 | 0.00 | 0.00 | 2.00 | 20.00 | 75.00
201185 | 2025-02-21 | 2025-02-22 | 00136 | SCM415HV | 160X160 | ***** | 10.40 TO 10.50 | MUKAND SUMI SPECIAL STEEL LIMI |  | L | 0.160 | 0.169 | 0.815 | 0.015 | 0.019 | 0.021 | 0.177 | 1.063 | 0.015 | 0.026 | 78 | 0.000 | 11 | 0.0016 | 1 | 0.0028 | 0.0001 | 0.0006 | 0.0035 | 0.0015 | 0.0034 | 0.0000 | 0.0013 | 0.0003 | 0.0000 | 0.0005 | 0.0001 | 0.0000 | 0.0001 | [10 empty] | 0.00 | 0.00 | 60.00 | 0.00 | 0.00 | 90.00
201186 | 2025-02-21 | 2025-02-23 | 1655 | 20MnCr5 HH | 200X200 | 70 ROUND | 3.56 TO 3.59 | KALYANI TECHNOFORGE LTD RANJAN | 2.99 TO 3.02 | L+2 | 0.195 | 0.248 | 1.266 | 0.021 | 0.022 | 0.024 | 0.007 | 1.253 | 0.015 | 0.025 | 79 | 0.001 | 9 | 0.0027 | 2 | 0.0043 | 0.0000 | 0.0009 | 0.0035 | 0.0018 | 0.0041 | 0.0000 | 0.0010 | 0.0010 | 0.0000 | 0.0004 | 0.0005 | 0.0000 | 0.0002 | [10 empty] | 0.00 | 0.00 | 0.00 | 2.00 | 20.00 | 75.00
201187 | 2025-02-21 | 2025-02-22 | 00136 | SCM415HV | 160X160 | ***** | 10.40 TO 10.50 | MUKAND SUMI SPECIAL STEEL LIMI |  | L+1 | 0.151 | 0.186 | 0.837 | 0.020 | 0.017 | 0.024 | 0.179 | 1.052 | 0.014 | 0.026 | 70 | 0.000 | 11 | 0.0017 | 0 | 0.0032 | 0.0001 | 0.0006 | 0.0033 | 0.0014 | 0.0035 | 0.0000 | 0.0013 | 0.0000 | 0.0000 | 0.0005 | 0.0003 | 0.0000 | 0.0000 | [10 empty] | 0.00 | 0.00 | 60.00 | 0.00 | 0.00 | 90.00
201188 | 2025-02-21 | 2025-02-22 | 00136 | SCM415HV | 160X160 | ***** | 10.40 TO 10.50 | MUKAND SUMI SPECIAL STEEL LIMI |  | L+2 | 0.159 | 0.183 | 0.816 | 0.019 | 0.017 | 0.023 | 0.175 | 1.070 | 0.014 | 0.025 | 78 | 0.000 | 14 | 0.0017 | 1 | 0.0028 | 0.0000 | 0.0006 | 0.0035 | 0.0013 | 0.0037 | 0.0000 | 0.0012 | 0.0003 | 0.0000 | 0.0005 | 0.0001 | 0.0000 | 0.0000 | [10 empty] | 0.00 | 0.00 | 60.00 | 0.00 | 0.00 | 90.00
201189 | 2025-02-21 | 2025-02-22 | 2153 | SAE 8319M | 200X200 | 60 ROUND | 3.47 TO 3.50 | KALYANI TECHNOFORGE LTD RANJAN | 3.11 TO 3.14 | L | 0.191 | 0.225 | 1.325 | 0.017 | 0.030 | 0.263 | 0.274 | 0.760 | 0.016 | 0.028 | 100 | 0.000 | 11 | 0.0019 | 2 | 0.0043 | 0.0000 | 0.0006 | 0.0033 | 0.0019 | 0.0029 | 0.0000 | 0.0008 | 0.0001 | 0.0000 | 0.0002 | 0.0003 | 0.0000 | 0.0001 | [10 empty] | 0.00 | 0.00 | 85.00 | 2.00 | 20.00 | 135.00
201190 | 2025-02-21 | 2025-02-22 | 2153 | SAE 8319M | 200X200 | 65 ROUND | 3.46 TO 3.49 | KALYANI TECHNOFORGE LTD RANJAN | DIE NO. 1646/1647/1648/1649, REV. NO. 00 | L+1 | 0.194 | 0.225 | 1.328 | 0.017 | 0.028 | 0.266 | 0.277 | 0.770 | 0.016 | 0.022 | 99 | 0.000 | 10 | 0.0023 | 1 | 0.0043 | 0.0000 | 0.0007 | 0.0034 | 0.0021 | 0.0060 | 0.0000 | 0.0006 | 0.0001 | 0.0000 | 0.0001 | 0.0004 | 0.0000 | 0.0001 | [10 empty] | 0.00 | 0.00 | 85.00 | 2.00 | 20.00 | 135.00
201191 | 2025-02-22 | 2025-02-22 | 00474 | 54SiCr6 | 160X160 | ***** | 10.40 TO 10.50 | MUKAND SUMI SPECIAL STEEL LIMI |  | L | 0.549 | 1.454 | 0.677 | 0.012 | 0.003 | 0.031 | 0.009 | 0.677 | 0.011 | 0.009 | 61 | 0.001 | 2 | 0.0027 | 0 | 0.0023 | 0.0006 | 0.0002 | 0.0032 | 0.0007 | 0.0021 | 0.0000 | 0.0017 | 0.0000 | 0.0000 | 0.0007 | 0.0000 | 0.0000 | 0.0002 | [10 empty] | 0.00 | 0.00 | 0.00 | 0.00 | 0.00 | 0.00
201192 | 2025-02-22 | 2025-02-22 | 2153 | SAE 8319M | 200X200 | 65 ROUND | 3.46 TO 3.49 | KALYANI TECHNOFORGE LTD RANJAN | DIE NO. 1646/1647/1648/1649, REV. NO. 00 | L+2 | 0.200 | 0.245 | 1.325 | 0.020 | 0.030 | 0.254 | 0.277 | 0.802 | 0.016 | 0.028 | 99 | 0.001 | 11 | 0.0021 | 1 | 0.0046 | 0.0000 | 0.0006 | 0.0035 | 0.0022 | 0.0032 | 0.0001 | 0.0008 | 0.0008 | 0.0000 | 0.0001 | 0.0005 | 0.0000 | 0.0000 | [10 empty] | 0.00 | 0.00 | 85.00 | 2.00 | 20.00 | 135.00
201193 | 2025-02-22 | 2025-02-22 | 00474 | 54SiCr6 | 160X160 | ***** | 10.40 TO 10.50 | MUKAND SUMI SPECIAL STEEL LIMI |  | L+1 | 0.563 | 1.527 | 0.672 | 0.017 | 0.008 | 0.021 | 0.007 | 0.681 | 0.012 | 0.008 | 73 | 0.001 | 10 | 0.0036 | 0 | 0.0027 | 0.0009 | 0.0002 | 0.0032 | 0.0008 | 0.0014 | 0.0005 | 0.0017 | 0.0000 | 0.0000 | 0.0007 | 0.0001 | 0.0000 | 0.0001 | [10 empty] | 0.00 | 0.00 | 0.00 | 0.00 | 0.00 | 0.00
201194 | 2025-02-22 | 2025-02-22 | 00474 | 54SiCr6 | 160X160 | ***** | 10.40 TO 10.50 | MUKAND SUMI SPECIAL STEEL LIMI |  | L+2 | 0.551 | 1.545 | 0.672 | 0.015 | 0.013 | 0.020 | 0.007 | 0.675 | 0.012 | 0.005 | 75 | 0.001 | 3 | 0.0024 | 0 | 0.0026 | 0.0008 | 0.0004 | 0.0035 | 0.0013 | 0.0014 | 0.0003 | 0.0018 | 0.0005 | 0.0000 | 0.0007 | 0.0001 | 0.0000 | 0.0003 | [10 empty] | 0.00 | 0.00 | 0.00 | 0.00 | 0.00 | 0.00
201195 | 2025-02-22 | 2025-02-22 | 2153 | SAE 8319M | 200X200 | 65 ROUND | 3.47 TO 3.50 | KALYANI TECHNOFORGE LTD RANJAN | 2.98 TO 3.01 | L | 0.190 | 0.266 | 1.344 | 0.015 | 0.025 | 0.253 | 0.281 | 0.794 | 0.017 | 0.028 | 97 | 0.001 | 14 | 0.0017 | 2 | 0.0045 | 0.0000 | 0.0008 | 0.0036 | 0.0024 | 0.0023 | 0.0001 | 0.0009 | 0.0003 | 0.0000 | 0.0002 | 0.0005 | 0.0000 | 0.0001 | [10 empty] | 0.00 | 0.00 | 85.00 | 2.00 | 20.00 | 135.00
201196 | 2025-02-22 | 2025-02-22 | 2153 | SAE 8319M | 200X200 | 65 ROUND | 3.52 TO 3.55 | KALYANI TECHNOFORGE LTD RANJAN | 3.03 TO 3.06 | L+1 | 0.190 | 0.256 | 1.373 | 0.014 | 0.029 | 0.250 | 0.288 | 0.769 | 0.017 | 0.028 | 100 | 0.001 | 12 | 0.0016 | 1 | 0.0042 | 0.0000 | 0.0007 | 0.0035 | 0.0024 | 0.0023 | 0.0001 | 0.0008 | 0.0011 | 0.0000 | 0.0001 | 0.0004 | 0.0000 | 0.0000 | [10 empty] | 0.00 | 0.00 | 85.00 | 2.00 | 20.00 | 135.00
201197 | 2025-02-22 | 2025-02-22 | 00506 | 10B35S3 | 160X160 | ***** | 10.40 TO 10.50 | MUKAND SUMI SPECIAL STEEL LIMI |  | L | 0.352 | 0.180 | 0.750 | 0.021 | 0.004 | 0.019 | 0.025 | 0.307 | 0.011 | 0.028 | 72 | 0.000 | 16 | 0.0376 | 22 | 0.0044 | 0.0003 | 0.0002 | 0.0031 | 0.0005 | 0.0012 | 0.0000 | 0.0013 | 0.0012 | 0.0000 | 0.0006 | 0.0000 | 0.0000 | 0.0000 | [10 empty] | 0.00 | 0.00 | 0.00 | 0.00 | 0.00 | 0.00
201198 | 2025-02-22 | 2025-02-25 | 2153 | SAE 8319M | 200X200 | 65 ROUND | 3.52 TO 3.55 | KALYANI TECHNOFORGE LTD RANJAN | 3.03 TO 3.06 | L+2 | 0.201 | 0.239 | 1.371 | 0.019 | 0.027 | 0.254 | 0.271 | 0.773 | 0.018 | 0.029 | 99 | 0.001 | 9 | 0.0022 | 1 | 0.0048 | 0.0000 | 0.0007 | 0.0034 | 0.0030 | 0.0024 | 0.0000 | 0.0008 | 0.0011 | 0.0000 | 0.0001 | 0.0005 | 0.0000 | 0.0000 | [10 empty] | 0.00 | 0.00 | 85.00 | 2.00 | 20.00 | 135.00
201199 | 2025-02-22 | 2025-02-22 | 00506 | 10B35S3 | 160X160 | ***** | 10.40 TO 10.50 | MUKAND SUMI SPECIAL STEEL LIMI |  | L+1 | 0.354 | 0.197 | 0.756 | 0.014 | 0.005 | 0.019 | 0.023 | 0.322 | 0.011 | 0.029 | 70 | 0.000 | 20 | 0.0340 | 19 | 0.0043 | 0.0004 | 0.0002 | 0.0033 | 0.0004 | 0.0013 | 0.0000 | 0.0014 | 0.0004 | 0.0000 | 0.0006 | 0.0001 | 0.0000 | 0.0000 | [10 empty] | 0.00 | 0.00 | 0.00 | 0.00 | 0.00 | 0.00
201200 | 2025-02-22 | 2025-02-22 | 00506 | 10B35S3 | 160X160 | ***** | 10.40 TO 10.50 | MUKAND SUMI SPECIAL STEEL LIMI |  | L+2 | 0.354 | 0.186 | 0.747 | 0.020 | 0.009 | 0.018 | 0.020 | 0.326 | 0.011 | 0.031 | 82 | 0.000 | 15 | 0.0414 | 22 | 0.0043 | 0.0003 | 0.0003 | 0.0033 | 0.0006 | 0.0013 | 0.0000 | 0.0014 | 0.0008 | 0.0000 | 0.0007 | 0.0004 | 0.0000 | 0.0000 | [10 empty] | 0.00 | 0.00 | 0.00 | 0.00 | 0.00 | 0.00
201201 | 2025-02-22 | 2025-02-22 | 1355 | SAE 1140 | 200X200 | 75 ROUND | 3.44 TO 3.47 | KALYANI TECHNOFORGE LTD RANJAN | 2.78 TO 2.81 | L | 0.402 | 0.239 | 0.890 | 0.014 | 0.096 | 0.017 | 0.008 | 0.121 | 0.015 | 0.019 | 52 | 0.000 | 1 | 0.0014 | 2 | 0.0024 | 0.0001 | 0.0005 | 0.0033 | 0.0007 | 0.0008 | 0.0001 | 0.0011 | 0.0002 | 0.0000 | 0.0006 | 0.0001 | 0.0000 | 0.0002 | [10 empty] | 0.00 | 0.00 | 0.00 | 2.00 | 25.00 | 80.00
201202 | 2025-02-22 | 2025-02-22 | 1355 | SAE 1140 | 200X200 | 75 ROUND | 3.44 TO 3.47 | KALYANI TECHNOFORGE LTD RANJAN | 2.78 TO 2.81 | L+1 | 0.406 | 0.251 | 0.887 | 0.021 | 0.084 | 0.017 | 0.010 | 0.114 | 0.012 | 0.015 | 65 | 0.000 | 1 | 0.0021 | 1 | 0.0024 | 0.0000 | 0.0005 | 0.0031 | 0.0004 | 0.0005 | 0.0001 | 0.0010 | 0.0001 | 0.0000 | 0.0005 | 0.0000 | 0.0000 | 0.0000 | [10 empty] | 0.00 | 0.00 | 0.00 | 2.00 | 25.00 | 80.00
201203 | 2025-02-22 | 2025-02-22 | 00528 | JIS S45CLO | 160X160 | ***** | 10.40 TO 10.50 | MUKAND SUMI SPECIAL STEEL LIMI |  | L | 0.461 | 0.211 | 0.820 | 0.020 | 0.018 | 0.017 | 0.010 | 0.166 | 0.012 | 0.016 | 65 | 0.000 | 7 | 0.0019 | 1 | 0.0026 | 0.0002 | 0.0004 | 0.0033 | 0.0004 | 0.0008 | 0.0000 | 0.0012 | 0.0012 | 0.0000 | 0.0005 | 0.0003 | 0.0000 | 0.0001 | [10 empty] | 0.00 | 0.00 | 0.00 | 2.00 | 10.00 | 90.00
201204 | 2025-02-22 | 2025-02-22 | 1355 | SAE 1140 | 200X200 | 75 ROUND | 3.43 TO 3.46 | KALYANI TECHNOFORGE LTD RANJAN | 2.91 TO 2.94 | L+2 | 0.398 | 0.262 | 0.857 | 0.013 | 0.111 | 0.015 | 0.008 | 0.114 | 0.012 | 0.017 | 55 | 0.000 | 1 | 0.0039 | 3 | 0.0023 | 0.0001 | 0.0004 | 0.0030 | 0.0006 | 0.0006 | 0.0001 | 0.0011 | 0.0004 | 0.0000 | 0.0005 | 0.0003 | 0.0000 | 0.0001 | [10 empty] | 0.00 | 0.00 | 0.00 | 2.00 | 25.00 | 80.00
201205 | 2025-02-22 | 2025-02-22 | 00528 | JIS S45CLO | 160X160 | ***** | 10.40 TO 10.50 | MUKAND SUMI SPECIAL STEEL LIMI |  | L+1 | 0.465 | 0.232 | 0.823 | 0.018 | 0.015 | 0.018 | 0.011 | 0.162 | 0.012 | 0.017 | 74 | 0.000 | 5 | 0.0019 | 1 | 0.0024 | 0.0002 | 0.0003 | 0.0031 | 0.0004 | 0.0006 | 0.0001 | 0.0012 | 0.0010 | 0.0000 | 0.0005 | 0.0000 | 0.0000 | 0.0000 | [10 empty] | 0.00 | 0.00 | 0.00 | 2.00 | 10.00 | 90.00
201206 | 2025-02-22 | 2025-02-22 | 00528 | JIS S45CLO | 160X160 | ***** | 10.40 TO 10.50 | MUKAND SUMI SPECIAL STEEL LIMI |  | L+2 | 0.460 | 0.219 | 0.812 | 0.012 | 0.018 | 0.016 | 0.008 | 0.168 | 0.011 | 0.018 | 68 | 0.000 | 8 | 0.0015 | 0 | 0.0020 | 0.0001 | 0.0001 | 0.0030 | 0.0002 | 0.0005 | 0.0000 | 0.0011 | 0.0007 | 0.0000 | 0.0006 | 0.0000 | 0.0000 | 0.0000 | [10 empty] | 0.00 | 0.00 | 0.00 | 2.00 | 10.00 | 90.00
201207 | 2025-02-22 | 2025-02-22 | 2000 | SAE 4140 | 200X200 | 60 ROUND | 3.53 TO 3.56 | BHARAT FORGE LTD |  | L | 0.426 | 0.277 | 0.873 | 0.021 | 0.004 | 0.026 | 0.179 | 1.086 | 0.014 | 0.020 | 75 | 0.001 | 13 | 0.0023 | 1 | 0.0037 | 0.0003 | 0.0006 | 0.0034 | 0.0015 | 0.0026 | 0.0000 | 0.0013 | 0.0013 | 0.0000 | 0.0004 | 0.0007 | 0.0000 | 0.0001 | [10 empty] | 0.00 | 0.00 | 0.00 | 2.00 | 20.00 | 100.00
201208 | 2025-02-22 | 2025-02-23 | 2000 | SAE 4140 | 200X200 | 60 ROUND | 3.53 TO 3.56 | BHARAT FORGE LTD | 3.17 TO 3.20 | L+1 | 0.349 | 0.203 | 0.668 | 0.021 | 0.019 | 0.021 | 0.141 | 0.842 | 0.014 | 0.030 | 97 | 0.000 | 8 | 0.0045 | 2 | 0.0027 | 0.0005 | 0.0005 | 0.0034 | 0.0013 | 0.0023 | 0.0004 | 0.0014 | 0.0009 | 0.0000 | 0.0006 | 0.0003 | 0.0000 | 0.0000 | [10 empty] | 0.00 | 0.00 | 0.00 | 2.00 | 20.00 | 100.00
201209 | 2025-02-22 | 2025-02-22 | SNA1 | JIS-S35C | 160X160 | ***** | 10.40 TO 10.50 | MUKAND SUMI SPECIAL STEEL LIMI |  | L | 0.352 | 0.214 | 0.776 | 0.014 | 0.016 | 0.015 | 0.008 | 0.133 | 0.011 | 0.025 | 71 | 0.000 | 9 | 0.0014 | 1 | 0.0021 | 0.0003 | 0.0002 | 0.0033 | 0.0003 | 0.0003 | 0.0000 | 0.0011 | 0.0022 | 0.0000 | 0.0006 | 0.0001 | 0.0000 | 0.0001 | [10 empty] | 0.00 | 0.00 | 0.00 | 0.00 | 0.00 | 0.00
201210 | 2025-02-22 | 2025-02-22 | SNA1 | JIS-S35C | 160X160 | ***** | 10.40 TO 10.50 | MUKAND SUMI SPECIAL STEEL LIMI |  | L+1 | 0.348 | 0.228 | 0.780 | 0.017 | 0.016 | 0.015 | 0.007 | 0.116 | 0.010 | 0.023 | 59 | 0.000 | 5 | 0.0013 | 0 | 0.0021 | 0.0004 | 0.0001 | 0.0031 | 0.0002 | 0.0002 | 0.0001 | 0.0011 | 0.0017 | 0.0000 | 0.0005 | 0.0000 | 0.0000 | 0.0000 | [10 empty] | 0.00 | 0.00 | 0.00 | 0.00 | 0.00 | 0.00
201211 | 2025-02-22 | 2025-02-23 | 892 | C70S6 | 200X200 | 70 ROUND | 3.51 TO 3.54 | BHARAT FORGE LTD |  | S | 0.710 | 0.222 | 0.567 | 0.018 | 0.057 | 0.131 | 0.035 | 0.173 | 0.012 | 0.003 | 117 | 0.000 | 14 | 0.0017 | 0 | 0.0445 | 0.0006 | 0.0003 | 0.0029 | 0.0002 | 0.0005 | 0.0004 | 0.0013 | 0.0002 | 0.0000 | 0.0006 | 0.0000 | 0.0000 | 0.0000 | [10 empty] | 0.00 | 0.00 | 100.00 | 2.00 | 20.00 | 140.00
201212 | 2025-02-22 | 2025-02-22 | SNA1 | JIS-S35C | 160X160 | ***** | 10.40 TO 10.50 | MUKAND SUMI SPECIAL STEEL LIMI |  | L+2 | 0.353 | 0.236 | 0.764 | 0.013 | 0.017 | 0.017 | 0.007 | 0.131 | 0.011 | 0.024 | 69 | 0.000 | 5 | 0.0018 | 0 | 0.0019 | 0.0003 | 0.0002 | 0.0031 | 0.0004 | 0.0006 | 0.0002 | 0.0012 | 0.0012 | 0.0000 | 0.0006 | 0.0004 | 0.0000 | 0.0001 | [10 empty] | 0.00 | 0.00 | 0.00 | 0.00 | 0.00 | 0.00
201213 | 2025-02-22 | 2025-02-22 | SNA1 | JIS-S35C | 160X160 | ***** | 10.40 TO 10.50 | MUKAND SUMI SPECIAL STEEL LIMI |  | L+3 | 0.350 | 0.203 | 0.769 | 0.010 | 0.016 | 0.015 | 0.006 | 0.112 | 0.012 | 0.025 | 74 | 0.000 | 6 | 0.0009 | 0 | 0.0019 | 0.0003 | 0.0001 | 0.0031 | 0.0003 | 0.0005 | 0.0000 | 0.0011 | 0.0009 | 0.0000 | 0.0006 | 0.0001 | 0.0000 | 0.0000 | [10 empty] | 0.00 | 0.00 | 0.00 | 0.00 | 0.00 | 0.00
201214 | 2025-02-22 | 2025-02-23 | 1913 | SKFGRD3 | 200X200 | 70 ROUND | 3.52 TO 3.55 | JINABAKUL FORGE PVT. LTD. |  | L | 0.965 | 0.321 | 0.417 | 0.018 | 0.004 | 0.027 | 0.011 | 1.482 | 0.007 | 0.013 | 69 | 0.000 | 3 | 0.0019 | 1 | 0.0025 | 0.0009 | 0.0005 | 0.0000 | 0.0000 | 0.0057 | 0.0002 | 0.0019 | 0.0001 | 0.0000 | 0.0009 | 0.0004 | 0.0000 | 0.0001 | [10 empty] | 0.00 | 0.00 | 0.00 | 2.00 | 12.00 | 80.00
201215 | 2025-02-22 | 2025-02-23 | 1913 | SKFGRD3 | 240X280 | 65 ROUND | 3.62 TO 3.65 | JINABAKUL FORGE PVT. LTD. | 11H 2342 792,EDITION .02,2022-11-0111H 2 | L+1 | 0.971 | 0.281 | 0.417 | 0.015 | 0.004 | 0.031 | 0.009 | 1.520 | 0.007 | 0.012 | 62 | 0.000 | 1 | 0.0018 | 1 | 0.0025 | 0.0009 | 0.0005 | 0.0000 | 0.0000 | 0.0058 | 0.0002 | 0.0019 | 0.0000 | 0.0000 | 0.0008 | 0.0001 | 0.0000 | 0.0001 | [10 empty] | 0.00 | 0.00 | 0.00 | 2.00 | 12.00 | 80.00
201216 | 2025-02-22 | 2025-02-23 | 00542 | SAE 5140M | 160X160 | ***** | 10.40 TO 10.50 | MUKAND SUMI SPECIAL STEEL LIMI |  | L | 0.404 | 0.201 | 0.806 | 0.013 | 0.006 | 0.020 | 0.010 | 0.830 | 0.012 | 0.022 | 63 | 0.000 | 12 | 0.0017 | 0 | 0.0028 | 0.0002 | 0.0004 | 0.0032 | 0.0009 | 0.0020 | 0.0000 | 0.0014 | 0.0012 | 0.0000 | 0.0006 | 0.0003 | 0.0000 | 0.0000 | [10 empty] | 0.00 | 0.00 | 0.00 | 2.00 | 20.00 | 90.00
201217 | 2025-02-22 | 2025-02-23 | 1913 | SKFGRD3 | 200X200 | 65 ROUND | 3.62 TO 3.65 | JINABAKUL FORGE PVT. LTD. |  | L+2 | 0.956 | 0.280 | 0.415 | 0.018 | 0.003 | 0.027 | 0.008 | 1.495 | 0.007 | 0.012 | 62 | 0.000 | 1 | 0.0020 | 1 | 0.0025 | 0.0009 | 0.0004 | 0.0000 | 0.0000 | 0.0055 | 0.0000 | 0.0019 | 0.0001 | 0.0000 | 0.0008 | 0.0000 | 0.0000 | 0.0001 | [10 empty] | 0.00 | 0.00 | 0.00 | 2.00 | 12.00 | 80.00
201218 | 2025-02-22 | 2025-02-23 | 00542 | SAE 5140M | 160X160 | ***** | 10.40 TO 10.50 | MUKAND SUMI SPECIAL STEEL LIMI |  | L | 0.393 | 0.190 | 0.842 | 0.017 | 0.008 | 0.023 | 0.009 | 0.813 | 0.012 | 0.026 | 78 | 0.000 | 11 | 0.0016 | 0 | 0.0026 | 0.0003 | 0.0004 | 0.0033 | 0.0009 | 0.0017 | 0.0000 | 0.0013 | 0.0016 | 0.0000 | 0.0006 | 0.0003 | 0.0000 | 0.0001 | [10 empty] | 0.00 | 0.00 | 0.00 | 2.00 | 20.00 | 90.00
201219 | 2025-02-22 | 2025-02-23 | 00542 | SAE 5140M | 160X160 | ***** | 10.40 TO 10.50 | MUKAND SUMI SPECIAL STEEL LIMI |  | L+2 | 0.398 | 0.208 | 0.847 | 0.012 | 0.005 | 0.023 | 0.009 | 0.817 | 0.012 | 0.022 | 82 | 0.000 | 14 | 0.0016 | 1 | 0.0025 | 0.0001 | 0.0004 | 0.0034 | 0.0009 | 0.0019 | 0.0000 | 0.0013 | 0.0023 | 0.0000 | 0.0005 | 0.0002 | 0.0000 | 0.0001 | [10 empty] | 0.00 | 0.00 | 0.00 | 2.00 | 20.00 | 90.00
201220 | 2025-02-22 | 2025-02-23 | 716 | SAE52100 | 200X200 | 60 ROUND | 3.38 TO 3.41 | MICROTECH SEAMLESS TUBE PRIVAT |  | L | 0.964 | 0.203 | 0.417 | 0.011 | 0.003 | 0.028 | 0.008 | 1.437 | 0.006 | 0.009 | 58 | 0.000 | 1 | 0.0012 | 1 | 0.0021 | 0.0008 | 0.0005 | 0.0000 | 0.0000 | 0.0054 | 0.0000 | 0.0018 | 0.0002 | 0.0000 | 0.0008 | 0.0001 | 0.0000 | 0.0000 | [10 empty] | 0.00 | 0.00 | 0.00 | 0.00 | 15.00 | 80.00
201221 | 2025-02-22 | 2025-02-23 | 716 | SAE52100 | 200X200 | 60 ROUND | 3.38 TO 3.41 | MICROTECH SEAMLESS TUBE PRIVAT |  | L+1 | 0.960 | 0.234 | 0.413 | 0.014 | 0.003 | 0.032 | 0.008 | 1.432 | 0.006 | 0.009 | 61 | 0.000 | 2 | 0.0015 | 1 | 0.0021 | 0.0008 | 0.0004 | 0.0000 | 0.0000 | 0.0052 | 0.0001 | 0.0019 | 0.0000 | 0.0000 | 0.0008 | 0.0000 | 0.0000 | 0.0000 | [10 empty] | 0.00 | 0.00 | 0.00 | 0.00 | 15.00 | 80.00
201222 | 2025-02-22 | 2025-02-23 | 00474 | 54SiCr6 | 160X160 | ***** | 10.40 TO 10.50 | MUKAND SUMI SPECIAL STEEL LIMI |  | L | 0.541 | 1.463 | 0.687 | 0.014 | 0.004 | 0.020 | 0.007 | 0.663 | 0.012 | 0.010 | 53 | 0.001 | 1 | 0.0025 | 0 | 0.0022 | 0.0004 | 0.0004 | 0.0032 | 0.0010 | 0.0015 | 0.0000 | 0.0016 | 0.0004 | 0.0000 | 0.0006 | 0.0000 | 0.0000 | 0.0001 | [10 empty] | 0.00 | 0.00 | 0.00 | 0.00 | 0.00 | 0.00
201223 | 2025-02-22 | 2025-02-23 | 1913 | SKFGRD3 | 200X200 | 65 ROUND | 3.62 TO 3.65 | JINABAKUL FORGE PVT. LTD. |  | L+2 | 0.976 | 0.309 | 0.412 | 0.018 | 0.005 | 0.026 | 0.009 | 1.462 | 0.007 | 0.015 | 79 | 0.000 | 2 | 0.0023 | 1 | 0.0028 | 0.0009 | 0.0005 | 0.0000 | 0.0000 | 0.0052 | 0.0001 | 0.0019 | 0.0000 | 0.0000 | 0.0008 | 0.0000 | 0.0000 | 0.0000 | [10 empty] | 0.00 | 0.00 | 0.00 | 2.00 | 12.00 | 80.00
201224 | 2025-02-22 | 2025-02-23 | 00474 | 54SiCr6 | 160X160 | ***** | 10.40 TO 10.50 | MUKAND SUMI SPECIAL STEEL LIMI |  | L+1 | 0.533 | 1.475 | 0.670 | 0.011 | 0.009 | 0.023 | 0.008 | 0.653 | 0.013 | 0.006 | 53 | 0.001 | 1 | 0.0025 | 0 | 0.0022 | 0.0005 | 0.0004 | 0.0033 | 0.0011 | 0.0016 | 0.0002 | 0.0016 | 0.0002 | 0.0000 | 0.0006 | 0.0000 | 0.0000 | 0.0001 | [10 empty] | 0.00 | 0.00 | 0.00 | 0.00 | 0.00 | 0.00
201225 | 2025-02-22 | 2025-02-23 | 00474 | 54SiCr6 | 160X160 | ***** | 10.40 TO 10.50 | MUKAND SUMI SPECIAL STEEL LIMI |  | L+2 | 0.535 | 1.501 | 0.664 | 0.021 | 0.004 | 0.024 | 0.008 | 0.663 | 0.012 | 0.010 | 49 | 0.001 | 1 | 0.0044 | 0 | 0.0029 | 0.0006 | 0.0004 | 0.0032 | 0.0010 | 0.0013 | 0.0000 | 0.0015 | 0.0000 | 0.0000 | 0.0007 | 0.0000 | 0.0000 | 0.0000 | [10 empty] | 0.00 | 0.00 | 0.00 | 0.00 | 0.00 | 0.00
201226 | 2025-02-22 | 2025-02-23 | 303 | EN18D | 200X200 | 80 ROUND | 3.50 TO 3.53 | B. D. IMPEX PVT. LTD. |  | L | 0.399 | 0.196 | 0.726 | 0.032 | 0.173 | 0.021 | 0.006 | 1.062 | 0.013 | 0.002 | 62 | 0.000 | 4 | 0.0017 | 1 | 0.0043 | 0.0002 | 0.0006 | 0.0030 | 0.0012 | 0.0023 | 0.0000 | 0.0014 | 0.0000 | 0.0000 | 0.0006 | 0.0000 | 0.0000 | 0.0000 | [10 empty] | 0.00 | 0.00 | 70.00 | 0.00 | 0.00 | 0.00
201227 | 2025-02-22 | 2025-02-23 | 303 | EN18D(M) | 200X200 | 60 ROUND | 3.50 TO 3.53 | VICCO FORGE PVT.LTD. | T04102,.REV NO.2 DATED 21.03.2001(M<(>&< | L+1 | 0.396 | 0.195 | 0.759 | 0.025 | 0.210 | 0.022 | 0.007 | 1.054 | 0.014 | 0.002 | 64 | 0.000 | 1 | 0.0016 | 2 | 0.0037 | 0.0002 | 0.0007 | 0.0033 | 0.0016 | 0.0026 | 0.0000 | 0.0015 | 0.0001 | 0.0000 | 0.0006 | 0.0001 | 0.0000 | 0.0001 | [10 empty] | 0.00 | 0.00 | 70.00 | 0.00 | 0.00 | 0.00
201228 | 2025-02-23 | 2025-02-23 | 00523 | JIS S45C MOD | 160X160 | ***** | 10.40 TO 10.50 | MUKAND SUMI SPECIAL STEEL LIMI |  | L | 0.438 | 0.240 | 1.243 | 0.017 | 0.033 | 0.060 | 0.007 | 0.178 | 0.013 | 0.019 | 76 | 0.001 | 10 | 0.0012 | 0 | 0.0481 | 0.0000 | 0.0004 | 0.0032 | 0.0012 | 0.0006 | 0.0000 | 0.0009 | 0.0024 | 0.0000 | 0.0003 | 0.0000 | 0.0000 | 0.0001 | [10 empty] | 0.00 | 0.00 | 0.00 | 0.00 | 0.00 | 0.00
201229 | 2025-02-23 | 2025-02-23 | 303 | EN18D(M) | 200X200 | 60 ROUND | 3.50 TO 3.53 | VICCO FORGE PVT.LTD. |  | L+2 | 0.400 | 0.210 | 0.738 | 0.018 | 0.181 | 0.021 | 0.007 | 0.971 | 0.014 | 0.002 | 56 | 0.000 | 1 | 0.0014 | 1 | 0.0029 | 0.0002 | 0.0006 | 0.0031 | 0.0014 | 0.0023 | 0.0000 | 0.0015 | 0.0000 | 0.0000 | 0.0006 | 0.0002 | 0.0000 | 0.0001 | [10 empty] | 0.00 | 0.00 | 70.00 | 0.00 | 0.00 | 0.00
201230 | 2025-02-23 | 2025-02-23 | 00523 | JIS S45C MOD | 160X160 | ***** | 10.40 TO 10.50 | MUKAND SUMI SPECIAL STEEL LIMI |  | L+1 | 0.444 | 0.245 | 1.239 | 0.016 | 0.038 | 0.068 | 0.007 | 0.184 | 0.013 | 0.022 | 85 | 0.000 | 6 | 0.0015 | 0 | 0.0462 | 0.0000 | 0.0003 | 0.0032 | 0.0012 | 0.0009 | 0.0000 | 0.0009 | 0.0013 | 0.0000 | 0.0003 | 0.0002 | 0.0000 | 0.0000 | [10 empty] | 0.00 | 0.00 | 0.00 | 0.00 | 0.00 | 0.00
201231 | 2025-02-23 | 2025-02-23 | 00523 | JIS S45C MOD | 160X160 | ***** | 10.40 TO 10.50 | MUKAND SUMI SPECIAL STEEL LIMI |  | L+2 | 0.447 | 0.236 | 1.248 | 0.014 | 0.039 | 0.063 | 0.009 | 0.164 | 0.014 | 0.022 | 70 | 0.000 | 7 | 0.0014 | 0 | 0.0509 | 0.0000 | 0.0004 | 0.0033 | 0.0015 | 0.0010 | 0.0000 | 0.0011 | 0.0011 | 0.0000 | 0.0004 | 0.0000 | 0.0000 | 0.0002 | [10 empty] | 0.00 | 0.00 | 0.00 | 0.00 | 0.00 | 0.00
201232 | 2025-02-23 | 2025-02-23 | 1355 | SAE 1140 | 200X200 | 75 ROUND | 3.43 TO 3.46 | KALYANI TECHNOFORGE LTD RANJAN | RMS:KTSL REV 03 DT:10.04.2017 (ORG (A)DT | L | 0.404 | 0.260 | 0.882 | 0.016 | 0.093 | 0.017 | 0.007 | 0.118 | 0.014 | 0.018 | 59 | 0.000 | 1 | 0.0015 | 2 | 0.0025 | 0.0001 | 0.0005 | 0.0032 | 0.0011 | 0.0007 | 0.0001 | 0.0013 | 0.0010 | 0.0000 | 0.0005 | 0.0001 | 0.0000 | 0.0001 | [10 empty] | 0.00 | 0.00 | 0.00 | 2.00 | 25.00 | 80.00
201233 | 2025-02-23 | 2025-02-23 | 1355 | SAE 1140 | 200X200 | 75 ROUND | 3.44 TO 3.47 | KALYANI TECHNOFORGE LTD RANJAN | RMS:KTSL REV 03 DT:10.04.2017 (ORG (A)DT | L+1 | 0.410 | 0.251 | 0.899 | 0.020 | 0.111 | 0.016 | 0.008 | 0.126 | 0.015 | 0.019 | 53 | 0.000 | 2 | 0.0016 | 1 | 0.0028 | 0.0001 | 0.0006 | 0.0032 | 0.0010 | 0.0006 | 0.0001 | 0.0013 | 0.0008 | 0.0000 | 0.0005 | 0.0000 | 0.0000 | 0.0002 | [10 empty] | 0.00 | 0.00 | 0.00 | 2.00 | 25.00 | 80.00
201234 | 2025-02-23 | 2025-02-23 | 00698 | SAE 9254MU | 160X160 | ***** | 10.40 TO 10.50 | MUKAND SUMI SPECIAL STEEL LIMI |  | L | 0.545 | 1.368 | 0.659 | 0.017 | 0.010 | 0.020 | 0.007 | 0.680 | 0.012 | 0.006 | 64 | 0.001 | 3 | 0.0039 | 0 | 0.0026 | 0.0006 | 0.0004 | 0.0033 | 0.0012 | 0.0013 | 0.0004 | 0.0016 | 0.0003 | 0.0000 | 0.0007 | 0.0000 | 0.0000 | 0.0001 | [10 empty] | 0.00 | 0.00 | 0.00 | 2.00 | 15.00 | 80.00
201235 | 2025-02-23 | 2025-02-23 | 1355 | SAE 1140 | 200X200 | 75 ROUND | 3.44 TO 3.47 | KALYANI TECHNOFORGE LTD RANJAN | RMS:KTSL REV 03 DT:10.04.2017 (ORG (A)DT | L+2 | 0.413 | 0.255 | 0.881 | 0.017 | 0.097 | 0.018 | 0.008 | 0.112 | 0.013 | 0.020 | 65 | 0.001 | 1 | 0.0022 | 2 | 0.0024 | 0.0001 | 0.0004 | 0.0032 | 0.0008 | 0.0005 | 0.0000 | 0.0012 | 0.0006 | 0.0000 | 0.0006 | 0.0000 | 0.0000 | 0.0001 | [10 empty] | 0.00 | 0.00 | 0.00 | 2.00 | 25.00 | 80.00
201236 | 2025-02-23 | 2025-02-23 | 00698 | SAE 9254MU | 160X160 | ***** | 10.40 TO 10.50 | MUKAND SUMI SPECIAL STEEL LIMI |  | L+1 | 0.553 | 1.382 | 0.668 | 0.017 | 0.011 | 0.020 | 0.008 | 0.678 | 0.014 | 0.008 | 78 | 0.001 | 2 | 0.0034 | 0 | 0.0030 | 0.0005 | 0.0004 | 0.0034 | 0.0014 | 0.0015 | 0.0002 | 0.0016 | 0.0004 | 0.0000 | 0.0007 | 0.0000 | 0.0000 | 0.0002 | [10 empty] | 0.00 | 0.00 | 0.00 | 2.00 | 15.00 | 80.00
201237 | 2025-02-23 | 2025-02-23 | 00698 | SAE 9254MU | 160X160 | ***** | 10.40 TO 10.50 | MUKAND SUMI SPECIAL STEEL LIMI |  | L+2 | 0.547 | 1.393 | 0.651 | 0.017 | 0.015 | 0.019 | 0.008 | 0.666 | 0.013 | 0.006 | 73 | 0.001 | 7 | 0.0024 | 0 | 0.0023 | 0.0006 | 0.0004 | 0.0034 | 0.0013 | 0.0012 | 0.0003 | 0.0016 | 0.0005 | 0.0000 | 0.0007 | 0.0000 | 0.0000 | 0.0002 | [10 empty] | 0.00 | 0.00 | 0.00 | 2.00 | 15.00 | 80.00
201238 | 2025-02-23 | 2025-02-23 | 1669 | 20MnCr5HL | 200X200 | 80 ROUND | 3.50 TO 3.53 | KALYANI STEELS LTD, GURGAON | 2.85M TO 3.53M | L | 0.193 | 0.236 | 1.263 | 0.022 | 0.020 | 0.024 | 0.008 | 1.245 | 0.015 | 0.027 | 121 | 0.001 | 8 | 0.0017 | 2 | 0.0047 | 0.0000 | 0.0008 | 0.0036 | 0.0021 | 0.0030 | 0.0000 | 0.0010 | 0.0018 | 0.0000 | 0.0004 | 0.0002 | 0.0000 | 0.0003 | [10 empty] | 0.00 | 0.00 | 100.00 | 2.00 | 20.00 | 200.00
201239 | 2025-02-23 | 2025-02-23 | 1669 | 20MnCr5HL | 200X200 | 80 ROUND | 3.50 TO 3.53 | KALYANI STEELS LTD, GURGAON | 2.85M TO 3.53M | L+1 | 0.197 | 0.248 | 1.288 | 0.021 | 0.018 | 0.024 | 0.008 | 1.224 | 0.015 | 0.033 | 115 | 0.001 | 9 | 0.0018 | 2 | 0.0046 | 0.0000 | 0.0008 | 0.0037 | 0.0022 | 0.0029 | 0.0000 | 0.0010 | 0.0014 | 0.0000 | 0.0004 | 0.0004 | 0.0000 | 0.0003 | [10 empty] | 0.00 | 0.00 | 100.00 | 2.00 | 20.00 | 200.00
201240 | 2025-02-23 | 2025-02-23 | 1669 | 20MnCr5HL | 200X200 | 63 ROUND | 3.50 TO 3.53 | KALYANI STEELS LTD, GURGAON | 2.85M TO 3.53M | L+2 | 0.199 | 0.272 | 1.291 | 0.020 | 0.019 | 0.024 | 0.008 | 1.229 | 0.015 | 0.026 | 113 | 0.001 | 6 | 0.0018 | 1 | 0.0045 | 0.0000 | 0.0007 | 0.0036 | 0.0021 | 0.0034 | 0.0000 | 0.0010 | 0.0009 | 0.0000 | 0.0004 | 0.0004 | 0.0000 | 0.0002 | [10 empty] | 0.00 | 0.00 | 100.00 | 2.00 | 20.00 | 200.00
201241 | 2025-02-23 | 2025-02-23 | 00626 | 16MnCr5DW | 240X280 | **** | 3.20 TO 3.25 | MUKAND SUMI SPECIAL STEEL LIMI |  | L | 0.142 | 0.156 | 1.013 | 0.017 | 0.019 | 0.022 | 0.008 | 0.838 | 0.014 | 0.029 | 76 | 0.000 | 11 | 0.0014 | 0 | 0.0033 | 0.0000 | 0.0005 | 0.0034 | 0.0014 | 0.0026 | 0.0000 | 0.0011 | 0.0007 | 0.0000 | 0.0005 | 0.0002 | 0.0000 | 0.0001 | [10 empty] | 0.00 | 0.00 | 0.00 | 2.00 | 16.00 | 90.00
201242 | 2025-02-23 | 2025-02-23 | 00626 | 16MnCr5DW | 240X280 | 165 RCS | 3.20 TO 3.25 | MUKAND SUMI SPECIAL STEEL LIMI | 2.70 TO 3.25 | L+1 | 0.147 | 0.103 | 1.051 | 0.019 | 0.018 | 0.027 | 0.009 | 0.852 | 0.014 | 0.025 | 70 | 0.000 | 20 | 0.0011 | 0 | 0.0037 | 0.0000 | 0.0005 | 0.0034 | 0.0015 | 0.0023 | 0.0000 | 0.0010 | 0.0011 | 0.0000 | 0.0005 | 0.0002 | 0.0000 | 0.0001 | [10 empty] | 0.00 | 0.00 | 0.00 | 2.00 | 16.00 | 90.00
201243 | 2025-02-23 | 2025-02-23 | 00626 | 16MnCr5DW | 240X280 | 165 RCS | 3.20 TO 3.25 | MUKAND SUMI SPECIAL STEEL LIMI | 2.70 TO 3.25 | L+2 | 0.137 | 0.109 | 1.014 | 0.018 | 0.014 | 0.022 | 0.008 | 0.849 | 0.014 | 0.025 | 76 | 0.000 | 16 | 0.0010 | 0 | 0.0033 | 0.0000 | 0.0004 | 0.0033 | 0.0014 | 0.0022 | 0.0000 | 0.0011 | 0.0010 | 0.0000 | 0.0005 | 0.0002 | 0.0000 | 0.0001 | [10 empty] | 0.00 | 0.00 | 0.00 | 2.00 | 16.00 | 90.00
201244 | 2025-02-23 | 2025-02-23 | 2386 | ST52-3 | 200X200 | ***** | 6.02 TO 6.05 | SMITA STEELS ROLLING MILLS | NO SOL | L | 0.191 | 0.221 | 1.150 | 0.019 | 0.019 | 0.022 | 0.008 | 0.135 | 0.014 | 0.021 | 70 | 0.000 | 12 | 0.0020 | 2 | 0.0031 | 0.0000 | 0.0006 | 0.0031 | 0.0008 | 0.0011 | 0.0000 | 0.0009 | 0.0006 | 0.0000 | 0.0004 | 0.0000 | 0.0000 | 0.0001 | [10 empty] | 0.00 | 0.00 | 0.00 | 2.00 | 20.00 | 80.00
201245 | 2025-02-23 | 2025-02-23 | 2386 | ST52-3 | 200X200 | ***** | 6.02 TO 6.05 | SMITA STEELS ROLLING MILLS | NO SOL | L+1 | 0.184 | 0.243 | 1.179 | 0.020 | 0.018 | 0.020 | 0.008 | 0.119 | 0.013 | 0.022 | 80 | 0.000 | 10 | 0.0021 | 2 | 0.0034 | 0.0000 | 0.0005 | 0.0031 | 0.0008 | 0.0008 | 0.0000 | 0.0009 | 0.0006 | 0.0000 | 0.0004 | 0.0000 | 0.0000 | 0.0001 | [10 empty] | 0.00 | 0.00 | 0.00 | 2.00 | 20.00 | 80.00
201246 | 2025-02-23 | 2025-02-23 | 2386 | ST52-3 | 200X200 | ***** | 6.02 TO 6.05 | SMITA STEELS ROLLING MILLS | NO SOL | L+2 | 0.190 | 0.246 | 1.156 | 0.024 | 0.019 | 0.020 | 0.009 | 0.110 | 0.013 | 0.024 | 79 | 0.000 | 10 | 0.0022 | 1 | 0.0033 | 0.0000 | 0.0004 | 0.0031 | 0.0008 | 0.0008 | 0.0000 | 0.0009 | 0.0008 | 0.0000 | 0.0004 | 0.0000 | 0.0000 | 0.0001 | [10 empty] | 0.00 | 0.00 | 0.00 | 2.00 | 20.00 | 80.00
201247 | 2025-02-23 | 2025-02-23 | 1776 | 20MnCr5ALN | 240X280 | 60 ROUND | 3.00 TO 3.05 | MUKAND SUMI SPECIAL STEEL LIMI | 2.55 ONLY | L | 0.190 | 0.197 | 1.270 | 0.019 | 0.024 | 0.026 | 0.011 | 1.156 | 0.015 | 0.024 | 89 | 0.001 | 8 | 0.0017 | 1 | 0.0041 | 0.0000 | 0.0007 | 0.0035 | 0.0019 | 0.0040 | 0.0000 | 0.0009 | 0.0005 | 0.0000 | 0.0004 | 0.0006 | 0.0000 | 0.0003 | [10 empty] | 0.00 | 0.00 | 90.00 | 2.00 | 20.00 | 130.00
201248 | 2025-02-23 | 2025-02-23 | 1776 | 20MnCr5ALN | 240X280 | 90 ROUND | 4.20 TO 4.23 | MUKAND SUMI SPECIAL STEEL LIMI | 3.15 ONLY | L+1 | 0.195 | 0.195 | 1.281 | 0.022 | 0.024 | 0.029 | 0.010 | 1.177 | 0.015 | 0.028 | 95 | 0.000 | 10 | 0.0018 | 0 | 0.0044 | 0.0000 | 0.0007 | 0.0036 | 0.0019 | 0.0034 | 0.0000 | 0.0010 | 0.0011 | 0.0000 | 0.0004 | 0.0003 | 0.0000 | 0.0002 | [10 empty] | 0.00 | 0.00 | 90.00 | 2.00 | 20.00 | 130.00
201249 | 2025-02-23 | 2025-02-24 | 1776 | 20MnCr5ALN | 240X280 | 90 ROUND | 4.20 TO 4.23 | MUKAND SUMI SPECIAL STEEL LIMI | 3.15 ONLY | L+2 | 0.186 | 0.186 | 1.261 | 0.020 | 0.023 | 0.028 | 0.012 | 1.156 | 0.015 | 0.025 | 115 | 0.000 | 11 | 0.0019 | 1 | 0.0044 | 0.0000 | 0.0007 | 0.0032 | 0.0020 | 0.0034 | 0.0000 | 0.0010 | 0.0000 | 0.0000 | 0.0003 | 0.0003 | 0.0000 | 0.0001 | [10 empty] | 0.00 | 0.00 | 90.00 | 2.00 | 20.00 | 130.00
201250 | 2025-02-23 | 2025-02-23 | 00651 | SAE 9254D | 180X180 | ***** | 7.50 TO 7.55 | MUKAND SUMI SPECIAL STEEL LIMI | NO SOL | L | 0.539 | 1.260 | 0.653 | 0.022 | 0.007 | 0.019 | 0.006 | 0.678 | 0.012 | 0.005 | 65 | 0.001 | 3 | 0.0028 | 0 | 0.0027 | 0.0009 | 0.0004 | 0.0031 | 0.0009 | 0.0018 | 0.0002 | 0.0015 | 0.0000 | 0.0000 | 0.0007 | 0.0001 | 0.0000 | 0.0001 | [10 empty] | 0.00 | 0.00 | 0.00 | 2.00 | 15.00 | 80.00
201251 | 2025-02-23 | 2025-02-23 | 00651 | SAE 9254D | 180X180 | ***** | 7.50 TO 7.55 | MUKAND SUMI SPECIAL STEEL LIMI | NO SOL | L+1 | 0.537 | 1.266 | 0.641 | 0.015 | 0.011 | 0.021 | 0.007 | 0.657 | 0.012 | 0.005 | 59 | 0.001 | 4 | 0.0028 | 0 | 0.0022 | 0.0007 | 0.0004 | 0.0030 | 0.0009 | 0.0019 | 0.0001 | 0.0015 | 0.0000 | 0.0000 | 0.0007 | 0.0000 | 0.0000 | 0.0000 | [10 empty] | 0.00 | 0.00 | 0.00 | 2.00 | 15.00 | 80.00
201252 | 2025-02-23 | 2025-02-24 | 00371 | 100CrMnSi6-4 | 240X280 | 180 RCS | 3.85 TO 3.90 | MUKAND SUMI SPECIAL STEEL LIMI | 3.25 TO 3.90 | L | 0.953 | 0.562 | 1.127 | 0.013 | 0.004 | 0.030 | 0.009 | 1.501 | 0.009 | 0.020 | 64 | 0.001 | 2 | 0.0026 | 2 | 0.0044 | 0.0000 | 0.0006 | 0.0000 | 0.0000 | 0.0058 | 0.0000 | 0.0014 | 0.0001 | 0.0000 | 0.0005 | 0.0001 | 0.0000 | 0.0001 | [10 empty] | 0.00 | 0.00 | 0.00 | 0.00 | 0.00 | 0.00
201253 | 2025-02-23 | 2025-02-23 | 00651 | SAE 9254D | 180X180 | ***** | 7.50 TO 7.55 | MUKAND SUMI SPECIAL STEEL LIMI | NO SOL | L+2 | 0.546 | 1.290 | 0.657 | 0.010 | 0.012 | 0.020 | 0.006 | 0.667 | 0.012 | 0.005 | 70 | 0.001 | 4 | 0.0025 | 0 | 0.0022 | 0.0005 | 0.0003 | 0.0030 | 0.0008 | 0.0021 | 0.0002 | 0.0015 | 0.0000 | 0.0000 | 0.0006 | 0.0000 | 0.0000 | 0.0000 | [10 empty] | 0.00 | 0.00 | 0.00 | 2.00 | 15.00 | 80.00
201254 | 2025-02-23 | 2025-02-23 | 00371 | 100CrMnSi6-4 | 240X280 | 180 RCS | 3.85 TO 3.90 | MUKAND SUMI SPECIAL STEEL LIMI | 3.25 TO 3.90 | L+1 | 0.960 | 0.538 | 1.137 | 0.014 | 0.004 | 0.029 | 0.009 | 1.514 | 0.008 | 0.026 | 63 | 0.001 | 1 | 0.0019 | 2 | 0.0041 | 0.0000 | 0.0006 | 0.0000 | 0.0000 | 0.0051 | 0.0000 | 0.0013 | 0.0000 | 0.0000 | 0.0005 | 0.0001 | 0.0000 | 0.0001 | [10 empty] | 0.00 | 0.00 | 0.00 | 0.00 | 0.00 | 0.00
201255 | 2025-02-23 | 2025-02-23 | 00371 | 100CrMnSi6-4 | 240X280 | 180 RCS | 3.85 TO 3.90 | MUKAND SUMI SPECIAL STEEL LIMI | 3.25 TO 3.90 | L+2 | 0.949 | 0.535 | 1.124 | 0.012 | 0.007 | 0.030 | 0.010 | 1.520 | 0.009 | 0.026 | 88 | 0.001 | 1 | 0.0024 | 2 | 0.0040 | 0.0000 | 0.0007 | 0.0000 | 0.0001 | 0.0057 | 0.0000 | 0.0014 | 0.0000 | 0.0000 | 0.0005 | 0.0001 | 0.0000 | 0.0001 | [10 empty] | 0.00 | 0.00 | 0.00 | 0.00 | 0.00 | 0.00
201256 | 2025-02-23 | 2025-02-23 | SRMT | 15CrNi6 | 180X180 | ***** | 11.80 TO 11.90 | MUKAND SUMI SPECIAL STEEL LIMI | NO SOL | L | 0.152 | 0.210 | 0.496 | 0.019 | 0.015 | 1.445 | 0.009 | 1.536 | 0.011 | 0.021 | 80 | 0.000 | 11 | 0.0018 | 0 | 0.0028 | 0.0006 | 0.0006 | 0.0022 | 0.0020 | 0.0082 | 0.0021 | 0.0017 | 0.0003 | 0.0000 | 0.0008 | 0.0003 | 0.0000 | 0.0001 | [10 empty] | 0.00 | 0.00 | 0.00 | 0.00 | 0.00 | 0.00
201257 | 2025-02-23 | 2025-02-24 | SRMT | 15CrNi6 | 180X180 | ***** | 11.80 TO 11.90 | MUKAND SUMI SPECIAL STEEL LIMI | NO SOL | L+1 | 0.151 | 0.188 | 0.516 | 0.019 | 0.016 | 1.433 | 0.008 | 1.540 | 0.012 | 0.020 | 95 | 0.001 | 13 | 0.0016 | 0 | 0.0027 | 0.0008 | 0.0006 | 0.0023 | 0.0023 | 0.0064 | 0.0021 | 0.0019 | 0.0001 | 0.0000 | 0.0008 | 0.0002 | 0.0001 | 0.0002 | [10 empty] | 0.00 | 0.00 | 0.00 | 0.00 | 0.00 | 0.00
201258 | 2025-02-23 | 2025-02-24 | 00527 | 100Cr6HS | 240X280 | 165 RCS | 3.20 TO 3.25 | MUKAND SUMI SPECIAL STEEL LIMI | 2.70 TO 3.25 | L | 0.967 | 0.217 | 0.374 | 0.014 | 0.003 | 0.033 | 0.010 | 1.433 | 0.008 | 0.011 | 50 | 0.000 | 1 | 0.0013 | 0 | 0.0023 | 0.0009 | 0.0005 | 0.0000 | 0.0000 | 0.0056 | 0.0000 | 0.0019 | 0.0000 | 0.0000 | 0.0008 | 0.0001 | 0.0000 | 0.0000 | [10 empty] | 0.00 | 0.00 | 0.00 | 0.00 | 0.00 | 80.00
201259 | 2025-02-23 | 2025-02-24 | 00527 | 100Cr6HS | 240X280 | 165 RCS | 3.20 TO 3.25 | MUKAND SUMI SPECIAL STEEL LIMI | 2.70 TO 3.25 | L+1 | 0.972 | 0.235 | 0.379 | 0.013 | 0.006 | 0.030 | 0.009 | 1.468 | 0.006 | 0.014 | 65 | 0.000 | 2 | 0.0017 | 0 | 0.0022 | 0.0009 | 0.0004 | 0.0000 | 0.0000 | 0.0056 | 0.0000 | 0.0018 | 0.0000 | 0.0000 | 0.0008 | 0.0001 | 0.0000 | 0.0000 | [10 empty] | 0.00 | 0.00 | 0.00 | 0.00 | 0.00 | 80.00
201260 | 2025-02-23 | 2025-02-24 | 00082 | SAE 4140 | 180X180 | ***** | 7.50 TO 7.55 | MUKAND SUMI SPECIAL STEEL LIMI | NO SOL | L | 0.385 | 0.203 | 0.800 | 0.015 | 0.003 | 0.028 | 0.163 | 1.043 | 0.014 | 0.017 | 67 | 0.000 | 9 | 0.0018 | 0 | 0.0031 | 0.0003 | 0.0005 | 0.0032 | 0.0013 | 0.0032 | 0.0000 | 0.0014 | 0.0002 | 0.0000 | 0.0004 | 0.0001 | 0.0000 | 0.0000 | [10 empty] | 0.00 | 0.00 | 0.00 | 2.00 | 15.00 | 90.00
201261 | 2025-02-23 | 2025-02-24 | 00527 | 100Cr6HS | 240X280 | 165 RCS | 3.20 TO 3.25 | MUKAND SUMI SPECIAL STEEL LIMI | 2.70 TO 3.25 | L+2 | 0.945 | 0.194 | 0.389 | 0.020 | 0.003 | 0.040 | 0.008 | 1.442 | 0.007 | 0.011 | 62 | 0.000 | 3 | 0.0016 | 1 | 0.0026 | 0.0009 | 0.0004 | 0.0000 | 0.0000 | 0.0055 | 0.0000 | 0.0018 | 0.0000 | 0.0000 | 0.0008 | 0.0001 | 0.0000 | 0.0000 | [10 empty] | 0.00 | 0.00 | 0.00 | 0.00 | 0.00 | 80.00
201262 | 2025-02-24 | 2025-02-24 | 00082 | SAE 4140 | 180X180 | ***** | 7.50 TO 7.55 | MUKAND SUMI SPECIAL STEEL LIMI | NO SOL | L+2 | 0.392 | 0.209 | 0.808 | 0.016 | 0.004 | 0.026 | 0.152 | 1.000 | 0.013 | 0.020 | 64 | 0.000 | 11 | 0.0021 | 0 | 0.0031 | 0.0003 | 0.0005 | 0.0029 | 0.0011 | 0.0031 | 0.0000 | 0.0011 | 0.0005 | 0.0000 | 0.0004 | 0.0001 | 0.0000 | 0.0000 | [10 empty] | 0.00 | 0.00 | 0.00 | 2.00 | 15.00 | 90.00
201263 | 2025-02-24 | 2025-02-24 | 00082 | SAE 4140 | 180X180 | ***** | 7.50 TO 7.55 | MUKAND SUMI SPECIAL STEEL LIMI | NO SOL | L+1 | 0.386 | 0.246 | 0.798 | 0.011 | 0.003 | 0.024 | 0.155 | 1.034 | 0.015 | 0.014 | 67 | 0.000 | 12 | 0.0022 | 1 | 0.0030 | 0.0002 | 0.0005 | 0.0031 | 0.0013 | 0.0026 | 0.0000 | 0.0014 | 0.0000 | 0.0000 | 0.0004 | 0.0001 | 0.0000 | 0.0000 | [10 empty] | 0.00 | 0.00 | 0.00 | 2.00 | 15.00 | 90.00
201264 | 2025-02-24 | 2025-02-24 | 1898 | S55CR | 240X280 | 60 ROUND | 3.00 TO 3.05 | JINABAKUL FORGE PRIVATE LTD UN | 2.55 ONLY | L | 0.578 | 0.212 | 0.783 | 0.015 | 0.003 | 0.022 | 0.006 | 0.183 | 0.012 | 0.019 | 51 | 0.000 | 5 | 0.0010 | 0 | 0.0022 | 0.0003 | 0.0001 | 0.0029 | 0.0002 | 0.0008 | 0.0000 | 0.0012 | 0.0000 | 0.0000 | 0.0005 | 0.0000 | 0.0000 | 0.0000 | [10 empty] | 0.00 | 0.00 | 0.00 | 2.00 | 15.00 | 90.00
201265 | 2025-02-24 | 2025-02-24 | 1898 | S55CR | 240X280 | 60 ROUND | 3.00 TO 3.05 | JINABAKUL FORGE PRIVATE LTD UN | 2.55 ONLY | L+1 | 0.558 | 0.215 | 0.790 | 0.015 | 0.006 | 0.018 | 0.008 | 0.158 | 0.012 | 0.021 | 62 | 0.000 | 3 | 0.0013 | 0 | 0.0025 | 0.0003 | 0.0002 | 0.0030 | 0.0003 | 0.0006 | 0.0000 | 0.0012 | 0.0018 | 0.0000 | 0.0006 | 0.0000 | 0.0000 | 0.0000 | [10 empty] | 0.00 | 0.00 | 0.00 | 2.00 | 15.00 | 90.00
201266 | 2025-02-24 | 2025-02-24 | 00651 | SAE 9254D | 180X180 | ***** | 7.50 TO 7.55 | MUKAND SUMI SPECIAL STEEL LIMI | NO SOL | L | 0.551 | 1.270 | 0.649 | 0.017 | 0.004 | 0.021 | 0.007 | 0.658 | 0.013 | 0.008 | 55 | 0.001 | 2 | 0.0033 | 0 | 0.0028 | 0.0010 | 0.0004 | 0.0031 | 0.0009 | 0.0015 | 0.0001 | 0.0016 | 0.0000 | 0.0000 | 0.0007 | 0.0001 | 0.0000 | 0.0001 | [10 empty] | 0.00 | 0.00 | 0.00 | 2.00 | 15.00 | 80.00
201267 | 2025-02-24 | 2025-02-24 | 1898 | S55CR | 240X280 | 60 ROUND | 3.00 TO 3.05 | JINABAKUL FORGE PRIVATE LTD UN | 2.55 ONLY | L+2 | 0.557 | 0.205 | 0.796 | 0.014 | 0.006 | 0.017 | 0.007 | 0.158 | 0.011 | 0.020 | 71 | 0.000 | 5 | 0.0010 | 0 | 0.0022 | 0.0003 | 0.0001 | 0.0029 | 0.0002 | 0.0005 | 0.0000 | 0.0012 | 0.0000 | 0.0000 | 0.0005 | 0.0000 | 0.0000 | 0.0000 | [10 empty] | 0.00 | 0.00 | 0.00 | 2.00 | 15.00 | 90.00
201268 | 2025-02-24 | 2025-02-24 | 00651 | SAE 9254D | 180X180 | ***** | 7.50 TO 7.55 | MUKAND SUMI SPECIAL STEEL LIMI | NO SOL | L+1 | 0.555 | 1.307 | 0.667 | 0.013 | 0.010 | 0.020 | 0.007 | 0.678 | 0.013 | 0.006 | 56 | 0.001 | 2 | 0.0029 | 0 | 0.0027 | 0.0009 | 0.0005 | 0.0033 | 0.0012 | 0.0016 | 0.0002 | 0.0016 | 0.0008 | 0.0000 | 0.0007 | 0.0001 | 0.0000 | 0.0002 | [10 empty] | 0.00 | 0.00 | 0.00 | 2.00 | 15.00 | 80.00
201269 | 2025-02-24 | 2025-02-24 | 1898 | S55CR | 240X280 | 65 ROUND | 3.34 TO 3.37 | ROLEX RINGS LTD | 3.10 ONLY | L | 0.542 | 0.217 | 0.781 | 0.017 | 0.005 | 0.016 | 0.006 | 0.163 | 0.012 | 0.020 | 72 | 0.000 | 2 | 0.0019 | 0 | 0.0023 | 0.0004 | 0.0002 | 0.0031 | 0.0004 | 0.0006 | 0.0000 | 0.0014 | 0.0005 | 0.0000 | 0.0006 | 0.0000 | 0.0000 | 0.0000 | [10 empty] | 0.00 | 0.00 | 0.00 | 2.00 | 15.00 | 90.00
201270 | 2025-02-24 | 2025-02-24 | 00651 | SAE 9254D | 180X180 | ***** | 7.50 TO 7.55 | MUKAND SUMI SPECIAL STEEL LIMI | NO SOL | L+2 | 0.542 | 1.299 | 0.654 | 0.018 | 0.006 | 0.023 | 0.009 | 0.637 | 0.013 | 0.006 | 60 | 0.001 | 3 | 0.0031 | 0 | 0.0026 | 0.0008 | 0.0004 | 0.0033 | 0.0009 | 0.0017 | 0.0001 | 0.0016 | 0.0000 | 0.0000 | 0.0007 | 0.0001 | 0.0000 | 0.0002 | [10 empty] | 0.00 | 0.00 | 0.00 | 2.00 | 15.00 | 80.00
201271 | 2025-02-24 | 2025-02-24 | 1898 | S55CR | 240X280 | 65 ROUND | 3.34 TO 3.37 | ROLEX RINGS LTD | 3.10 ONLY | L+1 | 0.560 | 0.206 | 0.813 | 0.020 | 0.005 | 0.020 | 0.010 | 0.158 | 0.012 | 0.018 | 63 | 0.000 | 3 | 0.0016 | 0 | 0.0024 | 0.0005 | 0.0002 | 0.0030 | 0.0003 | 0.0008 | 0.0000 | 0.0012 | 0.0005 | 0.0000 | 0.0006 | 0.0000 | 0.0000 | 0.0000 | [10 empty] | 0.00 | 0.00 | 0.00 | 2.00 | 15.00 | 90.00
201272 | 2025-02-24 | 2025-02-24 | 1898 | S55CR | 240X280 | 65 ROUND | 3.34 TO 3.37 | ROLEX RINGS LTD | 3.10 ONLY | L+2 | 0.563 | 0.206 | 0.788 | 0.012 | 0.004 | 0.018 | 0.009 | 0.166 | 0.012 | 0.017 | 53 | 0.000 | 5 | 0.0011 | 0 | 0.0022 | 0.0005 | 0.0002 | 0.0030 | 0.0003 | 0.0007 | 0.0000 | 0.0012 | 0.0005 | 0.0000 | 0.0006 | 0.0000 | 0.0000 | 0.0000 | [10 empty] | 0.00 | 0.00 | 0.00 | 2.00 | 15.00 | 90.00
201273 | 2025-02-24 | 2025-02-24 | 00604 | 30MNVS6 | 180X180 | ***** | 11.80 TO 11.90 | MUKAND SUMI SPECIAL STEEL LIMI | NO SOL | L | 0.305 | 0.594 | 1.517 | 0.017 | 0.032 | 0.019 | 0.011 | 0.149 | 0.014 | 0.018 | 104 | 0.001 | 6 | 0.0097 | 1 | 0.0969 | 0.0000 | 0.0004 | 0.0033 | 0.0016 | 0.0008 | 0.0000 | 0.0006 | 0.0002 | 0.0000 | 0.0002 | 0.0001 | 0.0000 | 0.0003 | [10 empty] | 0.00 | 0.00 | 120.00 | 2.00 | 15.00 | 140.00
201274 | 2025-02-24 | 2025-02-24 | 00604 | 30MNVS6 | 180X180 | ***** | 11.80 TO 11.90 | MUKAND SUMI SPECIAL STEEL LIMI | NO SOL | L+1 | 0.310 | 0.600 | 1.500 | 0.018 | 0.032 | 0.016 | 0.007 | 0.148 | 0.014 | 0.023 | 87 | 0.001 | 6 | 0.0111 | 0 | 0.0954 | 0.0000 | 0.0004 | 0.0033 | 0.0016 | 0.0007 | 0.0000 | 0.0006 | 0.0005 | 0.0000 | 0.0003 | 0.0001 | 0.0000 | 0.0004 | [10 empty] | 0.00 | 0.00 | 120.00 | 2.00 | 15.00 | 140.00
201275 | 2025-02-24 | 2025-02-25 | 00604 | 30MNVS6 | 180X180 | ***** | 11.80 TO 11.90 | MUKAND SUMI SPECIAL STEEL LIMI | NO SOL | L+2 | 0.304 | 0.563 | 1.487 | 0.018 | 0.041 | 0.018 | 0.009 | 0.165 | 0.014 | 0.021 | 131 | 0.001 | 8 | 0.0128 | 0 | 0.0918 | 0.0000 | 0.0004 | 0.0033 | 0.0016 | 0.0011 | 0.0000 | 0.0006 | 0.0011 | 0.0000 | 0.0002 | 0.0001 | 0.0000 | 0.0002 | [10 empty] | 0.00 | 0.00 | 120.00 | 2.00 | 15.00 | 140.00
201276 | 2025-02-24 | 2025-02-25 | 2254 | SAE 1538MV | 240X280 | 105 ROUND | 3.75 TO 3.78 | BHARAT FORGE LTD | 3.00M ONLY | L | 0.386 | 0.608 | 1.421 | 0.011 | 0.053 | 0.018 | 0.037 | 0.164 | 0.014 | 0.014 | 127 | 0.001 | 9 | 0.0074 | 0 | 0.1076 | 0.0000 | 0.0004 | 0.0030 | 0.0014 | 0.0011 | 0.0000 | 0.0005 | 0.0004 | 0.0000 | 0.0003 | 0.0001 | 0.0000 | 0.0001 | [10 empty] | 0.00 | 0.00 | 130.00 | 2.00 | 20.00 | 170.00
201277 | 2025-02-24 | 2025-02-25 | 2254 | SAE 1538MV | 240X280 | 105 ROUND | 3.75 TO 3.78 | BHARAT FORGE LTD | 3.00M ONLY | L+1 | 0.393 | 0.613 | 1.442 | 0.015 | 0.056 | 0.020 | 0.042 | 0.176 | 0.014 | 0.012 | 157 | 0.001 | 4 | 0.0075 | 0 | 0.1063 | 0.0000 | 0.0004 | 0.0031 | 0.0015 | 0.0009 | 0.0000 | 0.0006 | 0.0001 | 0.0000 | 0.0002 | 0.0000 | 0.0000 | 0.0000 | [10 empty] | 0.00 | 0.00 | 130.00 | 2.00 | 20.00 | 170.00
201278 | 2025-02-24 | 2025-02-25 | 2254 | SAE 1538MV | 240X280 | 105 ROUND | 3.75 TO 3.78 | BHARAT FORGE LTD | 3.00M ONLY | L+2 | 0.394 | 0.601 | 1.408 | 0.014 | 0.049 | 0.018 | 0.040 | 0.165 | 0.014 | 0.011 | 146 | 0.001 | 4 | 0.0063 | 0 | 0.1070 | 0.0000 | 0.0004 | 0.0033 | 0.0015 | 0.0008 | 0.0000 | 0.0008 | 0.0007 | 0.0000 | 0.0003 | 0.0000 | 0.0000 | 0.0003 | [10 empty] | 0.00 | 0.00 | 130.00 | 2.00 | 20.00 | 170.00
201279 | 2025-02-24 | 2025-02-25 | 00066 | SAE 10B21M1 | 180X180 | ***** | 7.50 TO 7.55 | MUKAND SUMI SPECIAL STEEL LIMI | NO SOL | L | 0.184 | 0.086 | 0.827 | 0.018 | 0.007 | 0.019 | 0.008 | 0.156 | 0.012 | 0.033 | 73 | 0.000 | 23 | 0.0366 | 19 | 0.0040 | 0.0002 | 0.0001 | 0.0029 | 0.0007 | 0.0009 | 0.0001 | 0.0011 | 0.0008 | 0.0000 | 0.0005 | 0.0000 | 0.0000 | 0.0000 | [10 empty] | 0.00 | 0.00 | 0.00 | 2.00 | 20.00 | 75.00
201280 | 2025-02-24 | 2025-02-25 | 00066 | SAE 10B21M1 | 180X180 | ***** | 7.50 TO 7.55 | MUKAND SUMI SPECIAL STEEL LIMI | NO SOL | L+1 | 0.186 | 0.091 | 0.844 | 0.017 | 0.008 | 0.018 | 0.008 | 0.160 | 0.013 | 0.029 | 78 | 0.000 | 21 | 0.0354 | 18 | 0.0044 | 0.0002 | 0.0002 | 0.0029 | 0.0007 | 0.0008 | 0.0000 | 0.0011 | 0.0009 | 0.0000 | 0.0005 | 0.0000 | 0.0000 | 0.0000 | [10 empty] | 0.00 | 0.00 | 0.00 | 2.00 | 20.00 | 75.00
201281 | 2025-02-24 | 2025-02-25 | 00066 | SAE 10B21M1 | 180X180 | ***** | 7.50 TO 7.55 | MUKAND SUMI SPECIAL STEEL LIMI | NO SOL | L+1 | 0.175 | 0.091 | 0.832 | 0.013 | 0.006 | 0.020 | 0.010 | 0.171 | 0.013 | 0.033 | 76 | 0.000 | 12 | 0.0398 | 21 | 0.0046 | 0.0002 | 0.0002 | 0.0030 | 0.0006 | 0.0010 | 0.0000 | 0.0012 | 0.0014 | 0.0000 | 0.0005 | 0.0000 | 0.0000 | 0.0000 | [10 empty] | 0.00 | 0.00 | 0.00 | 2.00 | 20.00 | 75.00
201282 | 2025-02-24 | 2025-02-25 | 1940 | 42CrMOS4 | 240X280 | ***** | 6.01 TO 6.04 | SMITA STEELS ROLLING MILLS | NO SOL | L | 0.435 | 0.187 | 0.773 | 0.014 | 0.029 | 0.027 | 0.212 | 1.166 | 0.016 | 0.022 | 71 | 0.000 | 4 | 0.0021 | 0 | 0.0045 | 0.0001 | 0.0006 | 0.0032 | 0.0017 | 0.0030 | 0.0000 | 0.0012 | 0.0006 | 0.0000 | 0.0004 | 0.0002 | 0.0000 | 0.0000 | [10 empty] | 0.00 | 0.00 | 0.00 | 2.00 | 20.00 | 80.00
201283 | 2025-02-24 | 2025-02-25 | 1940 | 42CrMOS4 | 240X280 | ***** | 6.01 TO 6.04 | SMITA STEELS ROLLING MILLS | NO SOL | L+1 | 0.430 | 0.204 | 0.744 | 0.016 | 0.030 | 0.026 | 0.205 | 1.156 | 0.016 | 0.023 | 79 | 0.000 | 5 | 0.0024 | 0 | 0.0035 | 0.0002 | 0.0005 | 0.0033 | 0.0017 | 0.0037 | 0.0001 | 0.0012 | 0.0010 | 0.0000 | 0.0004 | 0.0001 | 0.0000 | 0.0000 | [10 empty] | 0.00 | 0.00 | 0.00 | 2.00 | 20.00 | 80.00
201284 | 2025-02-24 | 2025-02-25 | 1940 | 42CrMOS4 | 240X280 | ***** | 6.01 TO 6.04 | SMITA STEELS ROLLING MILLS | NO SOL | L+2 | 0.452 | 0.196 | 0.798 | 0.014 | 0.035 | 0.028 | 0.224 | 1.167 | 0.018 | 0.021 | 66 | 0.000 | 4 | 0.0035 | 1 | 0.0042 | 0.0000 | 0.0007 | 0.0032 | 0.0018 | 0.0041 | 0.0002 | 0.0011 | 0.0008 | 0.0000 | 0.0004 | 0.0002 | 0.0000 | 0.0000 | [10 empty] | 0.00 | 0.00 | 0.00 | 2.00 | 20.00 | 80.00
201285 | 2025-02-24 | 2025-02-25 | 00523 | JIS S45C MOD | 180X180 | ***** | 11.80 TO 11.90 | MUKAND SUMI SPECIAL STEEL LIMI | NO SOL | L | 0.448 | 0.255 | 1.237 | 0.018 | 0.029 | 0.078 | 0.008 | 0.161 | 0.014 | 0.016 | 96 | 0.000 | 8 | 0.0024 | 1 | 0.0518 | 0.0000 | 0.0005 | 0.0031 | 0.0010 | 0.0011 | 0.0000 | 0.0009 | 0.0004 | 0.0000 | 0.0004 | 0.0000 | 0.0000 | 0.0001 | [10 empty] | 0.00 | 0.00 | 0.00 | 0.00 | 0.00 | 0.00
201286 | 2025-02-24 | 2025-02-25 | 00523 | JIS S45C MOD | 180X180 | ***** | 11.80 TO 11.90 | MUKAND SUMI SPECIAL STEEL LIMI | NO SOL | L+1 | 0.475 | 0.220 | 1.227 | 0.017 | 0.038 | 0.077 | 0.007 | 0.168 | 0.014 | 0.020 | 85 | 0.000 | 6 | 0.0022 | 1 | 0.0515 | 0.0000 | 0.0005 | 0.0031 | 0.0012 | 0.0010 | 0.0000 | 0.0009 | 0.0003 | 0.0000 | 0.0004 | 0.0001 | 0.0000 | 0.0000 | [10 empty] | 0.00 | 0.00 | 0.00 | 0.00 | 0.00 | 0.00
201287 | 2025-02-24 | 2025-02-25 | 1772 | 20MnCr5 | 240X280 | 100 ROUND/90 ROUND | 4.20 TO 4.23 | BHARAT FORGE LTD | 3.15M ONLY | L | 0.205 | 0.320 | 1.365 | 0.017 | 0.021 | 0.030 | 0.008 | 1.211 | 0.016 | 0.027 | 100 | 0.001 | 8 | 0.0100 | 3 | 0.0054 | 0.0000 | 0.0008 | 0.0037 | 0.0027 | 0.0043 | 0.0000 | 0.0010 | 0.0014 | 0.0001 | 0.0004 | 0.0004 | 0.0000 | 0.0004 | [10 empty] | 0.00 | 0.00 | 100.00 | 2.00 | 20.00 | 150.00
201288 | 2025-02-24 | 2025-02-25 | 00523 | JIS S45C MOD | 180X180 | ***** | 11.80 TO 11.90 | MUKAND SUMI SPECIAL STEEL LIMI | NO SOL | L+2 | 0.449 | 0.285 | 1.256 | 0.011 | 0.036 | 0.068 | 0.009 | 0.172 | 0.014 | 0.023 | 88 | 0.000 | 6 | 0.0030 | 1 | 0.0467 | 0.0000 | 0.0004 | 0.0031 | 0.0012 | 0.0013 | 0.0000 | 0.0008 | 0.0000 | 0.0000 | 0.0003 | 0.0000 | 0.0000 | 0.0001 | [10 empty] | 0.00 | 0.00 | 0.00 | 0.00 | 0.00 | 0.00
201289 | 2025-02-24 | 2025-02-25 | 1772 | 20MnCr5 | 240X280 | 110 ROUND | 4.20 TO 4.25 | BHARAT FORGE LTD | 3.10M ONLY | L+1 | 0.207 | 0.294 | 1.309 | 0.019 | 0.024 | 0.026 | 0.008 | 1.215 | 0.015 | 0.027 | 114 | 0.001 | 7 | 0.0105 | 1 | 0.0052 | 0.0000 | 0.0006 | 0.0035 | 0.0020 | 0.0038 | 0.0000 | 0.0010 | 0.0003 | 0.0000 | 0.0003 | 0.0006 | 0.0000 | 0.0002 | [10 empty] | 0.00 | 0.00 | 100.00 | 2.00 | 20.00 | 150.00
201290 | 2025-02-24 | 2025-02-25 | 00134 | 41Cr4 | 180X180 | ***** | 11.80 TO 11.90 | MUKAND SUMI SPECIAL STEEL LIMI | NO SOL | L | 0.422 | 0.218 | 0.826 | 0.019 | 0.017 | 0.027 | 0.011 | 1.120 | 0.014 | 0.025 | 108 | 0.000 | 8 | 0.0018 | 0 | 0.0031 | 0.0003 | 0.0005 | 0.0033 | 0.0014 | 0.0025 | 0.0000 | 0.0014 | 0.0007 | 0.0000 | 0.0006 | 0.0001 | 0.0000 | 0.0001 | [10 empty] | 0.00 | 0.00 | 0.00 | 0.00 | 0.00 | 0.00
201291 | 2025-02-24 | 2025-02-25 | 00134 | 41Cr4 | 180X180 | ***** | 11.80 TO 11.90 | MUKAND SUMI SPECIAL STEEL LIMI | NO SOL | L+1 | 0.422 | 0.195 | 0.826 | 0.015 | 0.021 | 0.027 | 0.008 | 1.123 | 0.014 | 0.023 | 88 | 0.000 | 8 | 0.0018 | 0 | 0.0034 | 0.0000 | 0.0005 | 0.0033 | 0.0014 | 0.0027 | 0.0000 | 0.0013 | 0.0001 | 0.0000 | 0.0006 | 0.0001 | 0.0000 | 0.0000 | [10 empty] | 0.00 | 0.00 | 0.00 | 0.00 | 0.00 | 0.00
201292 | 2025-02-24 | 2025-02-25 | 1753 | SCM320H | 240X280 | 70 ROUND | 3.84 TO 3.87 | MUKAND SUMI SPECIAL STEEL LIMI |  | S | 0.217 | 0.362 | 0.879 | 0.018 | 0.015 | 0.029 | 0.091 | 1.221 | 0.015 | 0.034 | 156 | 0.001 | 10 | 0.0031 | 1 | 0.0040 | 0.0001 | 0.0005 | 0.0033 | 0.0018 | 0.0029 | 0.0000 | 0.0014 | 0.0003 | 0.0000 | 0.0005 | 0.0002 | 0.0000 | 0.0001 | [10 empty] | 0.00 | 0.00 | 120.00 | 2.00 | 12.00 | 160.00
201293 | 2025-02-24 | 2025-02-25 | 00134 | 41Cr4 | 180X180 | ***** | 11.80 TO 11.90 | MUKAND SUMI SPECIAL STEEL LIMI | NO SOL | L+2 | 0.439 | 0.207 | 0.829 | 0.014 | 0.018 | 0.025 | 0.008 | 1.119 | 0.014 | 0.024 | 111 | 0.000 | 8 | 0.0022 | 0 | 0.0030 | 0.0001 | 0.0005 | 0.0031 | 0.0013 | 0.0026 | 0.0000 | 0.0014 | 0.0000 | 0.0000 | 0.0006 | 0.0002 | 0.0000 | 0.0001 | [10 empty] | 0.00 | 0.00 | 0.00 | 0.00 | 0.00 | 0.00
201294 | 2025-02-24 | 2025-02-25 | 00134 | 41Cr4 | 180X180 | ***** | 11.80 TO 11.90 | MUKAND SUMI SPECIAL STEEL LIMI | NO SOL | L+3 | 0.439 | 0.200 | 0.837 | 0.014 | 0.019 | 0.028 | 0.009 | 1.118 | 0.014 | 0.027 | 95 | 0.000 | 11 | 0.0020 | 0 | 0.0034 | 0.0001 | 0.0005 | 0.0033 | 0.0016 | 0.0026 | 0.0000 | 0.0014 | 0.0001 | 0.0000 | 0.0006 | 0.0001 | 0.0000 | 0.0001 | [10 empty] | 0.00 | 0.00 | 0.00 | 0.00 | 0.00 | 0.00
201295 | 2025-02-25 | 2025-02-25 | 00685 | SAE 5219 | 240X280 | 165 RCS | 3.20 TO 3.25 | MUKAND SUMI SPECIAL STEEL LIMI | 2.70M TO 3.25M | L+2 | 0.185 | 0.286 | 1.447 | 0.011 | 0.007 | 0.044 | 0.008 | 0.804 | 0.016 | 0.021 | 69 | 0.001 | 12 | 0.0017 | 1 | 0.0046 | 0.0000 | 0.0006 | 0.0033 | 0.0020 | 0.0026 | 0.0000 | 0.0010 | 0.0005 | 0.0000 | 0.0002 | 0.0008 | 0.0000 | 0.0002 | [10 empty] | 0.00 | 0.00 | 0.00 | 0.00 | 15.00 | 90.00
201296 | 2025-02-25 | 2025-02-25 | 00685 | SAE 5219 | 240X280 | 165 RCS | 3.20 TO 3.25 | MUKAND SUMI SPECIAL STEEL LIMI | 2.70M TO 3.25M | L | 0.191 | 0.308 | 1.450 | 0.020 | 0.006 | 0.042 | 0.008 | 0.837 | 0.015 | 0.027 | 78 | 0.001 | 7 | 0.0020 | 1 | 0.0050 | 0.0000 | 0.0005 | 0.0033 | 0.0019 | 0.0018 | 0.0000 | 0.0010 | 0.0001 | 0.0000 | 0.0003 | 0.0002 | 0.0000 | 0.0003 | [10 empty] | 0.00 | 0.00 | 0.00 | 0.00 | 15.00 | 90.00
201297 | 2025-02-25 | 2025-02-27 | 00651 | SAE 9254D | 180X180 | ***** | 7.50 TO 7.55 | MUKAND SUMI SPECIAL STEEL LIMI | NO SOL | L | 0.532 | 1.257 | 0.662 | 0.014 | 0.010 | 0.020 | 0.006 | 0.672 | 0.013 | 0.006 | 74 | 0.001 | 1 | 0.0021 | 0 | 0.0023 | 0.0009 | 0.0002 | 0.0032 | 0.0013 | 0.0012 | 0.0000 | 0.0017 | 0.0000 | 0.0000 | 0.0007 | 0.0001 | 0.0000 | 0.0001 | [10 empty] | 0.00 | 0.00 | 0.00 | 2.00 | 15.00 | 80.00
201299 | 2025-02-25 | 2025-02-25 | 00651 | SAE 9254D | 180X180 | ***** | 7.50 TO 7.55 | MUKAND SUMI SPECIAL STEEL LIMI | NO SOL | L+1 | 0.541 | 1.298 | 0.676 | 0.011 | 0.006 | 0.022 | 0.019 | 0.651 | 0.014 | 0.009 | 64 | 0.001 | 3 | 0.0033 | 0 | 0.0024 | 0.0007 | 0.0004 | 0.0033 | 0.0016 | 0.0022 | 0.0003 | 0.0017 | 0.0007 | 0.0000 | 0.0007 | 0.0001 | 0.0000 | 0.0001 | [10 empty] | 0.00 | 0.00 | 0.00 | 2.00 | 15.00 | 80.00
201300 | 2025-02-25 | 2025-02-25 | 00651 | SAE 9254D | 180X180 | ***** | 7.50 TO 7.55 | MUKAND SUMI SPECIAL STEEL LIMI | NO SOL | L+2 | 0.542 | 1.298 | 0.654 | 0.014 | 0.005 | 0.021 | 0.009 | 0.654 | 0.013 | 0.008 | 51 | 0.001 | 7 | 0.0034 | 0 | 0.0026 | 0.0008 | 0.0004 | 0.0032 | 0.0015 | 0.0020 | 0.0004 | 0.0018 | 0.0001 | 0.0000 | 0.0007 | 0.0000 | 0.0000 | 0.0001 | [10 empty] | 0.00 | 0.00 | 0.00 | 2.00 | 15.00 | 80.00
201301 | 2025-02-25 | 2025-02-25 | 00579 | 30CRMNB1 | 240X280 | 180 RCS | 3.85 TO 3.90 | MUKAND SUMI SPECIAL STEEL LIMI | 3.25 TO 3.90 | L | 0.275 | 0.121 | 0.934 | 0.019 | 0.005 | 0.020 | 0.074 | 0.179 | 0.013 | 0.028 | 73 | 0.000 | 18 | 0.0310 | 17 | 0.0042 | 0.0000 | 0.0003 | 0.0032 | 0.0014 | 0.0009 | 0.0000 | 0.0012 | 0.0034 | 0.0000 | 0.0004 | 0.0001 | 0.0000 | 0.0000 | [10 empty] | 0.00 | 0.00 | 0.00 | 2.00 | 20.00 | 90.00
201302 | 2025-02-25 | 2025-02-25 | 00579 | 30CRMNB1 | 240X280 | 180 RCS | 3.85 TO 3.90 | MUKAND SUMI SPECIAL STEEL LIMI | 3.25 TO 3.90 | L+1 | 0.292 | 0.146 | 0.925 | 0.016 | 0.007 | 0.018 | 0.074 | 0.170 | 0.012 | 0.028 | 67 | 0.000 | 19 | 0.0352 | 18 | 0.0042 | 0.0000 | 0.0002 | 0.0031 | 0.0010 | 0.0009 | 0.0001 | 0.0011 | 0.0022 | 0.0000 | 0.0004 | 0.0000 | 0.0000 | 0.0000 | [10 empty] | 0.00 | 0.00 | 0.00 | 2.00 | 20.00 | 90.00
201303 | 2025-02-25 | 2025-02-25 | 00338 | CF53 | 180X180 | ***** | 11.80 TO 11.90 | MUKAND SUMI SPECIAL STEEL LIMI | NO SOL | L | 0.540 | 0.292 | 0.748 | 0.011 | 0.011 | 0.018 | 0.007 | 0.164 | 0.012 | 0.027 | 70 | 0.000 | 6 | 0.0030 | 1 | 0.0023 | 0.0005 | 0.0001 | 0.0030 | 0.0006 | 0.0005 | 0.0000 | 0.0014 | 0.0007 | 0.0000 | 0.0006 | 0.0000 | 0.0000 | 0.0000 | [10 empty] | 0.00 | 0.00 | 60.00 | 0.90 | 18.00 | 80.00
201304 | 2025-02-25 | 2025-02-25 | 00338 | CF53 | 180X180 | ***** | 11.80 TO 11.90 | MUKAND SUMI SPECIAL STEEL LIMI | NO SOL | L+1 | 0.546 | 0.261 | 0.772 | 0.012 | 0.005 | 0.018 | 0.009 | 0.167 | 0.012 | 0.022 | 73 | 0.000 | 13 | 0.0017 | 0 | 0.0023 | 0.0004 | 0.0001 | 0.0030 | 0.0006 | 0.0006 | 0.0000 | 0.0014 | 0.0017 | 0.0000 | 0.0006 | 0.0000 | 0.0000 | 0.0000 | [10 empty] | 0.00 | 0.00 | 60.00 | 0.90 | 18.00 | 80.00
201305 | 2025-02-25 | 2025-02-25 | 1479 | S45CVMN | 240X280 | 100 ROUND | 4.07 TO 4.10 | BHARAT FORGE LTD | 2.80M OR 3.50 ONLY | L | 0.452 | 0.237 | 1.218 | 0.015 | 0.039 | 0.020 | 0.010 | 0.183 | 0.014 | 0.013 | 145 | 0.000 | 9 | 0.0104 | 0 | 0.0869 | 0.0000 | 0.0004 | 0.0031 | 0.0012 | 0.0011 | 0.0000 | 0.0009 | 0.0003 | 0.0000 | 0.0003 | 0.0000 | 0.0000 | 0.0000 | [10 empty] | 0.00 | 0.00 | 130.00 | 2.00 | 20.00 | 200.00
201306 | 2025-02-25 | 2025-02-25 | 00338 | CF53 | 180X180 | ***** | 11.80 TO 11.90 | MUKAND SUMI SPECIAL STEEL LIMI | NO SOL | L+2 | 0.555 | 0.261 | 0.775 | 0.019 | 0.003 | 0.019 | 0.008 | 0.153 | 0.014 | 0.026 | 72 | 0.000 | 13 | 0.0019 | 0 | 0.0026 | 0.0004 | 0.0002 | 0.0031 | 0.0008 | 0.0005 | 0.0000 | 0.0014 | 0.0017 | 0.0000 | 0.0006 | 0.0000 | 0.0000 | 0.0000 | [10 empty] | 0.00 | 0.00 | 60.00 | 0.90 | 18.00 | 80.00
201307 | 2025-02-25 | 2025-02-25 | 1479 | S45CVMN | 240X280 | 100 ROUND | 4.07 TO 4.10 | BHARAT FORGE LTD | 2.80M OR 3.50 ONLY | L+1 | 0.444 | 0.252 | 1.215 | 0.021 | 0.049 | 0.016 | 0.006 | 0.177 | 0.013 | 0.013 | 129 | 0.001 | 5 | 0.0095 | 0 | 0.0853 | 0.0000 | 0.0004 | 0.0031 | 0.0014 | 0.0008 | 0.0000 | 0.0009 | 0.0002 | 0.0000 | 0.0004 | 0.0000 | 0.0000 | 0.0002 | [10 empty] | 0.00 | 0.00 | 130.00 | 2.00 | 20.00 | 200.00
201308 | 2025-02-25 | 2025-02-26 | 1479 | S45CVMN | 240X280 | 100 ROUND | 4.07 TO 4.10 | BHARAT FORGE LTD | 2.80M OR 3.50 ONLY | L+2 | 0.440 | 0.258 | 1.226 | 0.017 | 0.047 | 0.018 | 0.008 | 0.178 | 0.013 | 0.016 | 141 | 0.000 | 6 | 0.0113 | 1 | 0.0832 | 0.0000 | 0.0005 | 0.0032 | 0.0012 | 0.0011 | 0.0000 | 0.0007 | 0.0007 | 0.0000 | 0.0004 | 0.0000 | 0.0000 | 0.0001 | [10 empty] | 0.00 | 0.00 | 130.00 | 2.00 | 20.00 | 200.00
201309 | 2025-02-25 | 2025-02-25 | KLE1 | JIS-S25C | 180X180 | ***** | 11.80 TO 11.90 | MUKAND SUMI SPECIAL STEEL LIMI | NO SOL | L | 0.243 | 0.193 | 0.535 | 0.013 | 0.008 | 0.016 | 0.007 | 0.124 | 0.012 | 0.023 | 78 | 0.000 | 17 | 0.0019 | 1 | 0.0017 | 0.0009 | 0.0002 | 0.0030 | 0.0006 | 0.0002 | 0.0005 | 0.0015 | 0.0025 | 0.0000 | 0.0007 | 0.0000 | 0.0000 | 0.0000 | [10 empty] | 0.00 | 0.00 | 0.00 | 0.00 | 0.00 | 0.00
201310 | 2025-02-25 | 2025-02-25 | KLE1 | JIS-S25C | 180X180 | ***** | 11.80 TO 11.90 | MUKAND SUMI SPECIAL STEEL LIMI | NO SOL | L+1 | 0.235 | 0.167 | 0.544 | 0.024 | 0.006 | 0.018 | 0.006 | 0.125 | 0.012 | 0.029 | 73 | 0.000 | 21 | 0.0016 | 0 | 0.0020 | 0.0008 | 0.0003 | 0.0031 | 0.0006 | 0.0004 | 0.0003 | 0.0014 | 0.0026 | 0.0000 | 0.0007 | 0.0000 | 0.0000 | 0.0000 | [10 empty] | 0.00 | 0.00 | 0.00 | 0.00 | 0.00 | 0.00
201311 | 2025-02-25 | 2025-02-25 | KLE1 | JIS-S25C | 180X180 | ***** | 11.80 TO 11.90 | MUKAND SUMI SPECIAL STEEL LIMI | NO SOL | L+2 | 0.246 | 0.192 | 0.520 | 0.016 | 0.005 | 0.019 | 0.008 | 0.120 | 0.013 | 0.024 | 76 | 0.000 | 22 | 0.0013 | 0 | 0.0017 | 0.0008 | 0.0003 | 0.0030 | 0.0004 | 0.0004 | 0.0006 | 0.0014 | 0.0026 | 0.0000 | 0.0007 | 0.0000 | 0.0000 | 0.0000 | [10 empty] | 0.00 | 0.00 | 0.00 | 0.00 | 0.00 | 0.00
201312 | 2025-02-25 | 2025-02-26 | 1479 | S45CVMN | 240X280 | 100 ROUND | 4.07 TO 4.10 | BHARAT FORGE LTD | 2.80M OR 3.50 ONLY | L | 0.436 | 0.290 | 1.219 | 0.014 | 0.053 | 0.019 | 0.008 | 0.176 | 0.013 | 0.017 | 152 | 0.001 | 6 | 0.0145 | 1 | 0.0834 | 0.0000 | 0.0005 | 0.0032 | 0.0013 | 0.0012 | 0.0000 | 0.0008 | 0.0014 | 0.0000 | 0.0004 | 0.0001 | 0.0000 | 0.0002 | [10 empty] | 0.00 | 0.00 | 130.00 | 2.00 | 20.00 | 200.00
201313 | 2025-02-25 | 2025-02-26 | 1479 | S45CVMN | 240X280 | 100 ROUND | 4.07 TO 4.10 | BHARAT FORGE LTD | 2.80M OR 3.50 ONLY | L+1 | 0.430 | 0.279 | 1.206 | 0.022 | 0.043 | 0.017 | 0.008 | 0.161 | 0.013 | 0.013 | 144 | 0.001 | 5 | 0.0087 | 0 | 0.0901 | 0.0000 | 0.0004 | 0.0031 | 0.0014 | 0.0009 | 0.0000 | 0.0008 | 0.0020 | 0.0000 | 0.0004 | 0.0000 | 0.0000 | 0.0001 | [10 empty] | 0.00 | 0.00 | 130.00 | 2.00 | 20.00 | 200.00
201314 | 2025-02-25 | 2025-02-25 | C2RT | SAE 1010 | 180X180 | ***** | 7.50 TO 7.55 | MUKAND SUMI SPECIAL STEEL LIMI | NO SOL | L | 0.085 | 0.038 | 0.350 | 0.009 | 0.009 | 0.015 | 0.006 | 0.038 | 0.012 | 0.032 | 74 | 0.000 | 33 | 0.0007 | 0 | 0.0018 | 0.0012 | 0.0000 | 0.0031 | 0.0004 | 0.0000 | 0.0008 | 0.0015 | 0.0040 | 0.0000 | 0.0008 | 0.0000 | 0.0000 | 0.0000 | [10 empty] | 0.00 | 0.00 | 0.00 | 0.00 | 0.00 | 0.00
201315 | 2025-02-25 | 2025-02-26 | 1479 | S45CVMN | 240X280 | 100 ROUND | 4.07 TO 4.10 | BHARAT FORGE LTD | 2.80M OR 3.50 ONLY | L+2 | 0.434 | 0.298 | 1.202 | 0.012 | 0.047 | 0.015 | 0.006 | 0.169 | 0.013 | 0.015 | 132 | 0.000 | 5 | 0.0158 | 1 | 0.0871 | 0.0000 | 0.0004 | 0.0031 | 0.0013 | 0.0010 | 0.0000 | 0.0008 | 0.0007 | 0.0000 | 0.0004 | 0.0001 | 0.0000 | 0.0000 | [10 empty] | 0.00 | 0.00 | 130.00 | 2.00 | 20.00 | 200.00
201316 | 2025-02-25 | 2025-02-25 | C2RT | SAE 1010 | 180X180 | ***** | 7.50 TO 7.55 | MUKAND SUMI SPECIAL STEEL LIMI | NO SOL | L+1 | 0.086 | 0.040 | 0.325 | 0.010 | 0.009 | 0.016 | 0.006 | 0.037 | 0.013 | 0.032 | 86 | 0.000 | 39 | 0.0008 | 0 | 0.0014 | 0.0013 | 0.0001 | 0.0031 | 0.0004 | 0.0000 | 0.0009 | 0.0016 | 0.0029 | 0.0000 | 0.0008 | 0.0000 | 0.0000 | 0.0000 | [10 empty] | 0.00 | 0.00 | 0.00 | 0.00 | 0.00 | 0.00
201317 | 2025-02-25 | 2025-02-25 | C2RT | SAE 1010 | 180X180 | ***** | 7.50 TO 7.55 | MUKAND SUMI SPECIAL STEEL LIMI | NO SOL | L+2 | 0.083 | 0.036 | 0.329 | 0.012 | 0.006 | 0.017 | 0.006 | 0.041 | 0.012 | 0.028 | 72 | 0.000 | 30 | 0.0006 | 0 | 0.0012 | 0.0013 | 0.0000 | 0.0031 | 0.0005 | 0.0000 | 0.0011 | 0.0017 | 0.0029 | 0.0000 | 0.0008 | 0.0002 | 0.0000 | 0.0000 | [10 empty] | 0.00 | 0.00 | 0.00 | 0.00 | 0.00 | 0.00
201318 | 2025-02-25 | 2025-02-26 | 1337 | 44MnSiVS6 | 240X280 | 95 ROUND | 4.00 TO 4.03 | BHARAT FORGE LTD | 3.30M ONLY | L | 0.432 | 0.643 | 1.471 | 0.018 | 0.039 | 0.017 | 0.022 | 0.222 | 0.016 | 0.016 | 138 | 0.001 | 8 | 0.0154 | 2 | 0.1492 | 0.0000 | 0.0006 | 0.0034 | 0.0022 | 0.0015 | 0.0000 | 0.0008 | 0.0008 | 0.0001 | 0.0003 | 0.0003 | 0.0000 | 0.0003 | [10 empty] | 0.00 | 0.00 | 140.00 | 2.00 | 18.00 | 200.00
201319 | 2025-02-25 | 2025-02-26 | 1337 | 44MnSiVS6 | 240X280 | 85 ROUND | 4.20 TO 4.25 | BHARAT FORGE LTD | 3.20 ONLY | L | 0.428 | 0.645 | 1.472 | 0.018 | 0.034 | 0.025 | 0.023 | 0.218 | 0.015 | 0.017 | 138 | 0.001 | 9 | 0.0142 | 2 | 0.1391 | 0.0000 | 0.0007 | 0.0033 | 0.0019 | 0.0016 | 0.0000 | 0.0007 | 0.0011 | 0.0000 | 0.0003 | 0.0002 | 0.0000 | 0.0002 | [10 empty] | 0.00 | 0.00 | 140.00 | 2.00 | 18.00 | 200.00
201320 | 2025-02-25 | 2025-02-26 | 1337 | 44MnSiVS6 | 240X280 | 120 ROUND | 3.97 TO 4.00 | BHARAT FORGE LTD | 2.95M ONLY | L+2 | 0.436 | 0.613 | 1.463 | 0.021 | 0.038 | 0.021 | 0.030 | 0.210 | 0.014 | 0.015 | 134 | 0.001 | 11 | 0.0124 | 1 | 0.1411 | 0.0000 | 0.0004 | 0.0032 | 0.0017 | 0.0011 | 0.0000 | 0.0008 | 0.0000 | 0.0000 | 0.0002 | 0.0003 | 0.0000 | 0.0001 | [10 empty] | 0.00 | 0.00 | 140.00 | 2.00 | 18.00 | 200.00
201321 | 2025-02-25 | 2025-02-26 | A19 | ER70S2 | 180X180 | ***** | 7.50 TO 7.55 | MUKAND SUMI SPECIAL STEEL LIMI | NO SOL | L | 0.060 | 0.451 | 1.180 | 0.016 | 0.005 | 0.017 | 0.008 | 0.056 | 0.014 | 0.096 | 64 | 0.001 | 17 | 0.0701 | 1 | 0.0053 | 0.0003 | 0.0003 | 0.0035 | 0.0023 | 0.0007 | 0.0000 | 0.0012 | 0.0025 | 0.0314 | 0.0004 | 0.0002 | 0.0000 | 0.0002 | [10 empty] | 0.00 | 0.00 | 0.00 | 0.00 | 0.00 | 0.00
201322 | 2025-02-25 | 2025-02-26 | A19 | ER70S2 | 180X180 | ***** | 7.50 TO 7.55 | MUKAND SUMI SPECIAL STEEL LIMI | NO SOL | L+1 | 0.054 | 0.402 | 1.168 | 0.013 | 0.007 | 0.018 | 0.009 | 0.058 | 0.014 | 0.091 | 97 | 0.001 | 16 | 0.0524 | 0 | 0.0042 | 0.0002 | 0.0003 | 0.0034 | 0.0022 | 0.0007 | 0.0000 | 0.0011 | 0.0023 | 0.0260 | 0.0004 | 0.0003 | 0.0000 | 0.0003 | [10 empty] | 0.00 | 0.00 | 0.00 | 0.00 | 0.00 | 0.00
201323 | 2025-02-25 | 2025-02-26 | 1337 | 44MnSiVS6 | 240X280 | 120 ROUND | 3.97 TO 4.00 | BHARAT FORGE LTD | 2.95M ONLY | L | 0.434 | 0.623 | 1.421 | 0.021 | 0.041 | 0.025 | 0.024 | 0.224 | 0.014 | 0.015 | 142 | 0.001 | 10 | 0.0144 | 1 | 0.1436 | 0.0000 | 0.0005 | 0.0031 | 0.0016 | 0.0014 | 0.0000 | 0.0007 | 0.0003 | 0.0000 | 0.0003 | 0.0003 | 0.0000 | 0.0001 | [10 empty] | 0.00 | 0.00 | 140.00 | 2.00 | 18.00 | 200.00
201324 | 2025-02-25 | 2025-02-26 | 1337 | 44MnSiVS6 | 240X280 | 120 ROUND | 3.97 TO 4.00 | BHARAT FORGE LTD | 2.95M ONLY | L+1 | 0.439 | 0.606 | 1.459 | 0.016 | 0.034 | 0.025 | 0.025 | 0.206 | 0.014 | 0.013 | 165 | 0.001 | 10 | 0.0125 | 2 | 0.1470 | 0.0000 | 0.0006 | 0.0033 | 0.0018 | 0.0014 | 0.0000 | 0.0009 | 0.0002 | 0.0000 | 0.0002 | 0.0003 | 0.0000 | 0.0002 | [10 empty] | 0.00 | 0.00 | 140.00 | 2.00 | 18.00 | 200.00
201325 | 2025-02-25 | 2025-02-26 | 00605 | 38MnVS6-HT | 180X180 | ***** | 11.80 TO 11.90 | MUKAND SUMI SPECIAL STEEL LIMI | NO SOL | L | 0.372 | 0.576 | 1.544 | 0.012 | 0.036 | 0.018 | 0.007 | 0.164 | 0.014 | 0.021 | 116 | 0.001 | 12 | 0.0146 | 1 | 0.0987 | 0.0000 | 0.0005 | 0.0031 | 0.0017 | 0.0013 | 0.0000 | 0.0006 | 0.0002 | 0.0000 | 0.0002 | 0.0002 | 0.0000 | 0.0001 | [10 empty] | 0.00 | 0.00 | 120.00 | 2.00 | 15.00 | 140.00
201326 | 2025-02-25 | 2025-02-26 | 1337 | 44MnSiVS6 | 240X280 | 120 ROUND | 3.97 TO 4.00 | BHARAT FORGE LTD | 2.95M ONLY | L+2 | 0.427 | 0.613 | 1.467 | 0.019 | 0.038 | 0.034 | 0.025 | 0.219 | 0.014 | 0.013 | 171 | 0.001 | 12 | 0.0115 | 1 | 0.1395 | 0.0000 | 0.0005 | 0.0033 | 0.0018 | 0.0014 | 0.0000 | 0.0008 | 0.0000 | 0.0000 | 0.0003 | 0.0002 | 0.0000 | 0.0002 | [10 empty] | 0.00 | 0.00 | 140.00 | 2.00 | 18.00 | 200.00
201327 | 2025-02-25 | 2025-02-26 | 00605 | 38MnVS6-HT | 180X180 | ***** | 11.80 TO 11.90 | MUKAND SUMI SPECIAL STEEL LIMI | NO SOL | L+1 | 0.364 | 0.600 | 1.480 | 0.018 | 0.042 | 0.021 | 0.008 | 0.144 | 0.013 | 0.025 | 130 | 0.001 | 12 | 0.0151 | 0 | 0.0950 | 0.0000 | 0.0003 | 0.0032 | 0.0015 | 0.0008 | 0.0000 | 0.0007 | 0.0000 | 0.0011 | 0.0003 | 0.0004 | 0.0000 | 0.0002 | [10 empty] | 0.00 | 0.00 | 120.00 | 2.00 | 15.00 | 140.00
201328 | 2025-02-25 | 2025-02-26 | 00605 | 38MnVS6-HT | 180X180 | ***** | 11.80 TO 11.90 | MUKAND SUMI SPECIAL STEEL LIMI | NO SOL | L+2 | 0.370 | 0.572 | 1.515 | 0.017 | 0.036 | 0.033 | 0.008 | 0.146 | 0.013 | 0.024 | 145 | 0.000 | 7 | 0.0134 | 2 | 0.0918 | 0.0000 | 0.0005 | 0.0030 | 0.0013 | 0.0013 | 0.0000 | 0.0007 | 0.0000 | 0.0010 | 0.0003 | 0.0004 | 0.0000 | 0.0001 | [10 empty] | 0.00 | 0.00 | 120.00 | 2.00 | 15.00 | 140.00
201329 | 2025-02-25 | 2025-02-26 | 1466 | SAE 1040 | 240X280 | 80 ROUND | 4.20 TO 4.23 | KALYANI TRANSMISSION TECHNOLOG | 3.20M ONLY | L | 0.401 | 0.172 | 0.781 | 0.013 | 0.033 | 0.033 | 0.007 | 0.137 | 0.015 | 0.026 | 66 | 0.000 | 6 | 0.0024 | 1 | 0.0021 | 0.0001 | 0.0003 | 0.0029 | 0.0007 | 0.0006 | 0.0000 | 0.0011 | 0.0000 | 0.0000 | 0.0005 | 0.0003 | 0.0000 | 0.0000 | [10 empty] | 0.00 | 0.00 | 0.00 | 2.00 | 20.00 | 90.00
201330 | 2025-02-25 | 2025-02-26 | 1466 | SAE 1040 | 240X280 | 80 ROUND | 4.20 TO 4.23 | KALYANI TRANSMISSION TECHNOLOG | 3.20M ONLY | L+1 | 0.389 | 0.177 | 0.769 | 0.015 | 0.029 | 0.020 | 0.007 | 0.127 | 0.013 | 0.025 | 72 | 0.000 | 7 | 0.0017 | 0 | 0.0025 | 0.0003 | 0.0002 | 0.0029 | 0.0006 | 0.0004 | 0.0000 | 0.0012 | 0.0002 | 0.0000 | 0.0006 | 0.0002 | 0.0000 | 0.0000 | [10 empty] | 0.00 | 0.00 | 0.00 | 2.00 | 20.00 | 90.00
201331 | 2025-02-25 | 2025-02-26 | 00506 | 10B35S3 | 180X180 | ***** | 7.50 TO 7.55 | MUKAND SUMI SPECIAL STEEL LIMI | NO SOL | L | 0.350 | 0.169 | 0.752 | 0.015 | 0.004 | 0.025 | 0.020 | 0.329 | 0.012 | 0.030 | 74 | 0.000 | 16 | 0.0387 | 22 | 0.0043 | 0.0003 | 0.0002 | 0.0031 | 0.0008 | 0.0015 | 0.0000 | 0.0013 | 0.0000 | 0.0000 | 0.0005 | 0.0002 | 0.0000 | 0.0000 | [10 empty] | 0.00 | 0.00 | 0.00 | 0.00 | 0.00 | 0.00
201332 | 2025-02-25 | 2025-02-26 | 1466 | SAE 1040 | 240X280 | 80 ROUND | 4.20 TO 4.23 | KALYANI TRANSMISSION TECHNOLOG | 3.20M ONLY | L+2 | 0.412 | 0.191 | 0.800 | 0.019 | 0.024 | 0.021 | 0.008 | 0.155 | 0.011 | 0.023 | 64 | 0.000 | 4 | 0.0010 | 0 | 0.0028 | 0.0001 | 0.0003 | 0.0029 | 0.0005 | 0.0006 | 0.0002 | 0.0011 | 0.0002 | 0.0000 | 0.0005 | 0.0003 | 0.0000 | 0.0000 | [10 empty] | 0.00 | 0.00 | 0.00 | 2.00 | 20.00 | 90.00
201333 | 2025-02-25 | 2025-02-26 | 00506 | 10B35S3 | 180X180 | ***** | 7.50 TO 7.55 | MUKAND SUMI SPECIAL STEEL LIMI | NO SOL | L+1 | 0.344 | 0.190 | 0.743 | 0.013 | 0.004 | 0.024 | 0.025 | 0.320 | 0.011 | 0.030 | 72 | 0.000 | 21 | 0.0487 | 30 | 0.0041 | 0.0003 | 0.0002 | 0.0030 | 0.0007 | 0.0014 | 0.0000 | 0.0013 | 0.0009 | 0.0000 | 0.0005 | 0.0001 | 0.0000 | 0.0000 | [10 empty] | 0.00 | 0.00 | 0.00 | 0.00 | 0.00 | 0.00
201334 | 2025-02-25 | 2025-02-26 | 00506 | 10B35S3 | 180X180 | ***** | 7.50 TO 7.55 | MUKAND SUMI SPECIAL STEEL LIMI | NO SOL | L+2 | 0.352 | 0.176 | 0.738 | 0.010 | 0.005 | 0.024 | 0.022 | 0.319 | 0.012 | 0.029 | 72 | 0.000 | 20 | 0.0426 | 25 | 0.0041 | 0.0004 | 0.0003 | 0.0031 | 0.0010 | 0.0015 | 0.0000 | 0.0014 | 0.0002 | 0.0000 | 0.0006 | 0.0001 | 0.0000 | 0.0001 | [10 empty] | 0.00 | 0.00 | 0.00 | 0.00 | 0.00 | 0.00
201335 | 2025-02-25 | 2025-02-26 | 1306 | SAE 1050(M) | 240X280 | 80 ROUND | 4.20 TO 4.23 | KALYANI TECHNOFORGE LTD RANJAN |  | L | 0.508 | 0.274 | 0.988 | 0.013 | 0.018 | 0.027 | 0.008 | 0.171 | 0.013 | 0.026 | 62 | 0.000 | 6 | 0.0025 | 1 | 0.0025 | 0.0000 | 0.0002 | 0.0029 | 0.0008 | 0.0007 | 0.0000 | 0.0011 | 0.0000 | 0.0000 | 0.0004 | 0.0001 | 0.0000 | 0.0000 | [10 empty] | 0.00 | 0.00 | 0.00 | 2.00 | 20.00 | 90.00
201336 | 2025-02-25 | 2025-02-26 | 1306 | SAE 1050(M) | 240X280 | 80 ROUND | 4.20 TO 4.23 | KALYANI TECHNOFORGE LTD RANJAN |  | L+1 | 0.516 | 0.230 | 0.994 | 0.013 | 0.018 | 0.019 | 0.007 | 0.153 | 0.012 | 0.025 | 62 | 0.000 | 5 | 0.0020 | 0 | 0.0035 | 0.0000 | 0.0003 | 0.0031 | 0.0008 | 0.0008 | 0.0000 | 0.0011 | 0.0010 | 0.0000 | 0.0004 | 0.0001 | 0.0000 | 0.0000 | [10 empty] | 0.00 | 0.00 | 0.00 | 2.00 | 20.00 | 90.00
201337 | 2025-02-25 | 2025-02-26 | 1306 | SAE 1050(M) | 240X280 | 80 ROUND | 4.20 TO 4.23 | KALYANI TECHNOFORGE LTD RANJAN |  | L+2 | 0.518 | 0.286 | 1.006 | 0.024 | 0.016 | 0.018 | 0.009 | 0.156 | 0.012 | 0.026 | 68 | 0.000 | 6 | 0.0024 | 0 | 0.0032 | 0.0000 | 0.0002 | 0.0032 | 0.0009 | 0.0004 | 0.0001 | 0.0011 | 0.0010 | 0.0000 | 0.0005 | 0.0001 | 0.0000 | 0.0001 | [10 empty] | 0.00 | 0.00 | 0.00 | 2.00 | 20.00 | 90.00
201338 | 2025-02-25 | 2025-02-26 | WES1 | JIS-S53C | 180X180 | ***** | 11.80 TO 11.90 | MUKAND SUMI SPECIAL STEEL LIMI | NO SOL | L | 0.530 | 0.222 | 0.859 | 0.009 | 0.013 | 0.019 | 0.008 | 0.167 | 0.012 | 0.023 | 56 | 0.000 | 10 | 0.0020 | 0 | 0.0024 | 0.0001 | 0.0002 | 0.0031 | 0.0007 | 0.0008 | 0.0000 | 0.0012 | 0.0018 | 0.0000 | 0.0005 | 0.0001 | 0.0000 | 0.0001 | [10 empty] | 0.00 | 0.00 | 0.00 | 0.00 | 0.00 | 0.00
201339 | 2025-02-25 | 2025-02-26 | WES1 | JIS-S53C | 180X180 | ***** | 11.80 TO 11.90 | MUKAND SUMI SPECIAL STEEL LIMI | NO SOL | L+1 | 0.531 | 0.238 | 0.841 | 0.011 | 0.010 | 0.017 | 0.007 | 0.157 | 0.012 | 0.025 | 62 | 0.000 | 8 | 0.0028 | 0 | 0.0023 | 0.0001 | 0.0002 | 0.0029 | 0.0007 | 0.0006 | 0.0000 | 0.0012 | 0.0005 | 0.0000 | 0.0005 | 0.0001 | 0.0000 | 0.0000 | [10 empty] | 0.00 | 0.00 | 0.00 | 0.00 | 0.00 | 0.00
201340 | 2025-02-26 | 2025-02-26 | 00361 | 20MnCr5(H) | 240X280 | 180 RCS | 3.85 TO 3.90 | MUKAND SUMI SPECIAL STEEL LIMI |  | L | 0.192 | 0.164 | 1.308 | 0.016 | 0.016 | 0.027 | 0.009 | 1.216 | 0.015 | 0.026 | 76 | 0.000 | 6 | 0.0018 | 1 | 0.0045 | 0.0000 | 0.0008 | 0.0035 | 0.0021 | 0.0037 | 0.0000 | 0.0010 | 0.0015 | 0.0000 | 0.0003 | 0.0005 | 0.0000 | 0.0003 | [10 empty] | 0.00 | 0.00 | 0.00 | 0.00 | 0.00 | 0.00
201341 | 2025-02-26 | 2025-02-26 | WES1 | JIS-S53C | 180X180 | ***** | 11.80 TO 11.90 | MUKAND SUMI SPECIAL STEEL LIMI | NO SOL | L+2 | 0.536 | 0.226 | 0.845 | 0.015 | 0.014 | 0.015 | 0.007 | 0.161 | 0.012 | 0.030 | 55 | 0.000 | 10 | 0.0022 | 0 | 0.0025 | 0.0002 | 0.0003 | 0.0030 | 0.0006 | 0.0006 | 0.0000 | 0.0012 | 0.0003 | 0.0000 | 0.0005 | 0.0001 | 0.0000 | 0.0000 | [10 empty] | 0.00 | 0.00 | 0.00 | 0.00 | 0.00 | 0.00
201342 | 2025-02-26 | 2025-02-26 | 00361 | 20MnCr5(H) | 240X280 | 180 RCS | 3.85 TO 3.90 | MUKAND SUMI SPECIAL STEEL LIMI |  | L+1 | 0.192 | 0.182 | 1.316 | 0.017 | 0.013 | 0.022 | 0.008 | 1.221 | 0.015 | 0.026 | 66 | 0.000 | 13 | 0.0019 | 1 | 0.0045 | 0.0000 | 0.0007 | 0.0035 | 0.0022 | 0.0041 | 0.0000 | 0.0010 | 0.0008 | 0.0000 | 0.0003 | 0.0006 | 0.0000 | 0.0002 | [10 empty] | 0.00 | 0.00 | 0.00 | 0.00 | 0.00 | 0.00
201343 | 2025-02-26 | 2025-02-26 | 00361 | 20MnCr5(H) | 240X280 | 180 RCS | 3.85 TO 3.90 | MUKAND SUMI SPECIAL STEEL LIMI |  | L+2 | 0.199 | 0.155 | 1.305 | 0.017 | 0.021 | 0.023 | 0.007 | 1.238 | 0.015 | 0.025 | 72 | 0.000 | 12 | 0.0014 | 0 | 0.0048 | 0.0000 | 0.0009 | 0.0034 | 0.0022 | 0.0043 | 0.0000 | 0.0010 | 0.0003 | 0.0000 | 0.0004 | 0.0005 | 0.0000 | 0.0002 | [10 empty] | 0.00 | 0.00 | 0.00 | 0.00 | 0.00 | 0.00
201344 | 2025-02-26 | 2025-02-26 | 00070 | SAE10B21M2 | 180X180 | ***** | 7.50 TO 7.55 | MUKAND SUMI SPECIAL STEEL LIMI | NO SOL | L | 0.204 | 0.110 | 0.909 | 0.012 | 0.008 | 0.016 | 0.007 | 0.169 | 0.012 | 0.032 | 69 | 0.000 | 21 | 0.0381 | 28 | 0.0038 | 0.0001 | 0.0002 | 0.0031 | 0.0011 | 0.0010 | 0.0000 | 0.0013 | 0.0008 | 0.0000 | 0.0005 | 0.0001 | 0.0000 | 0.0001 | [10 empty] | 0.00 | 0.00 | 0.00 | 0.00 | 0.00 | 0.00
201345 | 2025-02-26 | 2025-02-26 | 00070 | SAE10B21M2 | 180X180 | ***** | 7.50 TO 7.55 | MUKAND SUMI SPECIAL STEEL LIMI | NO SOL | L+1 | 0.199 | 0.108 | 0.910 | 0.015 | 0.008 | 0.020 | 0.007 | 0.163 | 0.012 | 0.026 | 87 | 0.000 | 18 | 0.0357 | 22 | 0.0034 | 0.0000 | 0.0002 | 0.0031 | 0.0010 | 0.0008 | 0.0000 | 0.0011 | 0.0011 | 0.0000 | 0.0005 | 0.0002 | 0.0000 | 0.0000 | [10 empty] | 0.00 | 0.00 | 0.00 | 0.00 | 0.00 | 0.00
201346 | 2025-02-26 | 2025-02-27 | 00070 | SAE10B21M2 | 180X180 | ***** | 7.50 TO 7.55 | MUKAND SUMI SPECIAL STEEL LIMI | NO SOL | L+2 | 0.209 | 0.112 | 0.933 | 0.020 | 0.007 | 0.025 | 0.009 | 0.163 | 0.012 | 0.032 | 77 | 0.000 | 25 | 0.0338 | 18 | 0.0036 | 0.0000 | 0.0002 | 0.0032 | 0.0007 | 0.0009 | 0.0000 | 0.0009 | 0.0020 | 0.0000 | 0.0005 | 0.0000 | 0.0000 | 0.0000 | [10 empty] | 0.00 | 0.00 | 0.00 | 0.00 | 0.00 | 0.00
201347 | 2025-02-26 | 2025-02-27 | 00070 | SAE10B21M2 | 180X180 | ***** | 7.50 TO 7.55 | MUKAND SUMI SPECIAL STEEL LIMI | NO SOL | L+3 | 0.207 | 0.154 | 0.901 | 0.015 | 0.006 | 0.019 | 0.007 | 0.163 | 0.012 | 0.033 | 83 | 0.001 | 23 | 0.0309 | 18 | 0.0039 | 0.0000 | 0.0002 | 0.0031 | 0.0008 | 0.0008 | 0.0000 | 0.0012 | 0.0010 | 0.0000 | 0.0005 | 0.0004 | 0.0000 | 0.0000 | [10 empty] | 0.00 | 0.00 | 0.00 | 0.00 | 0.00 | 0.00
201348 | 2025-02-26 | 2025-02-26 | 735 | GRADE T11/P11 | 160 DIA | ***** | 5.78 TO 5.83 | MAHARASHTRA SEAMLESS LIMITED | TDC-18, REV.00, ISSUE NO.9 DATED 07.12.2 | L | 0.115 | 0.551 | 0.422 | 0.012 | 0.006 | 0.027 | 0.462 | 1.171 | 0.016 | 0.016 | 95 | 0.001 | 24 | 0.0020 | 1 | 0.0023 | 0.0010 | 0.0006 | 0.0034 | 0.0025 | 0.0038 | 0.0013 | 0.0014 | 0.0022 | 0.0000 | 0.0003 | 0.0004 | 0.0000 | 0.0000 | [10 empty] | 0.00 | 0.00 | 0.00 | 0.00 | 50.00 | 90.00
201349 | 2025-02-26 | 2025-02-26 | 00070 | SAE10B21M2 | 180X180 | ***** | 7.50 TO 7.55 | MUKAND SUMI SPECIAL STEEL LIMI | NO SOL | S | 0.213 | 0.159 | 0.908 | 0.014 | 0.005 | 0.016 | 0.009 | 0.165 | 0.011 | 0.030 | 75 | 0.001 | 18 | 0.0363 | 22 | 0.0038 | 0.0001 | 0.0002 | 0.0032 | 0.0009 | 0.0007 | 0.0000 | 0.0012 | 0.0022 | 0.0000 | 0.0005 | 0.0001 | 0.0000 | 0.0001 | [10 empty] | 0.00 | 0.00 | 0.00 | 0.00 | 0.00 | 0.00
201350 | 2025-02-26 | 2025-02-26 | 735 | GRADE T11/P11 | 160 DIA | ***** | 5.78 TO 5.83 | MAHARASHTRA SEAMLESS LIMITED | TDC-18, REV.00, ISSUE NO.9 DATED 07.12.2 | L+1 | 0.112 | 0.551 | 0.429 | 0.011 | 0.006 | 0.024 | 0.466 | 1.140 | 0.017 | 0.016 | 75 | 0.001 | 18 | 0.0028 | 1 | 0.0024 | 0.0010 | 0.0007 | 0.0033 | 0.0023 | 0.0038 | 0.0009 | 0.0014 | 0.0006 | 0.0000 | 0.0003 | 0.0003 | 0.0000 | 0.0000 | [10 empty] | 0.00 | 0.00 | 0.00 | 0.00 | 50.00 | 90.00
201351 | 2025-02-26 | 2025-02-26 | 735 | GRADE T11/P11 | 160 DIA | ***** | 5.78 TO 5.83 | MAHARASHTRA SEAMLESS LIMITED | TDC-18, REV.00, ISSUE NO.9 DATED 07.12.2 | L+2 | 0.112 | 0.573 | 0.422 | 0.013 | 0.006 | 0.022 | 0.464 | 1.160 | 0.016 | 0.015 | 67 | 0.001 | 24 | 0.0028 | 1 | 0.0025 | 0.0010 | 0.0007 | 0.0031 | 0.0022 | 0.0038 | 0.0009 | 0.0014 | 0.0004 | 0.0000 | 0.0004 | 0.0005 | 0.0000 | 0.0000 | [10 empty] | 0.00 | 0.00 | 0.00 | 0.00 | 50.00 | 90.00
201352 | 2025-02-26 | 2025-02-26 | A3 | EN18D | 180X180 | ***** | 7.50 TO 7.55 | MUKAND SUMI SPECIAL STEEL LIMI | NO SOL | L | 0.390 | 0.185 | 0.733 | 0.013 | 0.006 | 0.021 | 0.008 | 1.032 | 0.012 | 0.021 | 64 | 0.000 | 14 | 0.0020 | 0 | 0.0028 | 0.0003 | 0.0005 | 0.0030 | 0.0009 | 0.0034 | 0.0000 | 0.0014 | 0.0003 | 0.0000 | 0.0006 | 0.0002 | 0.0000 | 0.0001 | [10 empty] | 0.00 | 0.00 | 0.00 | 0.00 | 0.00 | 0.00
201353 | 2025-02-26 | 2025-02-27 | A3 | EN18D | 180X180 | ***** | 7.50 TO 7.55 | MUKAND SUMI SPECIAL STEEL LIMI | NO SOL | L+1 | 0.387 | 0.186 | 0.736 | 0.012 | 0.007 | 0.023 | 0.007 | 1.020 | 0.012 | 0.021 | 87 | 0.001 | 16 | 0.0022 | 0 | 0.0029 | 0.0002 | 0.0005 | 0.0032 | 0.0012 | 0.0035 | 0.0000 | 0.0013 | 0.0026 | 0.0000 | 0.0006 | 0.0002 | 0.0000 | 0.0001 | [10 empty] | 0.00 | 0.00 | 0.00 | 0.00 | 0.00 | 0.00
201354 | 2025-02-26 | 2025-02-27 | 735 | GRADE T11/P11 | 160 DIA | ***** | 5.78 TO 5.83 | MAHARASHTRA SEAMLESS LIMITED | TDC-18, REV.00, ISSUE NO.9 DATED 07.12.2 | L+3 | 0.108 | 0.550 | 0.430 | 0.011 | 0.004 | 0.022 | 0.458 | 1.145 | 0.016 | 0.014 | 92 | 0.001 | 18 | 0.0031 | 1 | 0.0023 | 0.0010 | 0.0007 | 0.0034 | 0.0024 | 0.0038 | 0.0014 | 0.0015 | 0.0030 | 0.0000 | 0.0004 | 0.0003 | 0.0000 | 0.0000 | [10 empty] | 0.00 | 0.00 | 0.00 | 0.00 | 50.00 | 90.00
201355 | 2025-02-26 | 2025-02-27 | A3 | EN18D | 180X180 | ***** | 7.50 TO 7.55 | MUKAND SUMI SPECIAL STEEL LIMI | NO SOL | L+2 | 0.396 | 0.193 | 0.738 | 0.015 | 0.008 | 0.022 | 0.009 | 1.059 | 0.012 | 0.018 | 75 | 0.000 | 12 | 0.0026 | 0 | 0.0029 | 0.0002 | 0.0005 | 0.0031 | 0.0011 | 0.0035 | 0.0000 | 0.0013 | 0.0020 | 0.0000 | 0.0006 | 0.0001 | 0.0000 | 0.0000 | [10 empty] | 0.00 | 0.00 | 0.00 | 0.00 | 0.00 | 0.00
201356 | 2025-02-26 | 2025-02-27 | GS1 | EN8M | 180X180 | ***** | 7.50 TO 7.55 | MUKAND SUMI SPECIAL STEEL LIMI | NO SOL | S | 0.362 | 0.176 | 1.023 | 0.031 | 0.151 | 0.016 | 0.006 | 0.066 | 0.012 | 0.003 | 66 | 0.000 | 10 | 0.0008 | 1 | 0.0037 | 0.0000 | 0.0003 | 0.0030 | 0.0010 | 0.0004 | 0.0000 | 0.0010 | 0.0017 | 0.0000 | 0.0004 | 0.0000 | 0.0000 | 0.0002 | [10 empty] | 0.00 | 0.00 | 0.00 | 0.00 | 0.00 | 0.00
201357 | 2025-02-26 | 2025-02-27 | 735 | GRADE T11/P11 | 160 DIA | ***** | 5.78 TO 5.83 | MAHARASHTRA SEAMLESS LIMITED | TDC-18, REV.00, ISSUE NO.9 DATED 07.12.2 | L | 0.112 | 0.559 | 0.411 | 0.013 | 0.007 | 0.021 | 0.464 | 1.139 | 0.019 | 0.015 | 85 | 0.001 | 20 | 0.0022 | 1 | 0.0024 | 0.0012 | 0.0007 | 0.0034 | 0.0024 | 0.0037 | 0.0017 | 0.0016 | 0.0026 | 0.0000 | 0.0004 | 0.0004 | 0.0001 | 0.0000 | [10 empty] | 0.00 | 0.00 | 0.00 | 0.00 | 50.00 | 90.00
201358 | 2025-02-26 | 2025-02-27 | 735 | GRADE T11/P11 | 160 DIA | ***** | 5.78 TO 5.83 | MAHARASHTRA SEAMLESS LIMITED | TDC-18, REV.00, ISSUE NO.9 DATED 07.12.2 | L+1 | 0.099 | 0.567 | 0.425 | 0.011 | 0.004 | 0.024 | 0.471 | 1.166 | 0.017 | 0.017 | 78 | 0.001 | 22 | 0.0020 | 1 | 0.0023 | 0.0011 | 0.0006 | 0.0033 | 0.0026 | 0.0038 | 0.0013 | 0.0017 | 0.0018 | 0.0000 | 0.0004 | 0.0003 | 0.0000 | 0.0000 | [10 empty] | 0.00 | 0.00 | 0.00 | 0.00 | 50.00 | 90.00
201359 | 2025-02-26 | 2025-02-27 | 00635 | SCM435CHQ | 180X180 | ***** | 7.50 TO 7.55 | MUKAND SUMI SPECIAL STEEL LIMI | NO SOL | L | 0.365 | 0.168 | 0.798 | 0.012 | 0.009 | 0.025 | 0.164 | 0.938 | 0.013 | 0.025 | 82 | 0.000 | 10 | 0.0020 | 0 | 0.0028 | 0.0001 | 0.0005 | 0.0032 | 0.0015 | 0.0032 | 0.0000 | 0.0012 | 0.0022 | 0.0000 | 0.0004 | 0.0001 | 0.0000 | 0.0001 | [10 empty] | 0.00 | 0.00 | 0.00 | 2.00 | 20.00 | 90.00
201360 | 2025-02-26 | 2025-02-27 | 735 | GRADE T11/P11 | 160 DIA | ***** | 5.78 TO 5.83 | MAHARASHTRA SEAMLESS LIMITED | TDC-18, REV.00, ISSUE NO.9 DATED 07.12.2 | L+2 | 0.105 | 0.570 | 0.424 | 0.011 | 0.003 | 0.021 | 0.466 | 1.184 | 0.016 | 0.018 | 82 | 0.001 | 19 | 0.0022 | 1 | 0.0024 | 0.0010 | 0.0007 | 0.0033 | 0.0027 | 0.0039 | 0.0010 | 0.0016 | 0.0023 | 0.0000 | 0.0004 | 0.0002 | 0.0000 | 0.0000 | [10 empty] | 0.00 | 0.00 | 0.00 | 0.00 | 50.00 | 90.00
201361 | 2025-02-26 | 2025-02-27 | 00635 | SCM435CHQ | 180X180 | ***** | 7.50 TO 7.55 | MUKAND SUMI SPECIAL STEEL LIMI | NO SOL | L+1 | 0.364 | 0.187 | 0.786 | 0.010 | 0.007 | 0.020 | 0.159 | 0.938 | 0.014 | 0.023 | 90 | 0.000 | 15 | 0.0020 | 0 | 0.0028 | 0.0001 | 0.0005 | 0.0032 | 0.0015 | 0.0033 | 0.0000 | 0.0012 | 0.0008 | 0.0000 | 0.0004 | 0.0001 | 0.0000 | 0.0000 | [10 empty] | 0.00 | 0.00 | 0.00 | 2.00 | 20.00 | 90.00
201362 | 2025-02-26 | 2025-02-27 | 00635 | SCM435CHQ | 180X180 | ***** | 7.50 TO 7.55 | MUKAND SUMI SPECIAL STEEL LIMI | NO SOL | L+2 | 0.364 | 0.187 | 0.772 | 0.011 | 0.006 | 0.023 | 0.154 | 0.925 | 0.014 | 0.023 | 87 | 0.000 | 16 | 0.0018 | 0 | 0.0028 | 0.0001 | 0.0005 | 0.0031 | 0.0014 | 0.0028 | 0.0000 | 0.0011 | 0.0010 | 0.0000 | 0.0004 | 0.0002 | 0.0000 | 0.0000 | [10 empty] | 0.00 | 0.00 | 0.00 | 2.00 | 20.00 | 90.00
201363 | 2025-02-26 | 2025-02-27 | 735 | GRADE T11/P11 | 160 DIA |  | 5.78 TO 5.83 | MAHARASHTRA SEAMLESS LIMITED |  | L+1 | 0.104 | 0.593 | 0.421 | 0.011 | 0.004 | 0.021 | 0.470 | 1.155 | 0.016 | 0.017 | 88 | 0.001 | 24 | 0.0023 | 1 | 0.0024 | 0.0010 | 0.0007 | 0.0034 | 0.0025 | 0.0038 | 0.0013 | 0.0015 | 0.0013 | 0.0000 | 0.0004 | 0.0002 | 0.0000 | 0.0000 | [10 empty] | 0.00 | 0.00 | 0.00 | 0.00 | 50.00 | 90.00
201364 | 2025-02-26 | 2025-02-27 | 00082 | SAE 4140 | 180X180 | ***** | 7.50 TO 7.55 | MUKAND SUMI SPECIAL STEEL LIMI | NO SOL | L | 0.395 | 0.190 | 0.780 | 0.015 | 0.008 | 0.022 | 0.156 | 1.031 | 0.014 | 0.022 | 80 | 0.000 | 15 | 0.0018 | 0 | 0.0030 | 0.0003 | 0.0005 | 0.0031 | 0.0015 | 0.0029 | 0.0000 | 0.0011 | 0.0010 | 0.0000 | 0.0004 | 0.0001 | 0.0000 | 0.0000 | [10 empty] | 0.00 | 0.00 | 0.00 | 2.00 | 15.00 | 90.00
201365 | 2025-02-26 | 2025-02-27 | 00082 | SAE 4140 | 180X180 | ***** | 7.50 TO 7.55 | MUKAND SUMI SPECIAL STEEL LIMI | NO SOL | L+1 | 0.402 | 0.221 | 0.798 | 0.014 | 0.006 | 0.019 | 0.163 | 1.053 | 0.014 | 0.019 | 90 | 0.000 | 17 | 0.0024 | 0 | 0.0033 | 0.0001 | 0.0005 | 0.0030 | 0.0016 | 0.0030 | 0.0000 | 0.0012 | 0.0009 | 0.0000 | 0.0004 | 0.0002 | 0.0000 | 0.0000 | [10 empty] | 0.00 | 0.00 | 0.00 | 2.00 | 15.00 | 90.00
201366 | 2025-02-26 | 2025-02-27 | 749 | GRADE T22/P22 | 160 DIA | ***** | 6.38 TO 6.43 | MAHARASHTRA SEAMLESS LIMITED | TDC-19, REV.00, ISSUE NO.9 DATED 07.12.2 | L+4 | 0.115 | 0.166 | 0.422 | 0.014 | 0.007 | 0.025 | 0.912 | 2.083 | 0.019 | 0.017 | 91 | 0.001 | 20 | 0.0013 | 0 | 0.0032 | 0.0009 | 0.0009 | 0.0033 | 0.0037 | 0.0064 | 0.0009 | 0.0012 | 0.0011 | 0.0000 | 0.0000 | 0.0005 | 0.0005 | 0.0000 | [10 empty] | 0.00 | 0.00 | 0.00 | 0.00 | 50.00 | 90.00
201367 | 2025-02-26 | 2025-02-27 | 00082 | SAE 4140 | 180X180 | ***** | 7.50 TO 7.55 | MUKAND SUMI SPECIAL STEEL LIMI | NO SOL | L+2 | 0.379 | 0.219 | 0.794 | 0.012 | 0.006 | 0.019 | 0.158 | 1.047 | 0.013 | 0.021 | 91 | 0.000 | 13 | 0.0022 | 0 | 0.0030 | 0.0001 | 0.0005 | 0.0031 | 0.0015 | 0.0029 | 0.0000 | 0.0013 | 0.0009 | 0.0000 | 0.0004 | 0.0001 | 0.0000 | 0.0000 | [10 empty] | 0.00 | 0.00 | 0.00 | 2.00 | 15.00 | 90.00
201368 | 2025-02-27 | 2025-02-27 | 749 | GRADE T22/P22 | 160 DIA | ***** | 6.38 TO 6.43 | MAHARASHTRA SEAMLESS LIMITED | TDC-19, REV.00, ISSUE NO.9 DATED 07.12.2 | L | 0.114 | 0.170 | 0.425 | 0.011 | 0.007 | 0.025 | 0.911 | 2.083 | 0.020 | 0.012 | 101 | 0.001 | 16 | 0.0014 | 0 | 0.0036 | 0.0008 | 0.0010 | 0.0034 | 0.0037 | 0.0061 | 0.0009 | 0.0011 | 0.0014 | 0.0000 | 0.0000 | 0.0005 | 0.0003 | 0.0000 | [10 empty] | 0.00 | 0.00 | 0.00 | 0.00 | 50.00 | 90.00
201369 | 2025-02-27 | 2025-02-27 | 00652 | 16MnCrS5 | 180X180 | ***** | 11.80 TO 11.90 | MUKAND SUMI SPECIAL STEEL LIMI | NO SOL | S | 0.155 | 0.187 | 1.059 | 0.013 | 0.026 | 0.109 | 0.010 | 1.030 | 0.014 | 0.028 | 97 | 0.000 | 8 | 0.0017 | 0 | 0.0033 | 0.0000 | 0.0006 | 0.0032 | 0.0017 | 0.0032 | 0.0000 | 0.0010 | 0.0009 | 0.0000 | 0.0004 | 0.0007 | 0.0000 | 0.0001 | [10 empty] | 0.00 | 0.00 | 90.00 | 2.00 | 18.00 | 120.00
201370 | 2025-02-27 | 2025-02-27 | 749 | GRADE T22/P22 | 160 DIA | ******* | 6.38 TO 6.43 | MAHARASHTRA SEAMLESS LIMITED | TDC-19, REV.00, ISSUE NO.9 DATED 07.12.2 | L+1 | 0.117 | 0.198 | 0.434 | 0.013 | 0.006 | 0.029 | 0.909 | 2.103 | 0.022 | 0.017 | 96 | 0.001 | 12 | 0.0018 | 0 | 0.0033 | 0.0009 | 0.0010 | 0.0034 | 0.0037 | 0.0067 | 0.0016 | 0.0012 | 0.0022 | 0.0000 | 0.0000 | 0.0004 | 0.0005 | 0.0000 | [10 empty] | 0.00 | 0.00 | 0.00 | 0.00 | 50.00 | 90.00
201371 | 2025-02-27 | 2025-02-27 | 00692 | 20MnCr5 HH | 180X180 |  | 11.80 TO 11.90 | MUKAND SUMI SPECIAL STEEL LIMI |  | L | 0.196 | 0.203 | 1.257 | 0.014 | 0.023 | 0.107 | 0.007 | 1.174 | 0.014 | 0.026 | 76 | 0.001 | 7 | 0.0022 | 1 | 0.0043 | 0.0000 | 0.0007 | 0.0033 | 0.0021 | 0.0039 | 0.0000 | 0.0009 | 0.0018 | 0.0000 | 0.0004 | 0.0005 | 0.0000 | 0.0003
201372 | 2025-02-27 | 2025-02-27 | 749 | GRADE T22/P22 | 160 DIA | ***** | 6.38 TO 6.43 | MAHARASHTRA SEAMLESS LIMITED | TDC-19, REV.00, ISSUE NO.9 DATED 07.12.2 | L+2 | 0.111 | 0.200 | 0.429 | 0.015 | 0.004 | 0.027 | 0.916 | 2.098 | 0.020 | 0.018 | 94 | 0.001 | 15 | 0.0016 | 0 | 0.0042 | 0.0008 | 0.0010 | 0.0033 | 0.0035 | 0.0058 | 0.0012 | 0.0011 | 0.0011 | 0.0000 | 0.0000 | 0.0004 | 0.0003 | 0.0000 | [10 empty] | 0.00 | 0.00 | 0.00 | 0.00 | 50.00 | 90.00
201373 | 2025-02-27 | 2025-02-27 | 00692 | 20MnCr5 HH | 180X180 |  | 11.80 TO 11.90 | MUKAND SUMI SPECIAL STEEL LIMI |  | L+1 | 0.192 | 0.232 | 1.251 | 0.016 | 0.027 | 0.114 | 0.008 | 1.150 | 0.015 | 0.027 | 99 | 0.001 | 6 | 0.0023 | 1 | 0.0042 | 0.0000 | 0.0008 | 0.0032 | 0.0020 | 0.0036 | 0.0000 | 0.0008 | 0.0005 | 0.0000 | 0.0004 | 0.0005 | 0.0000 | 0.0002
201374 | 2025-02-27 | 2025-02-27 | 749 | GRADE T22/P22 | 160 DIA | ***** | 6.38 TO 6.43 | MAHARASHTRA SEAMLESS LIMITED | TDC-19, REV.00, ISSUE NO.9 DATED 07.12.2 | L+3 | 0.116 | 0.218 | 0.428 | 0.012 | 0.008 | 0.032 | 0.933 | 2.107 | 0.023 | 0.013 | 98 | 0.001 | 13 | 0.0017 | 1 | 0.0034 | 0.0009 | 0.0009 | 0.0032 | 0.0035 | 0.0064 | 0.0018 | 0.0011 | 0.0008 | 0.0000 | 0.0000 | 0.0004 | 0.0002 | 0.0000 | [10 empty] | 0.00 | 0.00 | 0.00 | 0.00 | 50.00 | 90.00
201375 | 2025-02-27 | 2025-02-27 | 00160 | 16MnCr5SAF | 180X180 | ***** | 11.80 TO 11.90 | MUKAND SUMI SPECIAL STEEL LIMI | NO SOL | L | 0.169 | 0.194 | 1.212 | 0.010 | 0.016 | 0.026 | 0.007 | 1.035 | 0.014 | 0.026 | 120 | 0.000 | 12 | 0.0012 | 0 | 0.0038 | 0.0000 | 0.0006 | 0.0032 | 0.0016 | 0.0030 | 0.0000 | 0.0008 | 0.0007 | 0.0000 | 0.0004 | 0.0005 | 0.0000 | 0.0001 | [10 empty] | 0.00 | 0.00 | 0.00 | 0.00 | 0.00 | 0.00
201376 | 2025-02-27 | 2025-02-27 | 00160 | 16MnCr5SAF | 180X180 | ***** | 11.80 TO 11.90 | MUKAND SUMI SPECIAL STEEL LIMI | NO SOL | L+1 | 0.163 | 0.204 | 1.194 | 0.014 | 0.015 | 0.021 | 0.009 | 1.050 | 0.016 | 0.027 | 127 | 0.001 | 8 | 0.0021 | 0 | 0.0040 | 0.0000 | 0.0006 | 0.0032 | 0.0017 | 0.0030 | 0.0000 | 0.0008 | 0.0003 | 0.0000 | 0.0004 | 0.0004 | 0.0000 | 0.0001 | [10 empty] | 0.00 | 0.00 | 0.00 | 0.00 | 0.00 | 0.00
201377 | 2025-02-27 | 2025-02-27 | 00160 | 16MnCr5SAF | 180X180 | ***** | 11.80 TO 11.90 | MUKAND SUMI SPECIAL STEEL LIMI | NO SOL | L+2 | 0.169 | 0.194 | 1.214 | 0.014 | 0.017 | 0.022 | 0.016 | 1.038 | 0.015 | 0.030 | 131 | 0.000 | 12 | 0.0016 | 0 | 0.0040 | 0.0000 | 0.0006 | 0.0033 | 0.0018 | 0.0030 | 0.0000 | 0.0008 | 0.0009 | 0.0000 | 0.0003 | 0.0003 | 0.0000 | 0.0001 | [10 empty] | 0.00 | 0.00 | 0.00 | 0.00 | 0.00 | 0.00
201378 | 2025-02-27 | 2025-02-27 | 749 | GRADE T22/P22 | 160 DIA | ***** | 6.38 TO 6.43 | MAHARASHTRA SEAMLESS LIMITED | TDC-19, REV.00, ISSUE NO.9 DATED 07.12.2 | L | 0.102 | 0.231 | 0.410 | 0.015 | 0.003 | 0.027 | 0.914 | 2.097 | 0.020 | 0.017 | 96 | 0.001 | 14 | 0.0018 | 1 | 0.0040 | 0.0009 | 0.0009 | 0.0033 | 0.0035 | 0.0061 | 0.0014 | 0.0012 | 0.0010 | 0.0000 | 0.0000 | 0.0006 | 0.0003 | 0.0000 | [10 empty] | 0.00 | 0.00 | 0.00 | 0.00 | 50.00 | 90.00
201379 | 2025-02-27 | 2025-02-27 | 749 | GRADE T22/P22 | 160 DIA | ******* | 6.38 TO 6.43 | MAHARASHTRA SEAMLESS LIMITED | TDC-19, REV.00, ISSUE NO.9 DATED 07.12.2 | L+1 | 0.111 | 0.201 | 0.429 | 0.011 | 0.005 | 0.026 | 0.913 | 2.074 | 0.022 | 0.014 | 94 | 0.000 | 16 | 0.0013 | 1 | 0.0042 | 0.0008 | 0.0008 | 0.0032 | 0.0031 | 0.0052 | 0.0016 | 0.0010 | 0.0006 | 0.0000 | 0.0000 | 0.0006 | 0.0000 | 0.0000 | [10 empty] | 0.00 | 0.00 | 0.00 | 0.00 | 50.00 | 90.00
201380 | 2025-02-27 | 2025-02-27 | 00388 | ER 90SG | 180X180 | ***** | 7.50 TO 7.55 | MUKAND SUMI SPECIAL STEEL LIMI | NO SOL | L | 0.076 | 0.508 | 1.615 | 0.013 | 0.013 | 0.014 | 0.404 | 0.133 | 0.017 | 0.005 | 68 | 0.001 | 27 | 0.0015 | 2 | 0.0046 | 0.0000 | 0.0004 | 0.0033 | 0.0027 | 0.0004 | 0.0001 | 0.0002 | 0.0020 | 0.0002 | 0.0000 | 0.0003 | 0.0000 | 0.0000 | [10 empty] | 0.00 | 0.00 | 0.00 | 0.00 | 0.00 | 0.00
201381 | 2025-02-27 | 2025-02-27 | 749 | GRADE T22/P22 | 160 DIA | ***** | 6.38 TO 6.43 | MAHARASHTRA SEAMLESS LIMITED | TDC-19, REV.00, ISSUE NO.9 DATED 07.12.2 | L+2 | 0.113 | 0.204 | 0.433 | 0.014 | 0.006 | 0.023 | 0.919 | 2.076 | 0.019 | 0.017 | 91 | 0.001 | 16 | 0.0015 | 0 | 0.0046 | 0.0009 | 0.0009 | 0.0032 | 0.0033 | 0.0053 | 0.0010 | 0.0011 | 0.0006 | 0.0000 | 0.0000 | 0.0005 | 0.0001 | 0.0000 | [10 empty] | 0.00 | 0.00 | 0.00 | 0.00 | 50.00 | 90.00
201382 | 2025-02-27 | 2025-02-27 | 00388 | ER 90SG | 180X180 | ***** | 7.50 TO 7.55 | MUKAND SUMI SPECIAL STEEL LIMI |  | L+1 | 0.077 | 0.509 | 1.646 | 0.015 | 0.010 | 0.015 | 0.404 | 0.068 | 0.017 | 0.005 | 58 | 0.001 | 26 | 0.0018 | 1 | 0.0045 | 0.0000 | 0.0006 | 0.0033 | 0.0022 | 0.0007 | 0.0000 | 0.0002 | 0.0018 | 0.0000 | 0.0000 | 0.0004 | 0.0000 | 0.0000 | [10 empty] | 0.00 | 0.00 | 0.00 | 0.00 | 0.00 | 0.00
201383 | 2025-02-27 | 2025-02-27 | 749 | GRADE T22/P22 | 160 DIA | ***** | 6.38 TO 6.43 | MAHARASHTRA SEAMLESS LIMITED | TDC-19, REV.00, ISSUE NO.9 DATED 07.12.2 | L | 0.129 | 0.178 | 0.417 | 0.014 | 0.006 | 0.026 | 0.904 | 2.086 | 0.019 | 0.015 | 112 | 0.001 | 20 | 0.0012 | 0 | 0.0044 | 0.0009 | 0.0008 | 0.0033 | 0.0032 | 0.0052 | 0.0012 | 0.0011 | 0.0004 | 0.0000 | 0.0000 | 0.0005 | 0.0002 | 0.0000 | [10 empty] | 0.00 | 0.00 | 0.00 | 0.00 | 50.00 | 90.00
201384 | 2025-02-27 | 2025-02-27 | 749 | GRADE T22/P22 | 160 DIA | ***** | 6.38 TO 6.43 | MAHARASHTRA SEAMLESS LIMITED | TDC-19, REV.00, ISSUE NO.9 DATED 07.12.2 | L+1 | 0.114 | 0.191 | 0.417 | 0.014 | 0.008 | 0.024 | 0.922 | 2.086 | 0.019 | 0.014 | 93 | 0.001 | 16 | 0.0014 | 1 | 0.0047 | 0.0008 | 0.0008 | 0.0033 | 0.0033 | 0.0051 | 0.0018 | 0.0010 | 0.0010 | 0.0000 | 0.0000 | 0.0005 | 0.0001 | 0.0000 | [10 empty] | 0.00 | 0.00 | 0.00 | 0.00 | 50.00 | 90.00
201385 | 2025-02-27 | 2025-02-28 | 00393 | SCM435BF | 180X180 | ***** | 7.50 TO 7.55 | MUKAND SUMI SPECIAL STEEL LIMI | NO SOL | L | 0.322 | 0.157 | 0.665 | 0.012 | 0.006 | 0.022 | 0.156 | 0.875 | 0.014 | 0.020 | 66 | 0.000 | 13 | 0.0019 | 1 | 0.0026 | 0.0005 | 0.0005 | 0.0031 | 0.0011 | 0.0021 | 0.0000 | 0.0013 | 0.0013 | 0.0000 | 0.0005 | 0.0001 | 0.0000 | 0.0000 | [10 empty] | 0.00 | 0.00 | 0.00 | 0.00 | 0.00 | 0.00
201386 | 2025-02-27 | 2025-02-28 | 00393 | SCM435BF | 180X180 | ***** | 7.50 TO 7.55 | MUKAND SUMI SPECIAL STEEL LIMI | NO SOL | L+1 | 0.332 | 0.168 | 0.659 | 0.012 | 0.005 | 0.021 | 0.155 | 0.872 | 0.013 | 0.022 | 63 | 0.000 | 17 | 0.0019 | 1 | 0.0027 | 0.0005 | 0.0005 | 0.0031 | 0.0011 | 0.0020 | 0.0000 | 0.0013 | 0.0012 | 0.0000 | 0.0005 | 0.0001 | 0.0000 | 0.0000 | [10 empty] | 0.00 | 0.00 | 0.00 | 0.00 | 0.00 | 0.00
201387 | 2025-02-27 | 2025-02-28 | 00393 | SCM435BF | 180X180 | ***** | 7.50 TO 7.55 | MUKAND SUMI SPECIAL STEEL LIMI | NO SOL | L+2 | 0.331 | 0.171 | 0.652 | 0.015 | 0.005 | 0.020 | 0.155 | 0.870 | 0.014 | 0.019 | 78 | 0.000 | 11 | 0.0016 | 0 | 0.0027 | 0.0006 | 0.0004 | 0.0030 | 0.0011 | 0.0025 | 0.0000 | 0.0013 | 0.0009 | 0.0000 | 0.0005 | 0.0001 | 0.0000 | 0.0000 | [10 empty] | 0.00 | 0.00 | 0.00 | 0.00 | 0.00 | 0.00
201388 | 2025-02-27 | 2025-02-28 | 749 | GRADE T22/P22 | 160 DIA | ***** | 6.38 TO 6.43 | MAHARASHTRA SEAMLESS LIMITED | TDC-19, REV.00, ISSUE NO.9 DATED 07.12.2 | L+2 | 0.114 | 0.168 | 0.419 | 0.014 | 0.009 | 0.029 | 0.924 | 2.139 | 0.020 | 0.018 | 93 | 0.001 | 27 | 0.0012 | 0 | 0.0049 | 0.0009 | 0.0010 | 0.0034 | 0.0038 | 0.0053 | 0.0008 | 0.0012 | 0.0008 | 0.0000 | 0.0000 | 0.0005 | 0.0005 | 0.0000 | [10 empty] | 0.00 | 0.00 | 0.00 | 0.00 | 50.00 | 90.00
201389 | 2025-02-27 | 2025-02-28 | 00393 | SCM435BF | 180X180 | ***** | 7.50 TO 7.55 | MUKAND SUMI SPECIAL STEEL LIMI | NO SOL | L+3 | 0.333 | 0.190 | 0.664 | 0.013 | 0.004 | 0.025 | 0.157 | 0.873 | 0.014 | 0.020 | 64 | 0.000 | 16 | 0.0021 | 0 | 0.0025 | 0.0004 | 0.0004 | 0.0029 | 0.0011 | 0.0020 | 0.0000 | 0.0012 | 0.0009 | 0.0000 | 0.0004 | 0.0001 | 0.0000 | 0.0000 | [10 empty] | 0.00 | 0.00 | 0.00 | 0.00 | 0.00 | 0.00
201390 | 2025-02-27 | 2025-02-28 | 749 | GRADE T22/P22 | 160 DIA | ***** | 6.38 TO 6.43 | MAHARASHTRA SEAMLESS LIMITED | TDC-19, REV.00, ISSUE NO.9 DATED 07.12.2 | L+3 | 0.152 | 0.229 | 0.435 | 0.013 | 0.007 | 0.025 | 0.917 | 2.068 | 0.022 | 0.021 | 111 | 0.001 | 18 | 0.0017 | 3 | 0.0051 | 0.0009 | 0.0011 | 0.0033 | 0.0035 | 0.0052 | 0.0013 | 0.0013 | 0.0002 | 0.0000 | 0.0000 | 0.0004 | 0.0004 | 0.0000 | [10 empty] | 0.00 | 0.00 | 0.00 | 0.00 | 50.00 | 90.00
201391 | 2025-02-27 | 2025-02-28 | 749 | GRADE T22/P22 | 160 DIA | ***** | 6.38 TO 6.43 | MAHARASHTRA SEAMLESS LIMITED | TDC-19, REV.00, ISSUE NO.9 DATED 07.12.2 | L+4 | 0.111 | 0.181 | 0.425 | 0.016 | 0.006 | 0.024 | 0.919 | 2.071 | 0.020 | 0.014 | 80 | 0.001 | 23 | 0.0013 | 0 | 0.0051 | 0.0009 | 0.0009 | 0.0032 | 0.0036 | 0.0050 | 0.0012 | 0.0011 | 0.0012 | 0.0000 | 0.0000 | 0.0005 | 0.0002 | 0.0000 | [10 empty] | 0.00 | 0.00 | 0.00 | 0.00 | 50.00 | 90.00
201392 | 2025-02-27 | 2025-02-28 | 00387 | 16MnCr5Lsi | 180X180 | ***** | 11.80 TO 11.90 | MUKAND SUMI SPECIAL STEEL LIMI | NO SOL | L | 0.174 | 0.059 | 1.236 | 0.017 | 0.019 | 0.022 | 0.010 | 0.985 | 0.013 | 0.027 | 67 | 0.000 | 18 | 0.0008 | 0 | 0.0035 | 0.0000 | 0.0005 | 0.0032 | 0.0016 | 0.0019 | 0.0000 | 0.0007 | 0.0007 | 0.0000 | 0.0003 | 0.0002 | 0.0000 | 0.0001 | [10 empty] | 0.00 | 0.00 | 0.00 | 2.00 | 12.00 | 90.00
201393 | 2025-02-27 | 2025-02-28 | 00387 | 16MnCr5Lsi | 180X180 | ***** | 11.80 TO 11.90 | MUKAND SUMI SPECIAL STEEL LIMI | NO SOL | L+1 | 0.173 | 0.105 | 1.266 | 0.015 | 0.019 | 0.021 | 0.010 | 1.008 | 0.015 | 0.025 | 97 | 0.000 | 20 | 0.0009 | 0 | 0.0043 | 0.0000 | 0.0005 | 0.0031 | 0.0018 | 0.0019 | 0.0000 | 0.0008 | 0.0012 | 0.0000 | 0.0003 | 0.0002 | 0.0000 | 0.0001 | [10 empty] | 0.00 | 0.00 | 0.00 | 2.00 | 12.00 | 90.00
201394 | 2025-02-27 | 2025-02-28 | 00387 | 16MnCr5Lsi | 180X180 | ***** | 11.80 TO 11.90 | MUKAND SUMI SPECIAL STEEL LIMI | NO SOL | L+2 | 0.173 | 0.081 | 1.242 | 0.012 | 0.018 | 0.020 | 0.016 | 0.970 | 0.013 | 0.028 | 97 | 0.000 | 21 | 0.0008 | 0 | 0.0038 | 0.0000 | 0.0004 | 0.0031 | 0.0016 | 0.0017 | 0.0000 | 0.0008 | 0.0011 | 0.0000 | 0.0003 | 0.0002 | 0.0000 | 0.0001 | [10 empty] | 0.00 | 0.00 | 0.00 | 2.00 | 12.00 | 90.00
201395 | 2025-02-27 | 2025-02-28 | 749 | GRADE T22/P22 | 160 DIA | ***** | 6.38 TO 6.43 | MAHARASHTRA SEAMLESS LIMITED | TDC-19, REV.00, ISSUE NO.9 DATED 07.12.2 | L+2 | 0.120 | 0.209 | 0.411 | 0.010 | 0.006 | 0.024 | 0.906 | 2.074 | 0.021 | 0.015 | 95 | 0.001 | 18 | 0.0014 | 0 | 0.0046 | 0.0010 | 0.0009 | 0.0032 | 0.0034 | 0.0052 | 0.0011 | 0.0012 | 0.0010 | 0.0000 | 0.0000 | 0.0004 | 0.0004 | 0.0000 | [10 empty] | 0.00 | 0.00 | 0.00 | 0.00 | 50.00 | 90.00
201396 | 2025-02-27 | 2025-02-28 | 749 | GRADE T22/P22 | 160 DIA | ***** | 6.38 TO 6.43 | MAHARASHTRA SEAMLESS LIMITED | TDC-19, REV.00, ISSUE NO.9 DATED 07.12.2 | L+3 | 0.105 | 0.183 | 0.403 | 0.011 | 0.004 | 0.025 | 0.896 | 2.115 | 0.022 | 0.017 | 88 | 0.001 | 15 | 0.0013 | 0 | 0.0046 | 0.0009 | 0.0009 | 0.0032 | 0.0033 | 0.0054 | 0.0007 | 0.0013 | 0.0003 | 0.0000 | 0.0000 | 0.0005 | 0.0003 | 0.0000 | [10 empty] | 0.00 | 0.00 | 0.00 | 0.00 | 50.00 | 90.00
201397 | 2025-02-27 | 2025-02-28 | 00361 | 20MnCr5 | 180X180 | ***** | 11.80 TO 11.90 | MUKAND SUMI SPECIAL STEEL LIMI | NO SOL | L | 0.189 | 0.176 | 1.310 | 0.012 | 0.012 | 0.030 | 0.007 | 1.261 | 0.016 | 0.025 | 74 | 0.001 | 8 | 0.0014 | 1 | 0.0046 | 0.0000 | 0.0007 | 0.0034 | 0.0022 | 0.0025 | 0.0000 | 0.0010 | 0.0008 | 0.0000 | 0.0003 | 0.0009 | 0.0000 | 0.0003 | [10 empty] | 0.00 | 0.00 | 0.00 | 0.00 | 0.00 | 0.00
201398 | 2025-02-27 | 2025-02-28 | 00361 | 20MnCr5 | 180X180 | ***** | 11.80 TO 11.90 | MUKAND SUMI SPECIAL STEEL LIMI | NO SOL | L+1 | 0.193 | 0.197 | 1.308 | 0.014 | 0.013 | 0.022 | 0.006 | 1.239 | 0.015 | 0.027 | 72 | 0.001 | 8 | 0.0016 | 0 | 0.0045 | 0.0000 | 0.0007 | 0.0034 | 0.0021 | 0.0024 | 0.0000 | 0.0009 | 0.0010 | 0.0000 | 0.0003 | 0.0005 | 0.0000 | 0.0002 | [10 empty] | 0.00 | 0.00 | 0.00 | 0.00 | 0.00 | 0.00
201399 | 2025-02-27 | 2025-02-28 | 749 | GRADE T22/P22 | 160 DIA | ***** | 6.38 TO 6.43 | MAHARASHTRA SEAMLESS LIMITED | TDC-19, REV.00, ISSUE NO.9 DATED 07.12.2 | L+5 | 0.121 | 0.199 | 0.431 | 0.013 | 0.003 | 0.023 | 0.918 | 2.136 | 0.020 | 0.017 | 118 | 0.001 | 14 | 0.0016 | 0 | 0.0050 | 0.0009 | 0.0009 | 0.0032 | 0.0034 | 0.0053 | 0.0006 | 0.0012 | 0.0001 | 0.0000 | 0.0000 | 0.0004 | 0.0002 | 0.0000 | [10 empty] | 0.00 | 0.00 | 0.00 | 0.00 | 50.00 | 90.00
201400 | 2025-02-27 | 2025-02-28 | 00517 | SCM420N | 180X180 | ***** | 11.95 TO 12.00 | MUKAND SUMI SPECIAL STEEL LIMI | NO SOL | L | 0.196 | 0.196 | 0.825 | 0.012 | 0.014 | 0.019 | 0.164 | 1.058 | 0.015 | 0.028 | 100 | 0.000 | 10 | 0.0020 | 1 | 0.0035 | 0.0000 | 0.0006 | 0.0031 | 0.0017 | 0.0023 | 0.0000 | 0.0011 | 0.0004 | 0.0000 | 0.0004 | 0.0005 | 0.0000 | 0.0000 | [10 empty] | 0.00 | 0.00 | 0.00 | 0.00 | 0.00 | 0.00
201401 | 2025-02-27 | 2025-02-28 | 00517 | SCM420N | 180X180 | ***** | 11.95 TO 12.00 | MUKAND SUMI SPECIAL STEEL LIMI | NO SOL | L+1 | 0.207 | 0.215 | 0.788 | 0.017 | 0.017 | 0.028 | 0.171 | 1.093 | 0.014 | 0.027 | 107 | 0.000 | 13 | 0.0025 | 1 | 0.0036 | 0.0001 | 0.0007 | 0.0031 | 0.0016 | 0.0030 | 0.0000 | 0.0012 | 0.0013 | 0.0000 | 0.0004 | 0.0002 | 0.0000 | 0.0000 | [10 empty] | 0.00 | 0.00 | 0.00 | 0.00 | 0.00 | 0.00
201402 | 2025-02-27 | 2025-02-28 | 00517 | SCM420N | 180X180 | ***** | 11.95 TO 12.00 | MUKAND SUMI SPECIAL STEEL LIMI | NO SOL | L+2 | 0.198 | 0.229 | 0.793 | 0.017 | 0.015 | 0.022 | 0.167 | 1.091 | 0.014 | 0.022 | 125 | 0.000 | 13 | 0.0022 | 0 | 0.0034 | 0.0001 | 0.0006 | 0.0031 | 0.0016 | 0.0024 | 0.0000 | 0.0012 | 0.0000 | 0.0000 | 0.0004 | 0.0005 | 0.0000 | 0.0000 | [10 empty] | 0.00 | 0.00 | 0.00 | 0.00 | 0.00 | 0.00
201403 | 2025-02-27 | 2025-02-28 | 749 | GRADE T22/P22 | 160 DIA | ***** | 6.38 TO 6.43 | MAHARASHTRA SEAMLESS LIMITED | TDC-19, REV.00, ISSUE NO.9 DATED 07.12.2 | L | 0.118 | 0.180 | 0.423 | 0.014 | 0.005 | 0.027 | 0.911 | 2.111 | 0.019 | 0.013 | 78 | 0.000 | 19 | 0.0014 | 0 | 0.0046 | 0.0008 | 0.0009 | 0.0031 | 0.0033 | 0.0052 | 0.0009 | 0.0012 | 0.0006 | 0.0000 | 0.0000 | 0.0005 | 0.0002 | 0.0000 | [10 empty] | 0.00 | 0.00 | 0.00 | 0.00 | 50.00 | 90.00
201404 | 2025-02-27 | 2025-02-28 | 749 | GRADE T22/P22 | 160 DIA | ***** | 6.38 TO 6.43 | MAHARASHTRA SEAMLESS LIMITED | TDC-19, REV.00, ISSUE NO.9 DATED 07.12.2 | L+1 | 0.120 | 0.197 | 0.425 | 0.012 | 0.004 | 0.027 | 0.895 | 2.107 | 0.020 | 0.017 | 90 | 0.001 | 13 | 0.0018 | 0 | 0.0046 | 0.0008 | 0.0009 | 0.0032 | 0.0032 | 0.0052 | 0.0004 | 0.0011 | 0.0003 | 0.0000 | 0.0000 | 0.0004 | 0.0002 | 0.0000 | [10 empty] | 0.00 | 0.00 | 0.00 | 0.00 | 50.00 | 90.00
201405 | 2025-02-28 | 2025-02-28 | 00704 | 10B35SKS1 | 180X180 | ***** | 7.50 TO 7.55 | MUKAND SUMI SPECIAL STEEL LIMI | NO SOL | L | 0.345 | 0.124 | 0.760 | 0.014 | 0.005 | 0.021 | 0.019 | 0.227 | 0.012 | 0.033 | 53 | 0.000 | 21 | 0.0492 | 28 | 0.0043 | 0.0002 | 0.0001 | 0.0028 | 0.0007 | 0.0008 | 0.0000 | 0.0011 | 0.0004 | 0.0000 | 0.0005 | 0.0001 | 0.0000 | 0.0000 | [10 empty] | 0.00 | 0.00 | 0.00 | 2.00 | 20.00 | 70.00
201406 | 2025-02-28 | 2025-02-28 | 00704 | 10B35SKS1 | 180X180 | ***** | 7.50 TO 7.55 | MUKAND SUMI SPECIAL STEEL LIMI | NO SOL | L+1 | 0.343 | 0.112 | 0.781 | 0.019 | 0.006 | 0.017 | 0.013 | 0.223 | 0.011 | 0.030 | 82 | 0.000 | 18 | 0.0399 | 24 | 0.0037 | 0.0002 | 0.0001 | 0.0030 | 0.0008 | 0.0007 | 0.0000 | 0.0012 | 0.0012 | 0.0000 | 0.0005 | 0.0000 | 0.0000 | 0.0000 | [10 empty] | 0.00 | 0.00 | 0.00 | 2.00 | 20.00 | 70.00
201407 | 2025-02-28 | 2025-02-28 | 749 | GRADE T22/P22 | 160 DIA | ******* | 6.38 TO 6.43 | MAHARASHTRA SEAMLESS LIMITED | TDC-19, REV.00, ISSUE NO.9 DATED 07.12.2 | L+2 | 0.107 | 0.202 | 0.414 | 0.013 | 0.003 | 0.027 | 0.927 | 2.110 | 0.020 | 0.014 | 93 | 0.001 | 19 | 0.0018 | 0 | 0.0049 | 0.0009 | 0.0009 | 0.0031 | 0.0034 | 0.0053 | 0.0008 | 0.0012 | 0.0002 | 0.0000 | 0.0000 | 0.0004 | 0.0003 | 0.0000 | [10 empty] | 0.00 | 0.00 | 0.00 | 0.00 | 50.00 | 90.00
201408 | 2025-02-28 | 2025-02-28 | 749 | GRADE T22/P22 | 160 DIA | ***** | 6.38 TO 6.43 | MAHARASHTRA SEAMLESS LIMITED | TDC-19, REV.00, ISSUE NO.9 DATED 07.12.2 | L+3 | 0.107 | 0.193 | 0.424 | 0.013 | 0.004 | 0.026 | 0.912 | 2.097 | 0.019 | 0.016 | 85 | 0.001 | 16 | 0.0017 | 0 | 0.0051 | 0.0009 | 0.0008 | 0.0032 | 0.0033 | 0.0051 | 0.0005 | 0.0012 | 0.0003 | 0.0000 | 0.0000 | 0.0004 | 0.0003 | 0.0000 | [10 empty] | 0.00 | 0.00 | 0.00 | 0.00 | 50.00 | 90.00
201409 | 2025-02-28 | 2025-02-28 | 00667 | 10B35S0 | 180X180 | ****** | 7.50 TO 7.55 | MUKAND SUMI SPECIAL STEEL LIMI | NO SOL | L+3 | 0.300 | 0.080 | 0.599 | 0.011 | 0.004 | 0.017 | 0.008 | 0.148 | 0.010 | 0.028 | 83 | 0.000 | 21 | 0.0340 | 22 | 0.0035 | 0.0006 | 0.0001 | 0.0030 | 0.0005 | 0.0005 | 0.0001 | 0.0013 | 0.0008 | 0.0000 | 0.0006 | 0.0000 | 0.0000 | 0.0000 | [10 empty] | 0.00 | 0.00 | 0.00 | 2.00 | 20.00 | 70.00
201410 | 2025-02-28 | 2025-02-28 | 749 | GRADE T22/P22 | 160 DIA | ***** | 6.38 TO 6.43 | MAHARASHTRA SEAMLESS LIMITED | TDC-19, REV.00, ISSUE NO.9 DATED 07.12.2 | L+4 | 0.109 | 0.174 | 0.416 | 0.012 | 0.004 | 0.024 | 0.899 | 2.066 | 0.020 | 0.014 | 82 | 0.001 | 17 | 0.0014 | 0 | 0.0049 | 0.0009 | 0.0008 | 0.0033 | 0.0033 | 0.0050 | 0.0011 | 0.0012 | 0.0002 | 0.0000 | 0.0000 | 0.0004 | 0.0002 | 0.0000 | [10 empty] | 0.00 | 0.00 | 0.00 | 0.00 | 50.00 | 90.00
201411 | 2025-02-28 | 2025-03-01 | 00667 | 10B35S0 | 180X180 | ***** | 7.50 TO 7.55 | MUKAND SUMI SPECIAL STEEL LIMI | NO SOL | L+2 | 0.311 | 0.093 | 0.636 | 0.013 | 0.008 | 0.015 | 0.007 | 0.105 | 0.011 | 0.030 | 73 | 0.000 | 23 | 0.0397 | 24 | 0.0032 | 0.0005 | 0.0000 | 0.0029 | 0.0005 | 0.0004 | 0.0000 | 0.0013 | 0.0014 | 0.0000 | 0.0006 | 0.0000 | 0.0000 | 0.0000 | [10 empty] | 0.00 | 0.00 | 0.00 | 2.00 | 20.00 | 70.00
201412 | 2025-02-28 | 2025-02-28 | 00667 | 10B35S0 | 180X180 | ***** | 7.50 TO 7.55 | MUKAND SUMI SPECIAL STEEL LIMI | NO SOL | L+1 | 0.314 | 0.061 | 0.615 | 0.012 | 0.010 | 0.022 | 0.017 | 0.090 | 0.011 | 0.022 | 74 | 0.000 | 17 | 0.0383 | 21 | 0.0035 | 0.0006 | 0.0001 | 0.0028 | 0.0004 | 0.0005 | 0.0001 | 0.0011 | 0.0011 | 0.0000 | 0.0006 | 0.0000 | 0.0000 | 0.0000 | [10 empty] | 0.00 | 0.00 | 0.00 | 2.00 | 20.00 | 70.00
201413 | 2025-02-28 | 2025-02-28 | 749 | GRADE T22/P22 | 160 DIA | ******* | 6.38 TO 6.43 | MAHARASHTRA SEAMLESS LIMITED | TDC-19, REV.00, ISSUE NO.9 DATED 07.12.2 | L | 0.112 | 0.169 | 0.414 | 0.012 | 0.004 | 0.028 | 0.903 | 2.075 | 0.020 | 0.014 | 73 | 0.001 | 18 | 0.0013 | 1 | 0.0049 | 0.0009 | 0.0008 | 0.0032 | 0.0034 | 0.0050 | 0.0010 | 0.0012 | 0.0000 | 0.0000 | 0.0000 | 0.0003 | 0.0004 | 0.0000 | [10 empty] | 0.00 | 0.00 | 0.00 | 0.00 | 50.00 | 90.00
201414 | 2025-02-28 | 2025-02-28 | 00667 | 10B35S0 | 180X180 | ***** | 7.50 TO 7.55 | MUKAND SUMI SPECIAL STEEL LIMI | NO SOL | L | 0.310 | 0.100 | 0.637 | 0.013 | 0.006 | 0.021 | 0.017 | 0.106 | 0.012 | 0.037 | 71 | 0.000 | 18 | 0.0509 | 27 | 0.0034 | 0.0006 | 0.0001 | 0.0028 | 0.0005 | 0.0006 | 0.0000 | 0.0011 | 0.0005 | 0.0000 | 0.0006 | 0.0000 | 0.0000 | 0.0000 | [10 empty] | 0.00 | 0.00 | 0.00 | 2.00 | 20.00 | 70.00
201415 | 2025-02-28 | 2025-02-28 | 749 | GRADE T22/P22 | 160 DIA | ***** | 6.38 TO 6.43 | MAHARASHTRA SEAMLESS LIMITED | TDC-19, REV.00, ISSUE NO.9 DATED 07.12.2 | L+3 | 0.111 | 0.184 | 0.422 | 0.013 | 0.004 | 0.028 | 0.922 | 2.068 | 0.021 | 0.018 | 78 | 0.000 | 20 | 0.0016 | 0 | 0.0047 | 0.0010 | 0.0008 | 0.0030 | 0.0031 | 0.0050 | 0.0010 | 0.0012 | 0.0003 | 0.0000 | 0.0000 | 0.0003 | 0.0002 | 0.0000 | [10 empty] | 0.00 | 0.00 | 0.00 | 0.00 | 50.00 | 90.00
201416 | 2025-02-28 | 2025-02-28 | 00134 | 41Cr4 | 180X180 | ***** | 11.80 TO 11.90 | MUKAND SUMI SPECIAL STEEL LIMI | NO SOL | L | 0.424 | 0.192 | 0.832 | 0.014 | 0.016 | 0.021 | 0.011 | 1.121 | 0.011 | 0.023 | 81 | 0.000 | 10 | 0.0021 | 0 | 0.0030 | 0.0000 | 0.0004 | 0.0028 | 0.0008 | 0.0023 | 0.0000 | 0.0012 | 0.0000 | 0.0000 | 0.0005 | 0.0001 | 0.0000 | 0.0000 | [10 empty] | 0.00 | 0.00 | 0.00 | 0.00 | 0.00 | 0.00
201417 | 2025-02-28 | 2025-02-28 | 749 | GRADE T22/P22 | 160 DIA | ***** | 6.38 TO 6.43 | MAHARASHTRA SEAMLESS LIMITED | TDC-19, REV.00, ISSUE NO.9 DATED 07.12.2 | L+4 | 0.114 | 0.205 | 0.442 | 0.013 | 0.004 | 0.032 | 0.915 | 2.055 | 0.020 | 0.016 | 73 | 0.001 | 19 | 0.0017 | 0 | 0.0050 | 0.0008 | 0.0008 | 0.0031 | 0.0031 | 0.0049 | 0.0007 | 0.0011 | 0.0000 | 0.0000 | 0.0000 | 0.0003 | 0.0001 | 0.0000 | [10 empty] | 0.00 | 0.00 | 0.00 | 0.00 | 50.00 | 90.00
201418 | 2025-02-28 | 2025-02-28 | 00134 | 41Cr4 | 180X180 | ***** | 11.80 TO 11.90 | MUKAND SUMI SPECIAL STEEL LIMI | NO SOL | L+1 | 0.435 | 0.188 | 0.839 | 0.010 | 0.016 | 0.022 | 0.010 | 1.166 | 0.012 | 0.022 | 88 | 0.000 | 9 | 0.0010 | 0 | 0.0025 | 0.0000 | 0.0004 | 0.0029 | 0.0008 | 0.0014 | 0.0000 | 0.0011 | 0.0000 | 0.0000 | 0.0005 | 0.0000 | 0.0000 | 0.0000 | [10 empty] | 0.00 | 0.00 | 0.00 | 0.00 | 0.00 | 0.00
201419 | 2025-02-28 | 2025-02-28 | 00134 | 41Cr4 | 180X180 | ***** | 11.80 TO 11.90 | MUKAND SUMI SPECIAL STEEL LIMI | NO SOL | L+2 | 0.427 | 0.183 | 0.833 | 0.012 | 0.019 | 0.021 | 0.006 | 1.106 | 0.012 | 0.024 | 97 | 0.000 | 14 | 0.0018 | 0 | 0.0027 | 0.0000 | 0.0003 | 0.0029 | 0.0009 | 0.0021 | 0.0000 | 0.0011 | 0.0000 | 0.0000 | 0.0005 | 0.0001 | 0.0000 | 0.0000 | [10 empty] | 0.00 | 0.00 | 0.00 | 0.00 | 0.00 | 0.00
201420 | 2025-02-28 | 2025-03-01 | 00134 | 41Cr4 | 180X180 | ***** | 11.80 TO 11.90 | MUKAND SUMI SPECIAL STEEL LIMI | NO SOL | L+3 | 0.433 | 0.196 | 0.817 | 0.011 | 0.019 | 0.026 | 0.009 | 1.140 | 0.013 | 0.027 | 72 | 0.000 | 11 | 0.0022 | 0 | 0.0030 | 0.0000 | 0.0004 | 0.0029 | 0.0009 | 0.0029 | 0.0000 | 0.0012 | 0.0000 | 0.0000 | 0.0005 | 0.0001 | 0.0000 | 0.0000 | [10 empty] | 0.00 | 0.00 | 0.00 | 0.00 | 0.00 | 0.00
201421 | 2025-02-28 | 2025-02-28 | 2222 | 42CrMo4 | 240X280 | 95 ROUND | 4.00 TO 4.05 | GSA INDUSTRIES | 3.30M ONLY | L | 0.414 | 0.226 | 0.841 | 0.019 | 0.013 | 0.021 | 0.160 | 1.139 | 0.014 | 0.025 | 62 | 0.000 | 13 | 0.0028 | 0 | 0.0040 | 0.0001 | 0.0006 | 0.0031 | 0.0015 | 0.0028 | 0.0000 | 0.0012 | 0.0000 | 0.0000 | 0.0004 | 0.0001 | 0.0000 | 0.0000 | [10 empty] | 0.00 | 0.00 | 0.00 | 2.00 | 20.00 | 100.00
201422 | 2025-02-28 | 2025-02-28 | 2222 | 42CrMo4 | 240X280 | 95 ROUND | 4.00 TO 4.05 | GSA INDUSTRIES | 3.30M ONLY | L+1 | 0.424 | 0.236 | 0.855 | 0.015 | 0.017 | 0.022 | 0.174 | 1.135 | 0.014 | 0.024 | 63 | 0.000 | 10 | 0.0030 | 0 | 0.0034 | 0.0000 | 0.0005 | 0.0030 | 0.0014 | 0.0033 | 0.0000 | 0.0010 | 0.0001 | 0.0000 | 0.0004 | 0.0001 | 0.0000 | 0.0000 | [10 empty] | 0.00 | 0.00 | 0.00 | 2.00 | 20.00 | 100.00
201423 | 2025-02-28 | 2025-03-01 | 00651 | SAE 9254D | 180X180 | ***** | 7.50 TO 7.55 | MUKAND SUMI SPECIAL STEEL LIMI | NO SOL | L | 0.531 | 1.251 | 0.653 | 0.012 | 0.006 | 0.023 | 0.015 | 0.648 | 0.015 | 0.005 | 50 | 0.001 | 2 | 0.0025 | 0 | 0.0021 | 0.0006 | 0.0003 | 0.0028 | 0.0007 | 0.0013 | 0.0001 | 0.0015 | 0.0000 | 0.0000 | 0.0006 | 0.0000 | 0.0000 | 0.0000 | [10 empty] | 0.00 | 0.00 | 0.00 | 2.00 | 15.00 | 80.00
201424 | 2025-02-28 | 2025-02-28 | 2222 | 42CrMo4 | 240X280 | 95 ROUND | 4.00 TO 4.05 | GSA INDUSTRIES | 3.30M ONLY | L+3 | 0.411 | 0.246 | 0.847 | 0.015 | 0.020 | 0.029 | 0.160 | 1.134 | 0.014 | 0.024 | 58 | 0.000 | 9 | 0.0021 | 0 | 0.0033 | 0.0000 | 0.0004 | 0.0030 | 0.0014 | 0.0027 | 0.0000 | 0.0010 | 0.0000 | 0.0000 | 0.0004 | 0.0001 | 0.0000 | 0.0000 | [10 empty] | 0.00 | 0.00 | 0.00 | 2.00 | 20.00 | 100.00
201425 | 2025-02-28 | 2025-03-01 | 00651 | SAE 9254D | 180X180 | ***** | 7.50 TO 7.55 | MUKAND SUMI SPECIAL STEEL LIMI | NO SOL | L+1 | 0.542 | 1.252 | 0.651 | 0.012 | 0.005 | 0.035 | 0.015 | 0.690 | 0.012 | 0.007 | 54 | 0.001 | 6 | 0.0033 | 0 | 0.0021 | 0.0008 | 0.0003 | 0.0029 | 0.0009 | 0.0019 | 0.0001 | 0.0014 | 0.0003 | 0.0000 | 0.0006 | 0.0000 | 0.0000 | 0.0001 | [10 empty] | 0.00 | 0.00 | 0.00 | 2.00 | 15.00 | 80.00
201426 | 2025-02-28 | 2025-02-28 | 2222 | 42CrMo4 | 240X280 | 95 ROUND | 4.00 TO 4.05 | GSA INDUSTRIES | 3.30M ONLY | L+2 | 0.427 | 0.239 | 0.832 | 0.015 | 0.015 | 0.025 | 0.164 | 1.140 | 0.015 | 0.024 | 80 | 0.000 | 8 | 0.0023 | 0 | 0.0032 | 0.0000 | 0.0005 | 0.0030 | 0.0016 | 0.0033 | 0.0000 | 0.0011 | 0.0000 | 0.0000 | 0.0004 | 0.0001 | 0.0000 | 0.0000 | [10 empty] | 0.00 | 0.00 | 0.00 | 2.00 | 20.00 | 100.00
201427 | 2025-02-28 | 2025-03-01 | 00651 | SAE 9254D | 180X180 | ***** | 7.50 TO 7.55 | MUKAND SUMI SPECIAL STEEL LIMI | NO SOL | L+2 | 0.545 | 1.268 | 0.674 | 0.012 | 0.009 | 0.022 | 0.009 | 0.681 | 0.013 | 0.007 | 49 | 0.001 | 9 | 0.0034 | 0 | 0.0023 | 0.0006 | 0.0002 | 0.0029 | 0.0012 | 0.0014 | 0.0001 | 0.0016 | 0.0000 | 0.0000 | 0.0007 | 0.0000 | 0.0000 | 0.0000 | [10 empty] | 0.00 | 0.00 | 0.00 | 2.00 | 15.00 | 80.00
201428 | 2025-02-28 | 2025-03-01 | 00523 | JIS S45C MOD | 180X180 | ****** | 11.80 TO 11.90 | MUKAND SUMI SPECIAL STEEL LIMI | NO SOL | L | 0.446 | 0.252 | 1.252 | 0.017 | 0.029 | 0.085 | 0.011 | 0.172 | 0.014 | 0.018 | 68 | 0.000 | 5 | 0.0030 | 1 | 0.0538 | 0.0000 | 0.0004 | 0.0030 | 0.0011 | 0.0009 | 0.0000 | 0.0009 | 0.0000 | 0.0000 | 0.0003 | 0.0000 | 0.0000 | 0.0000 | [10 empty] | 0.00 | 0.00 | 0.00 | 0.00 | 0.00 | 0.00
201429 | 2025-02-28 | 2025-03-01 | 00523 | JIS S45C MOD | 180X180 | ****** | 11.80 TO 11.90 | MUKAND SUMI SPECIAL STEEL LIMI | NO SOL | L+1 | 0.446 | 0.234 | 1.240 | 0.018 | 0.029 | 0.064 | 0.009 | 0.173 | 0.013 | 0.022 | 78 | 0.000 | 6 | 0.0026 | 1 | 0.0479 | 0.0000 | 0.0003 | 0.0029 | 0.0012 | 0.0009 | 0.0000 | 0.0009 | 0.0001 | 0.0000 | 0.0003 | 0.0000 | 0.0000 | 0.0001 | [10 empty] | 0.00 | 0.00 | 0.00 | 0.00 | 0.00 | 0.00
201430 | 2025-02-28 | 2025-03-01 | 1009 | SAE 1541 TYPE B | 240X280 | 93 ROUND | 4.17 TO 4.20 | CIE AUTOMOTIVE INDIA LTD | 3.05M ONLY | L | 0.439 | 0.295 | 1.618 | 0.017 | 0.023 | 0.101 | 0.013 | 0.276 | 0.014 | 0.027 | 142 | 0.000 | 11 | 0.0122 | 2 | 0.0048 | 0.0000 | 0.0006 | 0.0031 | 0.0018 | 0.0019 | 0.0000 | 0.0005 | 0.0000 | 0.0001 | 0.0001 | 0.0001 | 0.0000 | 0.0002 | [10 empty] | 0.00 | 0.00 | 130.00 | 2.00 | 15.00 | 180.00
201431 | 2025-02-28 | 2025-03-01 | 00523 | JIS S45C MOD | 180X180 | ****** | 11.80 TO 11.90 | MUKAND SUMI SPECIAL STEEL LIMI | NO SOL | L+2 | 0.436 | 0.241 | 1.223 | 0.021 | 0.038 | 0.078 | 0.009 | 0.164 | 0.016 | 0.020 | 66 | 0.000 | 5 | 0.0021 | 0 | 0.0493 | 0.0000 | 0.0004 | 0.0031 | 0.0010 | 0.0009 | 0.0000 | 0.0009 | 0.0003 | 0.0000 | 0.0004 | 0.0000 | 0.0000 | 0.0001 | [10 empty] | 0.00 | 0.00 | 0.00 | 0.00 | 0.00 | 0.00
201432 | 2025-02-28 | 2025-03-01 | 1009 | SAE 1541 TYPE B | 240X280 | 93 ROUND | 4.17 TO 4.20 | CIE AUTOMOTIVE INDIA LTD | 3.05M ONLY | L | 0.421 | 0.302 | 1.586 | 0.017 | 0.023 | 0.100 | 0.015 | 0.275 | 0.013 | 0.022 | 127 | 0.000 | 4 | 0.0119 | 1 | 0.0044 | 0.0000 | 0.0004 | 0.0031 | 0.0016 | 0.0014 | 0.0000 | 0.0007 | 0.0004 | 0.0000 | 0.0001 | 0.0001 | 0.0000 | 0.0003 | [10 empty] | 0.00 | 0.00 | 130.00 | 2.00 | 15.00 | 180.00
201433 | 2025-02-28 | 2025-03-01 | 1009 | SAE 1541 TYPE B | 240X280 | 93 ROUND | 4.17 TO 4.20 | CIE AUTOMOTIVE INDIA LTD | 3.05M ONLY | L+1 | 0.449 | 0.292 | 1.607 | 0.017 | 0.017 | 0.104 | 0.009 | 0.273 | 0.011 | 0.023 | 129 | 0.000 | 5 | 0.0114 | 0 | 0.0048 | 0.0000 | 0.0005 | 0.0030 | 0.0014 | 0.0014 | 0.0000 | 0.0003 | 0.0015 | 0.0000 | 0.0001 | 0.0001 | 0.0000 | 0.0001 | [10 empty] | 0.00 | 0.00 | 130.00 | 2.00 | 15.00 | 180.00
201434 | 2025-02-28 | 2025-03-01 | 00068 | SAE 1015 | 180X180 | ***** | 7.50 TO 7.55 | MUKAND SUMI SPECIAL STEEL LIMI | NO SOL | L | 0.146 | 0.103 | 0.400 | 0.012 | 0.004 | 0.017 | 0.008 | 0.067 | 0.010 | 0.032 | 71 | 0.000 | 21 | 0.0010 | 0 | 0.0013 | 0.0010 | 0.0000 | 0.0029 | 0.0000 | 0.0000 | 0.0001 | 0.0015 | 0.0011 | 0.0000 | 0.0007 | 0.0000 | 0.0000 | 0.0000 | [10 empty] | 0.00 | 0.00 | 0.00 | 0.00 | 0.00 | 0.00
201435 | 2025-02-28 | 2025-03-01 | 00068 | SAE 1015 | 180X180 | ***** | 7.50 TO 7.55 | MUKAND SUMI SPECIAL STEEL LIMI | NO SOL | L+1 | 0.156 | 0.086 | 0.384 | 0.016 | 0.004 | 0.013 | 0.006 | 0.052 | 0.009 | 0.027 | 78 | 0.000 | 24 | 0.0011 | 0 | 0.0012 | 0.0011 | 0.0000 | 0.0028 | 0.0000 | 0.0000 | 0.0002 | 0.0015 | 0.0006 | 0.0000 | 0.0007 | 0.0000 | 0.0000 | 0.0000 | [10 empty] | 0.00 | 0.00 | 0.00 | 0.00 | 0.00 | 0.00
201436 | 2025-02-28 | 2025-03-01 | 1975 | SAE 8620(H) | 240X280 | 80 ROUND | 4.20 TO 4.25 | KALYANI STEELS LTD (LONI) | NO SOL | S | 0.201 | 0.268 | 0.855 | 0.013 | 0.034 | 0.402 | 0.170 | 0.577 | 0.013 | 0.024 | 57 | 0.000 | 9 | 0.0025 | 2 | 0.0031 | 0.0000 | 0.0005 | 0.0029 | 0.0015 | 0.0020 | 0.0001 | 0.0011 | 0.0005 | 0.0000 | 0.0004 | 0.0001 | 0.0000 | 0.0000 | [10 empty] | 0.00 | 0.00 | 0.00 | 2.00 | 20.00 | 90.00
201437 | 2025-02-28 | 2025-03-01 | HH1 | 55C8 | 180X180 | ****** | 11.80 TO 11.90 | MUKAND SUMI SPECIAL STEEL LIMI | NO SOL | L | 0.509 | 0.196 | 0.768 | 0.017 | 0.019 | 0.018 | 0.009 | 0.065 | 0.010 | 0.027 | 65 | 0.000 | 5 | 0.0024 | 0 | 0.0020 | 0.0003 | 0.0003 | 0.0029 | 0.0003 | 0.0003 | 0.0000 | 0.0012 | 0.0001 | 0.0000 | 0.0005 | 0.0000 | 0.0000 | 0.0000 | [10 empty] | 0.00 | 0.00 | 0.00 | 0.00 | 0.00 | 0.00
201438 | 2025-02-28 | 2025-03-01 | HH1 | 55C8 | 180X180 | ****** | 11.80 TO 11.90 | MUKAND SUMI SPECIAL STEEL LIMI | NO SOL | L+1 | 0.531 | 0.201 | 0.755 | 0.018 | 0.017 | 0.019 | 0.008 | 0.064 | 0.011 | 0.022 | 63 | 0.000 | 6 | 0.0016 | 0 | 0.0025 | 0.0002 | 0.0002 | 0.0028 | 0.0003 | 0.0003 | 0.0000 | 0.0011 | 0.0000 | 0.0000 | 0.0005 | 0.0000 | 0.0000 | 0.0000 | [10 empty] | 0.00 | 0.00 | 0.00 | 0.00 | 0.00 | 0.00
201439 | 2025-02-28 | 2025-03-01 | 00175 | JIS S45CS1(V) | 240X280 | 180 RCS | 3.85 TO 3.90 | MUKAND SUMI SPECIAL STEEL LIMI | 3.25M TO 3.90 | L | 0.446 | 0.297 | 1.282 | 0.025 | 0.049 | 0.018 | 0.010 | 0.212 | 0.013 | 0.016 | 63 | 0.000 | 3 | 0.0030 | 1 | 0.0489 | 0.0000 | 0.0003 | 0.0030 | 0.0013 | 0.0008 | 0.0000 | 0.0008 | 0.0000 | 0.0000 | 0.0003 | 0.0000 | 0.0000 | 0.0001 | [10 empty] | 0.00 | 0.00 | 0.00 | 0.00 | 0.00 | 0.00
201440 | 2025-02-28 | 2025-03-01 | HH1 | 55C8 | 180X180 | ****** | 11.80 TO 11.90 | MUKAND SUMI SPECIAL STEEL LIMI | NO SOL | L+2 | 0.515 | 0.208 | 0.775 | 0.014 | 0.021 | 0.020 | 0.010 | 0.061 | 0.010 | 0.020 | 68 | 0.000 | 9 | 0.0019 | 0 | 0.0022 | 0.0002 | 0.0002 | 0.0029 | 0.0004 | 0.0004 | 0.0000 | 0.0011 | 0.0020 | 0.0000 | 0.0005 | 0.0000 | 0.0000 | 0.0000 | [10 empty] | 0.00 | 0.00 | 0.00 | 0.00 | 0.00 | 0.00

## Sheet2
Heat No. | PRD Date | Material description | Cast | Cutting Length | Sequence
199276 | 2025-01-01 | 16MnCr5ALN | 240X280 | 3.00 TO 3.05 | L
199277 | 2025-01-01 | 16MnCr5ALN | 240X280 | 4.20 TO 4.23 | L+1
199278 | 2025-01-01 | 20MnCr5(M) | 200X200 | 3.52 TO 3.55 | S
199279 | 2025-01-01 | 16MnCr5ALN | 240X280 | 4.20 TO 4.23 | L+2
199280 | 2025-01-01 | 16MnCr5ALN | 240X280 | 4.20 TO 4.23 | L+3
199281 | 2025-01-01 | 20MnCr5 HH | 200X200 | 3.48 TO 3.51 | L
199282 | 2025-01-01 | S53C | 200X200 | 3.50 TO 3.53 | L
199283 | 2025-01-01 | S53C | 200X200 | 3.50 TO 3.53 | L+1
199284 | 2025-01-01 | SAE 5219 | 240X280 | 3.20 TO 3.25 | L+1
199285 | 2025-01-01 | SAE 5219 | 240X280 | 3.20 TO 3.25 | L+2
199286 | 2025-01-01 | S53C | 200X200 | 3.37 TO 3.40 | L+2
199287 | 2025-01-01 | 18CrNi8 | 240X280 | 3.20 TO 3.25 | L
199288 | 2025-01-01 | 18CrNi8 | 240X280 | 3.20 TO 3.25 | L+1
199289 | 2025-01-01 | S53C | 200X200 | 3.50 TO 3.53 | L
199290 | 2025-01-01 | S53C | 200X200 | 3.50 TO 3.53 | L+1
199291 | 2025-01-01 | SKFGRD3 | 240X280 | 3.07 TO 3.10 | L
199292 | 2025-01-01 | DIN 1.1213M | 200X200 | 3.49 TO 3.52 | L+2
199293 | 2025-01-01 | SKFGRD3 | 240X280 | 3.07 TO 3.10 | L+1
199294 | 2025-01-01 | SKFGRD3 | 240X280 | 3.34 TO 3.37 | L+2
199295 | 2025-01-01 | 20Mc5 | 200X200 | 3.42 TO 3.45 | L
199296 | 2025-01-01 | 20MnCr5 | 200X200 | 3.50 TO 3.53 | L+1
199297 | 2025-01-01 | 20MnCr5 | 200X200 | 3.50 TO 3.53 | L+2
199298 | 2025-01-01 | SKFGRD3 | 240X280 | 3.07 TO 3.10 | L+2
199299 | 2025-01-01 | SKFGRD3 | 240X280 | 3.07 TO 3.10 | L
199300 | 2025-01-01 | 16MnCr5 | 200X200 | 3.50 TO 3.53 | L
199301 | 2025-01-01 | SKFGRD3 | 240X280 | 3.07 TO 3.10 | L+1
199302 | 2025-01-01 | 16MnCr5 | 200X200 | 3.50 TO 3.53 | L
199303 | 2025-01-01 | 16MnCr5 | 200X200 | 3.50 TO 3.53 | L+2
199304 | 2025-01-01 | JIS S45CS1(V) | 240X280 | 3.85 TO 3.90 | L
199305 | 2025-01-01 | JIS S45CS1(V) | 240X280 | 3.85 TO 3.90 | L+1
199306 | 2025-01-01 | SKFGRD3 | 200X200 | 3.52 TO 3.55 | L
199307 | 2025-01-01 | JIS S45CS1(V) | 240X280 | 3.85 TO 3.90 | L+2
199308 | 2025-01-01 | SKFGRD3 | 200X200 | 3.52 TO 3.55 | L+1
199309 | 2025-01-01 | SKFGRD3 | 200X200 | 3.52 TO 3.55 | L+2
199310 | 2025-01-01 | SCR420HV-SG | 240X280 | 3.20 TO 3.25 | L
199311 | 2025-01-01 | SCR420HV-SG | 240X280 | 3.20 TO 3.25 | L+1
199312 | 2025-01-01 | SCR420HV-SG | 240X280 | 3.20 TO 3.25 | L+2
199313 | 2025-01-01 | 20MnCr5 HH | 200X200 | 3.48 TO 3.51 | L
199314 | 2025-01-01 | 20MnCr5 HH | 200X200 | 3.54 TO 3.57 | L+2
199315 | 2025-01-02 | 20MnCr5HL | 200X200 | 3.50 TO 3.53 | L+1
199316 | 2025-01-02 | LER | 240X280 | 3.79 TO 3.81 | S
199317 | 2025-01-02 | 20MnCr5HL | 200X200 | 3.50 TO 3.53 | L+2
199318 | 2025-01-02 | 38MnS6 | 240X280 | 4.22 TO 4.25 | L
199319 | 2025-01-02 | 38MnS6 | 240X280 | 4.22 TO 4.25 | L+1
199320 | 2025-01-02 | 20MnCr5 | 200X200 | 3.50 TO 3.53 | L
199321 | 2025-01-02 | 38MnS6 | 240X280 | 4.22 TO 4.25 | L+2
199322 | 2025-01-02 | 20MnCr5 | 200X200 | 3.50 TO 3.53 | L+1
199323 | 2025-01-02 | 20MnCr5 | 200X200 | 3.37 TO 3.40/3.15 TO 3.20 | L+2
199324 | 2025-01-02 | S55CR | 240X280 | 3.85 TO 3.90 | L
199325 | 2025-01-02 | S55CR | 240X280 | 3.85 TO 3.90 | L+1
199326 | 2025-01-02 | S55CR | 240X280 | 3.85 TO 3.90 | L+2
199327 | 2025-01-02 | D38MSV5S | 200X200 | 3.52 TO 3.55 | L
199328 | 2025-01-02 | D38MSV5S | 200X200 | 3.52 TO 3.55 | L+1
199329 | 2025-01-02 | 20MnCrS5LH | 240X280 | 4.15 TO 4.20
199330 | 2025-01-02 | 20MnCrS5LH | 240X280 | 4.15 TO 4.20
199331 | 2025-01-02 | 20MnCrS5LH | 240X280 | 4.15 TO 4.20
199332 | 2025-01-02 | DIN 1.1213M | 240X280 | 2.91 TO 2.94 | L
199333 | 2025-01-03 | DIN 1.1213M | 240X280 | 3.20 TO 3.23 | L+1
199334 | 2025-01-03 | DIN 1.1213M | 240X280 | 3.20 TO 3.23 | L+2
199335 | 2025-01-03 | SAN C1 | 160X160 | 11.80 TO 11.90 | L
199336 | 2025-01-03 | SAN C1 | 160X160 | 11.80 TO 11.90 | L+1
199337 | 2025-01-03 | SAN C1 | 160X160 | 11.80 TO 11.90 | L+2
199338 | 2025-01-03 | SAE 1548 | 240X280 | 4.20 TO 4.23 | L
199339 | 2025-01-03 | SAE 1548 | 240X280 | 4.20 TO 4.23 | L+1
199340 | 2025-01-03 | 54SiCr6 | 160X160 | 11.80 TO 11.90 | L
199341 | 2025-01-03 | SAE 1548 | 240X280 | 4.20 TO 4.23 | L+2
199342 | 2025-01-03 | 54SiCr6 | 160X160 | 11.80 TO 11.90 | L+1
199343 | 2025-01-03 | 54SiCr6 | 160X160 | 11.80 TO 11.90 | L+2
199344 | 2025-01-03 | SAE 1548 | 240X280 | 3.83 TO 3.86 | L
199345 | 2025-01-03 | SAE 1548 | 240X280 | 3.83 TO 3.86 | L+1
199346 | 2025-01-03 | SAE 5140M | 160X160 | 10.40 TO 10.50 | L
199347 | 2025-01-03 | SAE 1548 | 240X280 | 3.83 TO 3.86 | L+2
199348 | 2025-01-03 | SAE 5140M | 160X160 | 10.40 TO 10.50 | L+1
199349 | 2025-01-03 | SAE 5140M | 160X160 | 10.40 TO 10.50 | L+2
199350 | 2025-01-03 | SAE 1548 | 240X280 | 3.83 TO 3.86 | L
199351 | 2025-01-03 | SAE 1548 | 240X280 | 3.83 TO 3.86 | L+1
199352 | 2025-01-03 | SAE 1548 | 240X280 | 3.83 TO 3.86 | L+2
199353 | 2025-01-03 | JIS-S48C- DI | 160X160 | 11.80 TO 11.90 | L
199354 | 2025-01-03 | JIS-S48C- DI | 160X160 | 11.80 TO 11.90 | L+1
199355 | 2025-01-03 | JIS-S48C- DI | 160X160 | 11.80 TO 11.90 | L+2
199356 | 2025-01-03 | C38+N2 | 240X280 | 4.17 TO 4.20 | L
199357 | 2025-01-03 | C38+N2 | 240X280 | 4.17 TO 4.20 | L+1
199358 | 2025-01-03 | 54SiCr6 | 160X160 | 11.80 TO 11.90 | L
199359 | 2025-01-03 | C38+N2 | 240X280 | 4.17 TO 4.20 | L+2
199360 | 2025-01-03 | 54SiCr6 | 160X160 | 11.80 TO 11.90 | L+1
199361 | 2025-01-03 | 54SiCr6 | 160X160 | 11.80 TO 11.90 | L+2
199362 | 2025-01-03 | S45CP2 | 240X280 | 3.85 TO 3.90 | L
199363 | 2025-01-03 | S45CP2 | 240X280 | 3.85 TO 3.90 | L+1
199364 | 2025-01-03 | 16MnCrS5 | 160X160 | 11.80 TO 11.90 | L
199365 | 2025-01-03 | S45CP2 | 240X280 | 3.85 TO 3.90 | L+2
199366 | 2025-01-03 | 16MnCrS5 | 160X160 | 11.80 TO 11.90 | L+1
199367 | 2025-01-03 | 16MnCrS5 | 160X160 | 11.80 TO 11.90 | L+2
199368 | 2025-01-03 | SKFGRD3 | 240X280 | 3.07 TO 3.10 | L+1
199369 | 2025-01-03 | SKFGRD3 | 240X280 | 3.07 TO 3.10 | L
199370 | 2025-01-03 | 16MnCr5Lsi | 160X160 | 11.80 TO 11.90 | L
199371 | 2025-01-03 | SKFGRD3 | 240X280 | 3.07 TO 3.10 | L+2
199372 | 2025-01-03 | 16MnCr5Lsi | 160X160 | 11.80 TO 11.90 | L+1
199373 | 2025-01-03 | 16MnCr5Lsi | 160X160 | 11.80 TO 11.90 | L+2
199374 | 2025-01-03 | SAE 1050(M) | 240X280 | 4.20 TO 4.25 | L
199375 | 2025-01-03 | SAE 1050(M) | 240X280 | 4.20 TO 4.25 | L+1
199376 | 2025-01-04 | SAE 9254MU | 160X160 | 11.80 TO 11.90 | L
199377 | 2025-01-04 | SAE 1050(M) | 240X280 | 4.20 TO 4.25 | L+2
199378 | 2025-01-03 | SAE 9254MU | 160X160 | 11.80 TO 11.90 | L+1
199379 | 2025-01-03 | SAE 9254MU | 160X160 | 11.80 TO 11.90 | L+2
199380 | 2025-01-04 | ZF7B | 240X280 | 3.70 TO 3.73 | L
199381 | 2025-01-04 | ZF7B | 240X280 | 3.70 TO 3.73 | L+1
199382 | 2025-01-04 | SAE 4140 | 160X160 | 10.40 TO 10.45 | L
199383 | 2025-01-04 | ZF7B | 240X280 | 3.70 TO 3.73 | L+2
199384 | 2025-01-04 | SAE 4140 | 160X160 | 10.40 TO 10.45 | L+1
199385 | 2025-01-04 | SAE 4140 | 160X160 | 10.40 TO 10.45 | L+2
199386 | 2025-01-04 | SUJ2S | 240X280 | 3.20 TO 3.25 | L
199387 | 2025-01-04 | SUJ2S | 240X280 | 3.20 TO 3.25 | L+1
199388 | 2025-01-04 | 54SiCr6 | 160X160 | 11.80 TO 11.90 | L
199389 | 2025-01-04 | SUJ2S | 240X280 | 3.20 TO 3.25 | L+2
199390 | 2025-01-04 | 54SiCr6 | 160X160 | 11.80 TO 11.90 | L+1
199391 | 2025-01-04 | 54SiCr6 | 160X160 | 11.80 TO 11.90 | L+2
199392 | 2025-01-04 | SAE 1538MV | 240X280 | 4.00 TO 4.05 | L
199393 | 2025-01-04 | SAE 1538MV | 240X280 | 4.00 TO 4.05 | L+1
199394 | 2025-01-04 | SCM420MH | 160X160 | 11.80 TO 11.90 | L
199395 | 2025-01-04 | SAE 1538MV | 240X280 | 4.00 TO 4.05 | L+2
199396 | 2025-01-04 | SCM420MH | 160X160 | 11.80 TO 11.90 | L+1
199397 | 2025-01-04 | SCM420MH | 160X160 | 11.80 TO 11.90 | L+2
199398 | 2025-01-04 | 44MnSiVS6 | 240X280 | 3.97 TO 4.00 | L
199399 | 2025-01-04 | 44MnSiVS6 | 240X280 | 4.00 TO 4.05 | L+1
199400 | 2025-01-04 | 20MnCr5 HH | 160X160 | 2.98 TO 3.01 | L
199401 | 2025-01-04 | 44MnSiVS6 | 240X280 | 4.00 TO 4.05 | L+2
199402 | 2025-01-04 | 20MnCr5 HH | 160X160 | 2.98 TO 3.01 | L+1
199403 | 2025-01-04 | 20MnCr5 HH | 160X160 | 2.66 TO 2.69 | L+2
199404 | 2025-01-04 | 42CrMo4 | 240X280 | 4.20 TO 4.25 | L
199405 | 2025-01-04 | 42CrMo4 | 240X280 | 4.20 TO 4.23 | L+1
199406 | 2025-01-04 | 100Cr6 | 160X160 | 11.80 TO 11.90 | L
199407 | 2025-01-04 | 42CrMo4 | 240X280 | 4.20 TO 4.23 | L+2
199408 | 2025-01-04 | 100Cr6 | 160X160 | 11.80 TO 11.90 | L+1
199409 | 2025-01-04 | 100Cr6 | 160X160 | 11.80 TO 11.90 | L+2
199410 | 2025-01-04 | S55C-LS | 240X280 | 3.85 TO 3.90 | L
199411 | 2025-01-04 | S55C-LS | 240X280 | 3.85 TO 3.90 | L+1
199412 | 2025-01-04 | SKFGRD3 | 160X160 | 2.95 TO 3.00 | L
199413 | 2025-01-04 | S55C-LS | 240X280 | 3.85 TO 3.90 | L+2
199414 | 2025-01-04 | SKFGRD3 | 160X160 | 2.95 TO 3.00 | L+1
199415 | 2025-01-04 | SKFGRD3 | 160X160 | 2.95 TO 3.00 | L+2
199418 | 2025-01-05 | SCM420H | 160X160 | 11.80 TO 11.90 | L
199419 | 2025-01-05 | S55CR | 240X280 | 3.20 TO 3.23 | L+2
199420 | 2025-01-05 | SCM420H | 160X160 | 11.80 TO 11.90 | L+1
199421 | 2025-01-05 | SCM420H | 160X160 | 11.80 TO 11.90 | L+2
199422 | 2025-01-05 | SKFGRD3 | 240X280 | 3.07 TO 3.10 | L
199423 | 2025-01-05 | SKFGRD3 | 240X280 | 3.07 TO 3.10 | L+1
199424 | 2025-01-05 | 16MnCr5Lsi | 160X160 | 11.80 TO 11.90 | L
199425 | 2025-01-05 | SKFGRD3 | 240X280 | 3.07 TO 3.10 | L+2
199426 | 2025-01-05 | 16MnCr5Lsi | 160X160 | 11.80 TO 11.90 | L+1
199427 | 2025-01-05 | 16MnCr5Lsi | 160X160 | 11.80 TO 11.90 | L+2
199428 | 2025-01-05 | SKFGRD3 | 240X280 | 3.07 TO 3.10 | L
199429 | 2025-01-05 | SKFGRD3 | 240X280 | 3.07 TO 3.10 | L+1
199430 | 2025-01-05 | 54SiCr6 | 160X160 | 11.80 TO 11.90 | L
199431 | 2025-01-05 | SKFGRD3 | 240X280 | 3.07 TO 3.10 | L+2
199432 | 2025-01-05 | 54SiCr6 | 160X160 | 11.80 TO 11.90 | L+1
199433 | 2025-01-05 | 54SiCr6 | 160X160 | 11.80 TO 11.90 | L+2
199434 | 2025-01-05 | SAE 8620(H) | 240X280 | 4.15 TO 4.20 | L
199435 | 2025-01-05 | SAE 8620(H) | 240X280 | 4.20 TO 4.23 | L+1
199436 | 2025-01-05 | SCM435CHQ | 160X160 | 11.80 TO 11.90 | L
199437 | 2025-01-05 | SAE 8620(H) | 240X280 | 4.20 TO 4.23 | L+2
199438 | 2025-01-05 | SCM435CHQ | 160X160 | 11.80 TO 11.90 | L+1
199439 | 2025-01-05 | SCM435CHQ | 160X160 | 11.80 TO 11.90 | L+2
199440 | 2025-01-05 | 20MnCrS5LH | 240X280 | 4.15 TO 4.20 | L
199441 | 2025-01-05 | 20MnCrS5LH | 240X280 | 4.15 TO 4.20 | L+1
199442 | 2025-01-05 | 20MnCr5 HH | 200X200 | 3.35 TO 3.38 | L
199443 | 2025-01-05 | 20MnCrS5LH | 240X280 | 4.15 TO 4.20 | L+2
199444 | 2025-01-05 | 20MnCr5 HH | 200X200 | 3.35 TO 3.38 | L+1
199445 | 2025-01-05 | 20MnCr5 HH | 200X200 | 3.35 TO 3.38 | L+2
199446 | 2025-01-05 | S53CG | 240X280 | 2.52 TO 2.55 | L
199447 | 2025-01-05 | S53CG | 240X280 | 2.52 TO 2.55 | L+1
199448 | 2025-01-05 | S53CG | 240X280 | 2.52 TO 2.55 | L+2
199449 | 2025-01-05 | 20MnCr5(H) | 200X200 | 3.40 TO 3.45 | L
199450 | 2025-01-05 | 20MnCr5(H) | 200X200 | 3.40 TO 3.45 | L+1
199451 | 2025-01-05 | SAE 1548-LS | 240X280 | 3.74 TO 3.77 | L
199452 | 2025-01-05 | 20MnCr5(H) | 200X200 | 3.40 TO 3.45 | L+2
199453 | 2025-01-05 | SAE 1548-LS | 240X280 | 3.74 TO 3.77 | L+1
199454 | 2025-01-05 | SAE 1548-LS | 240X280 | 3.74 TO 3.77 | L+2
199455 | 2025-01-06 | DIN 1.1213M | 200X200 | 3.39 TO 3.42 | F
199456 | 2025-01-06 | SAE 1548-LS | 240X280 | 3.74 TO 3.77 | L+3
199457 | 2025-01-06 | DIN 1.1213M | 200X200 | 3.39 TO 3.42 | L+1
199458 | 2025-01-06 | DIN 1.1213M | 200X200 | 3.39 TO 3.42 | L+2
199459 | 2025-01-06 | DIN 1.1213M | 240X280 | 2.92 TO 2.95 | L
199460 | 2025-01-06 | DIN 1.1213M | 240X280 | 2.52 TO 2.55 | L+1
199461 | 2025-01-06 | S53C | 200X200 | 2.60 TO 2.65 | L
199462 | 2025-01-06 | DIN 1.1213M | 240X280 | 2.52 TO 2.55 | L+2
199463 | 2025-01-06 | DIN 1.1213M | 200X200 | 3.39 TO 3.42 | L+3
199464 | 2025-01-06 | S53C | 200X200 | 3.52 TO 3.55 | L+2
199465 | 2025-01-06 | SCM-440 | 240X280 | 3.85 TO 3.90 | L
199466 | 2025-01-06 | SCM-440 | 240X280 | 3.85 TO 3.90 | L+1
199467 | 2025-01-06 | S53C | 200X200 | 3.37 TO 3.40 | L
199468 | 2025-01-06 | SCM-440 | 240X280 | 3.85 TO 3.90 | L+2
199469 | 2025-01-06 | S53C | 200X200 | 3.37 TO 3.40 | L+1
199470 | 2025-01-06 | S53C | 200X200 | 3.37 TO 3.40 | L+2
199471 | 2025-01-06 | SAE 1053 | 200X200 | 3.40 TO 3.45 | L+2
199472 | 2025-01-06 | SAE 9254MU | 160X160 | 10.40 TO 10.50 | L
199473 | 2025-01-06 | SAE 9254MU | 160X160 | 10.40 TO 10.50 | L+1
199474 | 2025-01-06 | S55CR | 200X200 | 2.60 TO 2.65 | L
199475 | 2025-01-06 | SAE 9254MU | 160X160 | 10.40 TO 10.50 | L+2
199476 | 2025-01-06 | S55CR | 200X200 | 2.60 TO 2.65 | L+1
199477 | 2025-01-06 | S55CR | 200X200 | 2.60 TO 2.65 | L+2
199478 | 2025-01-06 | 16MnCr5SAF | 160X160 | 10.40 TO 10.50 | L
199479 | 2025-01-06 | 16MnCr5SAF | 160X160 | 10.40 TO 10.50 | L+1
199480 | 2025-01-06 | S55CR | 200X200 | 2.60 TO 2.65 | L
199481 | 2025-01-06 | 16MnCr5SAF | 160X160 | 10.40 TO 10.50 | L+2
199482 | 2025-01-06 | S55CR | 200X200 | 2.60 TO 2.65 | L+1
199483 | 2025-01-06 | S55CR | 200X200 | 2.60 TO 2.65 | L+2
199504 | 2025-01-06 | 54SiCr6 | 160X160 | 10.40 TO 10.50 | L
199505 | 2025-01-06 | 54SiCr6 | 160X160 | 10.40 TO 10.50 | L+1
199506 | 2025-01-06 | SAE52100 | 200X200 | 3.35 TO 3.38 | L
199507 | 2025-01-06 | 54SiCr6 | 160X160 | 10.40 TO 10.50 | L+2
199508 | 2025-01-06 | SAE52100 | 200X200 | 3.35 TO 3.38 | L+1
199509 | 2025-01-06 | SAE52100 | 200X200 | 3.35 TO 3.38 | L+2
199510 | 2025-01-06 | JIS-S35C | 160X160 | 10.40 TO 10.50 | L
199511 | 2025-01-06 | JIS-S35C | 160X160 | 10.40 TO 10.50 | L+1
199512 | 2025-01-07 | SKFGRD3 | 200X200 | 2.60 TO 2.65/3.40 TO 3.45 | L
199513 | 2025-01-07 | JIS-S35C | 160X160 | 10.40 TO 10.50 | L+2
199514 | 2025-01-07 | SKFGRD3 | 200X200 | 3.40 TO 3.45 | L+1
199515 | 2025-01-07 | SKFGRD3 | 200X200 | 3.40 TO 3.45 | L+2
199516 | 2025-01-07 | SCM435H | 160X160 | 10.40 TO 10.50 | L
199517 | 2025-01-07 | SCM435H | 160X160 | 10.40 TO 10.50 | L+2
199518 | 2025-01-07 | C70S6 | 200X200 | 3.42 TO 3.45/2.98 TO 3.01 | L
199519 | 2025-01-07 | SCM435H | 160X160 | 10.40 TO 10.50 | L+1
199520 | 2025-01-07 | C70S6 | 200X200 | 3.43 TO 3.46 | L+1
199521 | 2025-01-07 | C70S6 | 200X200 | 3.43 TO 3.46 | L+2
199522 | 2025-01-07 | SAE 4140 | 160X160 | 10.40 TO 10.50 | L
199523 | 2025-01-07 | SAE 4140 | 160X160 | 10.40 TO 10.50 | L+1
199524 | 2025-01-07 | SAE 4140 | 160X160 | 10.40 TO 10.50 | L+2
199525 | 2025-01-07 | C70S6 | 200X200 | 3.52 TO 3.55 | L+1
199526 | 2025-01-07 | C70S6 | 200X200 | 3.52 TO 3.55 | L+2
199527 | 2025-01-07 | SCM415HV | 160X160 | 10.40 TO 10.50 | L
199528 | 2025-01-07 | C70S6 | 200X200 | 3.52 TO 3.55 | L
199529 | 2025-01-07 | SCM415HV | 160X160 | 10.40 TO 10.50 | L+1
199530 | 2025-01-07 | SCM415HV | 160X160 | 10.40 TO 10.50 | L+2
199531 | 2025-01-07 | C70 | 200X200 | 3.55 TO 3.58 | L
199532 | 2025-01-07 | C70 | 200X200 | 3.55 TO 3.58 | L+1
199533 | 2025-01-07 | SCM415HV | 160X160 | 10.40 TO 10.50 | L+2
199534 | 2025-01-07 | C70 | 200X200 | 3.55 TO 3.58 | L+2
199535 | 2025-01-07 | 15B25PRF | 160X160 | 10.40 TO 10.50 | L
199536 | 2025-01-07 | 15B25PRF | 160X160 | 10.40 TO 10.50 | L+1
199537 | 2025-01-07 | 20MnCr5 HH | 200X200 | 3.60 TO 3.63 | L
199538 | 2025-01-07 | 15B25PRF | 160X160 | 10.40 TO 10.50 | L+2
199539 | 2025-01-07 | 20MnCr5 HH | 200X200 | 3.60 TO 3.63 | L+1
199540 | 2025-01-07 | 20MnCr5 HH | 200X200 | 3.60 TO 3.63 | L+2
199541 | 2025-01-07 | SAE 10B21 RTF | 160X160 | 10.40 TO 10.50 | L
199542 | 2025-01-07 | SAE 10B21 RTF | 160X160 | 10.40 TO 10.50 | L+1
199543 | 2025-01-07 | ZF7B | 200X200 | 2.54 TO 2.57 | L
199544 | 2025-01-07 | SAE 10B21 RTF | 160X160 | 10.40 TO 10.50 | L+2
199545 | 2025-01-07 | ZF7B | 200X200 | 3.52 TO 3.55 | L+1
199546 | 2025-01-07 | ZF7B | 200X200 | 3.52 TO 3.55 | L+2
199547 | 2025-01-07 | 38MnVS6-HT | 160X160 | 10.40 TO 10.50 | L
199548 | 2025-01-07 | 38MnVS6-HT | 160X160 | 10.40 TO 10.50 | L+1
199549 | 2025-01-07 | SAE 8620(H) | 200X200 | 3.33 TO 3.36 | L
199550 | 2025-01-07 | SAE 8620(H) | 200X200 | 3.33 TO 3.36 | L+1
199551 | 2025-01-07 | 10B35SKS1 | 160X160 | 10.40 TO 10.50 | L
199552 | 2025-01-07 | SAE 8620(H) | 200X200 | 3.33 TO 3.36 | L+2
199553 | 2025-01-07 | 10B35SKS1 | 160X160 | 10.40 TO 10.50 | L+1
199554 | 2025-01-07 | 10B35SKS1 | 160X160 | 10.40 TO 10.50 | L+2
199555 | 2025-01-07 | 20MnCr5 | 200X200 | 2.61 TO 2.64 | L
199556 | 2025-01-07 | 20MnCr5 | 200X200 | 2.61 TO 2.64 | L+1
199557 | 2025-01-07 | 30MNVS6 | 160X160 | 10.40 TO 10.50 | S
199558 | 2025-01-07 | 20MnCr5 | 200X200 | 3.24 TO 3.27 | L+2
199559 | 2025-01-07 | 20MnCr5 | 200X200 | 3.24 TO 3.27 | L+3
199560 | 2025-01-07 | SAE 5140M | 160X160 | 10.40 TO 10.50 | L
199561 | 2025-01-07 | SAE 5140M | 160X160 | 10.40 TO 10.50 | L+1
199562 | 2025-01-07 | SAE 5140M | 160X160 | 10.40 TO 10.50 | L+2
199563 | 2025-01-07 | SAE 5120(H) | 200X200 | 3.37 TO 3.40 | L
199564 | 2025-01-07 | SAE 5120(H) | 200X200 | 3.02 TO 3.05 | L+1
199565 | 2025-01-07 | SAE 5120(H) | 200X200 | 3.02 TO 3.05 | L+2
199566 | 2025-01-07 | JIS S45CLO | 160X160 | 10.40 TO 10.50 | L
199567 | 2025-01-07 | JIS S45CLO | 160X160 | 10.40 TO 10.50 | L+1
199568 | 2025-01-07 | JIS S45CLO | 160X160 | 10.40 TO 10.50 | L+2
199569 | 2025-01-07 | S48C | 200X200 | 3.40 TO 3.45 | L
199570 | 2025-01-07 | S48C | 200X200 | 2.60 TO 2.65 | L+1
199571 | 2025-01-07 | S48C | 200X200 | 2.60 TO 2.65 | L+2
199572 | 2025-01-08 | SCM435BF | 240X280 | 3.85 TO 3.90 | L
199573 | 2025-01-08 | SCM435BF | 240X280 | 3.85 TO 3.90 | L+1
199574 | 2025-01-08 | SAE 4140 | 200X200 | 3.53 TO 3.56 | S
199575 | 2025-01-08 | SCM435BF | 240X280 | 3.85 TO 3.90 | L+2
199576 | 2025-01-08 | EN9 | 200X200 | 3.37 TO 3.40 | L
199577 | 2025-01-08 | EN9 | 200X200 | 3.37 TO 3.40 | L+1
199578 | 2025-01-08 | S55CR | 240X280 | 3.20 TO 3.25 | L
199579 | 2025-01-08 | SAE 1053 | 200X200 | 3.37 TO 3.40 | L+2
199580 | 2025-01-08 | S55CR | 240X280 | 3.20 TO 3.25 | L+1
199581 | 2025-01-08 | S55CR | 240X280 | 3.20 TO 3.25 | L+2
199582 | 2025-01-08 | SWRCH8A | 160X160 | 11.80 TO 11.90 | L
199583 | 2025-01-08 | SWRCH8A | 160X160 | 11.80 TO 11.90 | L+1
199584 | 2025-01-08 | SKFGRD3 | 240X280 | 3.07 TO 3.10 | L
199585 | 2025-01-08 | SWRCH8A | 160X160 | 11.80 TO 11.90 | L+2
199586 | 2025-01-08 | SKFGRD3 | 240X280 | 3.07 TO 3.10 | L+1
199587 | 2025-01-08 | SKFGRD3 | 240X280 | 3.07 TO 3.10 | L+2
199588 | 2025-01-08 | 54SiCr6 | 160X160 | 11.80 TO 11.90 | L
199589 | 2025-01-08 | 54SiCr6 | 160X160 | 11.80 TO 11.90 | L+1
199590 | 2025-01-08 | 54SiCr6 | 160X160 | 11.80 TO 11.90 | L+2
199591 | 2025-01-08 | SKFGRD3 | 240X280 | 3.07 TO 3.10 | L
199592 | 2025-01-08 | SKFGRD3 | 240X280 | 3.07 TO 3.10 | L+1
199593 | 2025-01-09 | SCM435CHQ | 160X160 | 11.80 TO 11.90 | L
199594 | 2025-01-09 | SKFGRD3 | 240X280 | 3.07 TO 3.10 | L+2
199595 | 2025-01-09 | SCM435CHQ | 160X160 | 11.80 TO 11.90 | L+1
199596 | 2025-01-09 | SCM435CHQ | 160X160 | 11.80 TO 11.90 | L+2
199597 | 2025-01-09 | SAE 1538MV | 240X280 | 3.92 TO 3.96 | L
199598 | 2025-01-09 | SAE 1538MV | 240X280 | 3.92 TO 3.96 | L+1
199599 | 2025-01-09 | CMA1 | 240X280 | 4.15 TO 4.20 | L+2
199600 | 2025-01-09 | SCM420H | 160X160 | 11.80 TO 11.90 | L
199601 | 2025-01-09 | SCM420H | 160X160 | 11.80 TO 11.90 | L+1
199602 | 2025-01-09 | SAE 1046M | 240X280 | 3.69 TO 3.73 | L
199603 | 2025-01-09 | SCM420H | 160X160 | 11.80 TO 11.90 | L+2
199604 | 2025-01-09 | SAE 1046M | 240X280 | 3.69 TO 3.73 | L+1
199605 | 2025-01-09 | SAE 1046M | 240X280 | 3.69 TO 3.73 | L+2
199606 | 2025-01-09 | 54SiCr6 | 160X160 | 11.80 TO 11.90 | L
199607 | 2025-01-09 | 54SiCr6 | 160X160 | 11.80 TO 11.90 | L+1
199608 | 2025-01-09 | 44MnSiVS6 | 240X280 | 4.20 TO 4.25 | L
199609 | 2025-01-09 | 54SiCr6 | 160X160 | 11.80 TO 11.90 | L+2
199610 | 2025-01-09 | 44MnSiVS6 | 240X280 | 4.20 TO 4.25 | L+1
199611 | 2025-01-09 | 44MnSiVS6 | 240X280 | 4.20 TO 4.25 | L+2
199612 | 2025-01-09 | JIS S45C MOD | 160X160 | 11.80 TO 11.90 | L
199613 | 2025-01-09 | JIS S45C MOD | 160X160 | 11.80 TO 11.90 | L+1
199614 | 2025-01-09 | SAE 1538MV | 240X280 | 3.42 TO 3.46 | L
199615 | 2025-01-09 | JIS S45C MOD | 160X160 | 11.80 TO 11.90 | L+2
199616 | 2025-01-09 | SAE 1538MV | 240X280 | 3.42 TO 3.46 | L+1
199617 | 2025-01-09 | SAE 1538MV | 240X280 | 3.42 TO 3.46 | L+2
199618 | 2025-01-09 | C70S6 | 160X160 | 11.80 TO 11.90 | L
199619 | 2025-01-09 | C70S6 | 160X160 | 11.80 TO 11.90 | L+1
199620 | 2025-01-09 | JIS S45CS1(V) | 240X280 | 3.85 TO 3.90 | L
199621 | 2025-01-09 | C70S6 | 160X160 | 11.80 TO 11.90 | L+2
199622 | 2025-01-09 | JIS S45CS1(V) | 240X280 | 3.85 TO 3.90 | L+1
199623 | 2025-01-09 | JIS S45CS1(V) | 240X280 | 3.85 TO 3.90 | L+2
199624 | 2025-01-09 | 41Cr4 | 180X180 | 11.80 TO 11.90 | L
199625 | 2025-01-09 | 41Cr4 | 180X180 | 11.80 TO 11.90 | L+1
199626 | 2025-01-09 | SAE 1050(M) | 240X280 | 2.52 TO 2.55 | S
199627 | 2025-01-09 | 41Cr4 | 180X180 | 11.80 TO 11.90 | L+2
199628 | 2025-01-09 | 41Cr4 | 180X180 | 11.80 TO 11.90 | L+3
199629 | 2025-01-09 | SAE 1538MV | 240X280 | 3.42 TO 3.46 | L
199630 | 2025-01-10 | 41Cr4 | 180X180 | 11.80 TO 11.90 | L
199631 | 2025-01-10 | SAE 1538MV | 240X280 | 3.42 TO 3.46 | L+1
199632 | 2025-01-10 | SAE 1538MV | 240X280 | 3.42 TO 3.46 | L+2
199633 | 2025-01-10 | 41Cr4 | 180X180 | 11.80 TO 11.90 | L+1
199634 | 2025-01-10 | 41Cr4 | 180X180 | 11.80 TO 11.90 | L+2
199635 | 2025-01-10 | CMA1 | 240X280 | 4.15 TO 4.20 | L
199636 | 2025-01-10 | CMA1 | 240X280 | 4.15 TO 4.20 | L+1
199637 | 2025-01-10 | CMA1 | 240X280 | 4.15 TO 4.20 | L+2
199638 | 2025-01-10 | CF53 | 180X180 | 11.80 TO 11.90 | L
199639 | 2025-01-10 | CF53 | 180X180 | 11.80 TO 11.90 | L+1
199640 | 2025-01-10 | CF53 | 180X180 | 11.80 TO 11.90 | L+2
199641 | 2025-01-10 | SAE 1538MV | 240X280 | 3.64 TO 3.68 | L
199642 | 2025-01-10 | SAE 1538MV | 240X280 | 3.64 TO 3.68 | L+1
199643 | 2025-01-10 | 16MnCr5SAF | 180X180 | 11.80 TO 11.90 | L
199644 | 2025-01-10 | 38MnSiVS6 | 240X280 | 4.20 TO 4.23 | L+2
199645 | 2025-01-10 | 16MnCr5SAF | 180X180 | 11.80 TO 11.90 | L+1
199646 | 2025-01-10 | 16MnCr5SAF | 180X180 | 11.80 TO 11.90 | L+2
199647 | 2025-01-10 | 42CrMo4 | 240X280 | 4.00 TO 4.03 | L
199648 | 2025-01-10 | 42CrMo4 | 240X280 | 4.24 TO 4.27 | L+1
199649 | 2025-01-10 | SAN C1 | 180X180 | 11.80 TO 11.90 | L
199650 | 2025-01-10 | 42CrMo4 | 240X280 | 4.02 TO 4.05 | L+2
199651 | 2025-01-10 | SAN C1 | 180X180 | 11.80 TO 11.90 | L+1
199652 | 2025-01-10 | SAN C1 | 180X180 | 11.80 TO 11.90 | L+2
199653 | 2025-01-10 | S55CR | 240X280 | 3.34 TO 3.37 | L
199654 | 2025-01-10 | S55CR | 240X280 | 3.34 TO 3.37 | L+1
199655 | 2025-01-10 | S55CR | 240X280 | 3.34 TO 3.37 | L+2
199656 | 2025-01-10 | SAE 10B21M1 | 180X180 | 7.50 TO 7.55 | L
199657 | 2025-01-10 | SAE 10B21M1 | 180X180 | 7.50 TO 7.55 | L+1
199658 | 2025-01-10 | SKFGRD3 | 240X280 | 3.07 TO 3.10 | L
199659 | 2025-01-10 | SAE 10B21M1 | 180X180 | 7.50 TO 7.55 | L+2
199660 | 2025-01-10 | SKFGRD3 | 240X280 | 3.07 TO 3.10 | L+1
199661 | 2025-01-10 | SAE10B21M2 | 180X180 | 7.50 TO 7.55 | L
199662 | 2025-01-10 | SKFGRD3 | 240X280 | 3.07 TO 3.10 | L+2
199663 | 2025-01-10 | SAE10B21M2 | 180X180 | 7.50 TO 7.55 | L+1
199664 | 2025-01-10 | SAE10B21M2 | 180X180 | 7.50 TO 7.55 | L+2
199665 | 2025-01-10 | SKFGRD3 | 240X280 | 3.07 TO 3.10 | L
199667 | 2025-01-11 | 10B35S0 | 180X180 | 7.50 TO 7.55 | L
199670 | 2025-01-11 | SAE 1538MV | 240X280 | 3.64 TO 3.68 | L
199671 | 2025-01-11 | SAE 1538MV | 240X280 | 3.64 TO 3.68 | L+1
199672 | 2025-01-11 | SAE 10B21M1 | 180X180 | 7.50 TO 7.55 | L
199673 | 2025-01-11 | SAE 1538MV | 240X280 | 3.64 TO 3.68 | L+2
199674 | 2025-01-11 | SAE 10B21M1 | 180X180 | 7.50 TO 7.55 | L+1
199675 | 2025-01-11 | SAE 10B21M1 | 180X180 | 7.50 TO 7.55 | L+2
199676 | 2025-01-11 | 41CrS4 | 240X280 | 4.20 TO 4.25 | L
199677 | 2025-01-11 | 41CrS4 | 240X280 | 4.20 TO 4.25 | L+1
199678 | 2025-01-11 | SAE10B21M2 | 180X180 | 7.50 TO 7.55 | L
199679 | 2025-01-11 | 41CrS4 | 240X280 | 4.20 TO 4.25 | L+2
199680 | 2025-01-11 | SAE10B21M2 | 180X180 | 7.50 TO 7.55 | L+1
199681 | 2025-01-11 | SAE10B21M2 | 180X180 | 7.50 TO 7.55 | L+2
199682 | 2025-01-11 | SAE 1538MV | 240X280 | 3.64 TO 3.68 | L
199683 | 2025-01-11 | SAE 1538MV | 240X280 | 3.64 TO 3.68 | L+1
199684 | 2025-01-11 | AISI 1010 | 180X180 | 7.50 TO 7.55 | L
199685 | 2025-01-11 | AISI 1010 | 180X180 | 7.50 TO 7.55 | L+1
199686 | 2025-01-11 | SAE 1538MV | 240X280 | 3.64 TO 3.68 | L+2
199687 | 2025-01-11 | AISI 1010 | 180X180 | 7.50 TO 7.55 | L+2
199688 | 2025-01-11 | SAE 8620(H) | 240X280 | 4.20 TO 4.23 | L
199689 | 2025-01-11 | SAE 8620(H) | 240X280 | 4.20 TO 4.23 | L+1
199690 | 2025-01-11 | ER70S2 | 180X180 | 7.50 TO 7.55 | L
199691 | 2025-01-11 | ER70S2 | 180X180 | 7.50 TO 7.55 | L+1
199692 | 2025-01-11 | SAE 8620(H) | 240X280 | 4.20 TO 4.23 | L+2
199693 | 2025-01-11 | 20MnCr5(H) | 180X180 | 11.80 TO 11.90 | L
199694 | 2025-01-11 | 20MnCr5(H) | 180X180 | 11.80 TO 11.90 | L+1
199695 | 2025-01-11 | 20MnCr5 | 240X280 | 4.20 TO 4.25 | L
199696 | 2025-01-11 | 20MnCr5(H) | 180X180 | 11.80 TO 11.90 | L+2
199697 | 2025-01-11 | 16MnCr5 | 240X280 | 3.84 TO 3.87 | L+1
199698 | 2025-01-11 | 16MnCr5 | 240X280 | 3.84 TO 3.87 | L+2
199699 | 2025-01-11 | SCM435H | 180X180 | 7.50 TO 7.55 | L
199700 | 2025-01-11 | SCM435H | 180X180 | 7.50 TO 7.55 | L+1
199701 | 2025-01-11 | ZF7B | 240X280 | 4.20 TO 4.23 | L
199702 | 2025-01-11 | SCM435H | 180X180 | 7.50 TO 7.55 | L+2
199703 | 2025-01-11 | ZF7B | 240X280 | 3.34 TO 3.37 | L+1
199704 | 2025-01-11 | ZF7B | 240X280 | 3.57 TO 3.60 | L+2
199705 | 2025-01-11 | 16MnCr5SAF | 180X180 | 11.80 TO 11.90 | L
199706 | 2025-01-11 | 16MnCr5SAF | 180X180 | 11.80 TO 11.90 | L+1
199707 | 2025-01-11 | 92421 Level B | 240X280 | 4.00 TO 4.03 | L
199708 | 2025-01-11 | 16MnCr5SAF | 180X180 | 11.80 TO 11.90 | L+2
199709 | 2025-01-11 | 92421 Level B | 240X280 | 4.00 TO 4.03 | L+1
199710 | 2025-01-11 | 92421 Level B | 240X280 | 4.00 TO 4.03 | L+2
199711 | 2025-01-12 | 100Cr6 | 180X180 | 11.80 TO 11.90 | L
199712 | 2025-01-12 | 100Cr6 | 180X180 | 11.80 TO 11.90 | L+1
199713 | 2025-01-12 | 100Cr6 | 180X180 | 11.80 TO 11.90 | L+2
199714 | 2025-01-12 | S55CR | 240X280 | 3.85 TO 3.90 | L
199715 | 2025-01-12 | S55CR | 240X280 | 3.85 TO 3.90 | L+1
199716 | 2025-01-12 | S55CR | 240X280 | 3.85 TO 3.90 | L+2
199717 | 2025-01-12 | 30MNVS6 | 180X180 | 11.80 TO 11.90 | S
199718 | 2025-01-12 | S55CR | 240X280 | 3.85 TO 3.90 | L+3
199719 | 2025-01-12 | JIS S45C MOD | 180X180 | 11.80 TO 11.90 | L
199720 | 2025-01-12 | JIS S45C MOD | 180X180 | 11.80 TO 11.90 | L+1
199721 | 2025-01-12 | SAE 1538MV | 240X280 | 3.69 TO 3.73 | L
199722 | 2025-01-12 | JIS S45C MOD | 180X180 | 11.80 TO 11.90 | L+2
199723 | 2025-01-12 | SAE 1538MV | 240X280 | 3.69 TO 3.73 | L+1
199724 | 2025-01-12 | 10B35S3 | 180X180 | 7.50 TO 7.55 | L
199725 | 2025-01-12 | SAE 1538MV | 240X280 | 3.69 TO 3.73 | L+2
199726 | 2025-01-12 | 10B35S3 | 180X180 | 7.50 TO 7.55 | L+1
199727 | 2025-01-12 | SAE 1046M | 240X280 | 3.35 TO 3.39 | L
199728 | 2025-01-12 | 10B35S3 | 180X180 | 7.50 TO 7.55 | L+2
199729 | 2025-01-12 | SAE 1046M | 240X280 | 3.35 TO 3.39 | L+1
199730 | 2025-01-12 | SAE 1046M | 240X280 | 3.41 TO 3.45 | L
199731 | 2025-01-12 | 38MnVS6-HT | 180X180 | 11.80 TO 11.90 | S
199732 | 2025-01-12 | SAE 1046M | 240X280 | 3.41 TO 3.45 | L+1
199733 | 2025-01-12 | SANC2 | 180X180 | 11.80 TO 11.90 | L
199734 | 2025-01-12 | SANC2 | 180X180 | 11.80 TO 11.90 | L+1
199735 | 2025-01-12 | SAE 1046M | 240X280 | 3.35 TO 3.39 | L
199736 | 2025-01-12 | SANC2 | 180X180 | 11.80 TO 11.90 | L+2
199737 | 2025-01-12 | SAE 1046M | 240X280 | 3.35 TO 3.39 | L+1
199738 | 2025-01-12 | SAE 1046M | 240X280 | 3.35 TO 3.39 | L+2
199739 | 2025-01-14 | M36MnVS4 | 160X160 | 2.59 TO 2.62 | L
199740 | 2025-01-12 | M36MnVS4 | 160X160 | 2.59 TO 2.62 | L+1
199741 | 2025-01-12 | JIS S45CS1(V) | 240X280 | 3.20 TO 3.25 | L
199742 | 2025-01-12 | M36MnVS4 | 160X160 | 2.59 TO 2.62 | L+2
199743 | 2025-01-12 | JIS S45CS1(V) | 240X280 | 3.20 TO 3.25 | L+1
199744 | 2025-01-12 | JIS S45CS1(V) | 240X280 | 3.20 TO 3.25 | L+2
199745 | 2025-01-12 | 10B35S2 | 160X160 | 10.40 TO 10.50 | L
199746 | 2025-01-12 | 10B35S2 | 160X160 | 10.40 TO 10.50 | L+1
199747 | 2025-01-12 | 10B35S2 | 160X160 | 10.40 TO 10.50 | L+2
199748 | 2025-01-13 | CMA1 | 240X280 | 4.15 TO 4.20 | L
199749 | 2025-01-13 | 55C8 | 160X160 | 11.95 TO 12.00 | L
199750 | 2025-01-13 | SAE 1538MV | 240X280 | 3.64 TO 3.68 | L+1
199751 | 2025-01-13 | SAE 1538MV | 240X280 | 3.64 TO 3.68 | L+2
199752 | 2025-01-13 | 55C8 | 160X160 | 11.95 TO 12.00 | L+1
199753 | 2025-01-13 | 55C8 | 160X160 | 11.95 TO 12.00 | L+2
199754 | 2025-01-13 | SAE 1524 | 240X280 | 3.00 TO 3.05 | L
199755 | 2025-01-13 | SAE 1524 | 240X280 | 3.00 TO 3.05 | L+1
199756 | 2025-01-13 | C15E | 160X160 | 2.82 TO 2.85 | L
199757 | 2025-01-13 | SAE 1524 | 240X280 | 3.00 TO 3.05 | L+2
199758 | 2025-01-13 | C15E | 160X160 | 2.82 TO 2.85 | L+1
199759 | 2025-01-13 | C15E | 160X160 | 2.82 TO 2.85 | L+2
199760 | 2025-01-13 | 16MnCrS5 | 240X280 | 4.07 TO 4.10 | L+2
199761 | 2025-01-13 | 16MnCrS5 | 240X280 | 2.52 TO 2.55 | L+1
199762 | 2025-01-13 | SAE 9254D | 160X160 | 11.80 TO 11.90 | L
199763 | 2025-01-13 | 16MnCrS5 | 240X280 | 4.11 TO 4.15 | L+2
199764 | 2025-01-13 | SAE 9254D | 160X160 | 11.80 TO 11.90 | L+1
199765 | 2025-01-13 | SAE 9254D | 160X160 | 11.80 TO 11.90 | L+2
199766 | 2025-01-13 | SKFGRD3 | 240X280 | 3.07 TO 3.10 | L
199767 | 2025-01-13 | SKFGRD3 | 240X280 | 3.07 TO 3.10 | L+1
199768 | 2025-01-13 | ZF7B | 160X160 | 2.55 TO 2.60 | L
199769 | 2025-01-13 | SKFGRD3 | 240X280 | 3.07 TO 3.10 | L+2
199770 | 2025-01-13 | ZF7B | 160X160 | 2.55 TO 2.60 | L+1
199771 | 2025-01-13 | ZF7B | 160X160 | 2.55 TO 2.60 | L+2
199772 | 2025-01-13 | SKFGRD3 | 240X280 | 3.07 TO 3.10 | L
199773 | 2025-01-13 | SKFGRD3 | 240X280 | 3.07 TO 3.10 | L+1
199774 | 2025-01-13 | 15B25PRF | 160X160 | 11.80 TO 11.90 | L
199775 | 2025-01-13 | SKFGRD3 | 240X280 | 3.07 TO 3.10 | L+2
199776 | 2025-01-13 | 15B25PRF | 160X160 | 11.80 TO 11.90 | L+1
199777 | 2025-01-13 | 15B25PRF | 160X160 | 11.80 TO 11.90 | L+2
199778 | 2025-01-13 | S53CG | 240X280 | 2.52 TO 2.55 | L
199779 | 2025-01-13 | S53CG | 240X280 | 2.52 TO 2.55 | L+1
199780 | 2025-01-13 | C70S6 | 160X160 | 2.55 TO 2.60 | L
199781 | 2025-01-13 | S53CG | 240X280 | 2.52 TO 2.55 | L+2
199782 | 2025-01-13 | S70CVS1 | 160X160 | 2.54 TO 2.57 | L+1
199783 | 2025-01-13 | S70CVS1 | 160X160 | 2.54 TO 2.57 | L+2
199784 | 2025-01-13 | SAE 1538MV | 240X280 | 3.69 TO 3.73 | L+3
199785 | 2025-01-13 | SAE 1538MV | 240X280 | 3.46 TO 3.50 | L
199786 | 2025-01-14 | 41Cr4 | 160X160 | 11.80 TO 11.90 | L
199787 | 2025-01-14 | SAE 1538MV | 240X280 | 3.46 TO 3.50 | L+1
199788 | 2025-01-13 | 41Cr4 | 160X160 | 11.80 TO 11.90 | L+1
199789 | 2025-01-13 | 41Cr4 | 160X160 | 11.80 TO 11.90 | L+2
199790 | 2025-01-13 | 20MnCr5 | 240X280 | 3.57 TO 3.60 | L
199791 | 2025-01-14 | 20MnCrS5 | 240X280 | 3.95 TO 3.98 | L+1
199792 | 2025-01-14 | SAE 9254MU | 160X160 | 11.80 TO 11.90 | L
199793 | 2025-01-14 | 20MnCrS5 | 240X280 | 3.95 TO 3.98 | L+2
199794 | 2025-01-13 | SAE 9254MU | 160X160 | 11.80 TO 11.90 | L+1
199795 | 2025-01-13 | SAE 9254MU | 160X160 | 11.80 TO 11.90 | L+2
199796 | 2025-01-14 | SCM20HJ | 240X280 | 3.92 TO 3.95 | L
199797 | 2025-01-14 | SCM20HJ | 240X280 | 3.92 TO 3.95 | L+1
199798 | 2025-01-14 | SAE 9254D | 160X160 | 11.80 TO 11.90 | L
199799 | 2025-01-14 | SAE 9254D | 160X160 | 11.80 TO 11.90 | L+1
199800 | 2025-01-14 | S53CG | 240X280 | 2.52 TO 2.55 | L
199801 | 2025-01-14 | SAE 9254D | 160X160 | 11.80 TO 11.90 | L+2
199802 | 2025-01-14 | S53CG | 240X280 | 2.52 TO 2.55 | L+1
199803 | 2025-01-14 | S53CG | 240X280 | 2.52 TO 2.55 | L+2
199804 | 2025-01-14 | SAE 4140 | 160X160 | 10.40 TO 10.50 | L
199805 | 2025-01-14 | SAE 4140 | 160X160 | 10.40 TO 10.50 | L+1
199806 | 2025-01-14 | SAE 1538MV | 240X280 | 3.42 TO 3.46 | L
199807 | 2025-01-14 | SAE 1538MV | 240X280 | 3.42 TO 3.46 | L+1
199808 | 2025-01-14 | SAE 4140 | 160X160 | 10.40 TO 10.50 | L+2
199809 | 2025-01-14 | SAE 1538MV | 240X280 | 3.42 TO 3.46 | L+2
199810 | 2025-01-14 | SAE 4140 | 160X160 | 10.40 TO 10.50 | L+3
199811 | 2025-01-14 | SAE 1538MV | 240X280 | 3.42 TO 3.46 | L+3
199812 | 2025-01-14 | SAE 1538MV | 240X280 | 3.64 TO 3.68 | L
199813 | 2025-01-14 | SCM435H | 160X160 | 10.40 TO 10.50 | L+2
199814 | 2025-01-14 | SAE 1538MV | 240X280 | 3.64 TO 3.68 | L+1
199815 | 2025-01-14 | SCM435H | 160X160 | 10.40 TO 10.50 | L+1
199816 | 2025-01-15 | SCM435H | 160X160 | 10.40 TO 10.50 | L
199817 | 2025-01-14 | SAE 1538MV | 240X280 | 3.69 TO 3.73
199818 | 2025-01-14 | SAE52100 | 160X160 | 2.40 TO 2.45 | L+1
199819 | 2025-01-14 | SAE52100 | 160X160 | 2.40 TO 2.45 | L
199820 | 2025-01-14 | EN18D | 240X280 | 3.87 TO 3.90 | L
199821 | 2025-01-14 | SAE52100 | 160X160 | 2.55 TO 2.60 | L+2
199822 | 2025-01-14 | EN18D | 240X280 | 3.87 TO 3.90 | L+2
199823 | 2025-01-14 | EN18D | 240X280 | 3.87 TO 3.90 | L+1
199824 | 2025-01-15 | SKFGRD3 | 160X160 | 2.95 TO 3.00 | L
199825 | 2025-01-14 | SKFGRD3 | 160X160 | 2.55 TO 2.60 | L+2
199826 | 2025-01-14 | JIS S45CS1(V) | 240X280 | 3.85 TO 3.90 | L
199827 | 2025-01-15 | SKFGRD3 | 160X160 | 2.55 TO 2.60 | L+1
199829 | 2025-01-15 | JIS S45CS1(V) | 240X280 | 3.85 TO 3.90 | L+2
199830 | 2025-01-15 | 100Cr6 | 160X160 | 11.80 TO 11.90 | L
199831 | 2025-01-15 | 100Cr6 | 160X160 | 11.80 TO 11.90 | L+1
199832 | 2025-01-14 | SVh40C-A | 240X280 | 4.20 TO 4.23 | L
199833 | 2025-01-14 | SVh40C-A | 240X280 | 4.20 TO 4.23 | L+1
199834 | 2025-01-15 | 100Cr6 | 160X160 | 11.80 TO 11.90 | L+2
199835 | 2025-01-15 | SVh40C-A | 240X280 | 4.20 TO 4.23 | L+2
199836 | 2025-01-15 | 54SiCr6 | 160X160 | 11.80 TO 11.90 | L
199837 | 2025-01-16 | 100Cr6 | 240X280 | 4.12 TO 4.15 | L
199838 | 2025-01-15 | 54SiCr6 | 160X160 | 11.80 TO 11.90 | L+1
199839 | 2025-01-15 | 100Cr6 | 240X280 | 3.17 TO 3.20 | L+2
199840 | 2025-01-15 | 54SiCr6 | 160X160 | 11.80 TO 11.90 | L+2
199841 | 2025-01-15 | 100Cr6 | 240X280 | 4.12 TO 4.15 | L+1
199842 | 2025-01-15 | CF53 | 160X160 | 11.80 TO 11.90 | L
199843 | 2025-01-15 | CF53 | 160X160 | 11.80 TO 11.90 | L+1
199844 | 2025-01-15 | 100Cr6HS | 240X280 | 3.85 TO 3.90 | L+2
199845 | 2025-01-15 | CF53 | 160X160 | 11.80 TO 11.90 | L+2
199846 | 2025-01-15 | SUJ2R | 240X280 | 3.85 TO 3.90 | L
199847 | 2025-01-15 | SUJ2R | 240X280 | 3.85 TO 3.90 | L+1
199848 | 2025-01-15 | EN8C | 160X160 | 11.80 TO 11.90 | L
199849 | 2025-01-15 | SUJ2R | 240X280 | 3.85 TO 3.90 | L+2
199850 | 2025-01-15 | EN8C | 160X160 | 11.80 TO 11.90 | L+1
199851 | 2025-01-15 | EN8C | 160X160 | 11.80 TO 11.90 | L+2
199852 | 2025-01-15 | SAE 1046M | 240X280 | 3.50 TO 3.53 | L
199853 | 2025-01-15 | SAE 1046M | 240X280 | 3.50 TO 3.53 | L+1
199854 | 2025-01-15 | ZF7B | 160X160 | 2.55 TO 2.60 | L
199855 | 2025-01-15 | SAE 1046M | 240X280 | 3.50 TO 3.53 | L+2
199856 | 2025-01-15 | ZF7B | 160X160 | 2.55 TO 2.60 | L+1
199858 | 2025-01-15 | 30MnVS6+Ti | 240X280 | 3.71 TO 3.74 | L
199859 | 2025-01-15 | 30MnVS6+Ti | 240X280 | 3.71 TO 3.74 | L+1
199860 | 2025-01-15 | 16MnCr5SAF | 160X160 | 11.80 TO 11.90 | L
199861 | 2025-01-15 | 16MnCr5SAF | 160X160 | 11.80 TO 11.90 | L+1
199863 | 2025-01-16 | 16MnCr5SAF | 160X160 | 11.80 TO 11.90 | L+2
199864 | 2025-01-16 | SAE 1548 | 240X280 | 4.20 TO 4.23 | L
199865 | 2025-01-16 | SAE 1548 | 240X280 | 4.20 TO 4.23 | L+2
199866 | 2025-01-16 | SCM-415HM | 160X160 | 11.80 TO 11.90 | L
199867 | 2025-01-16 | SCM-415HM | 160X160 | 11.80 TO 11.90 | L+1
199868 | 2025-01-16 | SAE 1548 | 240X280 | 4.20 TO 4.23 | L
199869 | 2025-01-16 | SAE 1548 | 240X280 | 4.20 TO 4.23 | L+1
199870 | 2025-01-16 | 16MnCrS5 | 160X160 | 11.80 TO 11.90 | S
199871 | 2025-01-16 | SAE 1548 | 240X280 | 4.20 TO 4.23 | L
199872 | 2025-01-16 | 15B25PRF | 160X160 | 11.80 TO 11.90 | L
199873 | 2025-01-16 | SAE 1548 | 240X280 | 4.20 TO 4.23 | L
199874 | 2025-01-16 | 15B25PRF | 160X160 | 11.80 TO 11.90 | L+1
199875 | 2025-01-16 | 15B25PRF | 160X160 | 11.80 TO 11.90 | L+2
199876 | 2025-01-16 | S45CVMN | 240X280 | 4.07 TO 4.10 | L
199877 | 2025-01-16 | S45CVMN | 240X280 | 4.07 TO 4.10 | L+1
199878 | 2025-01-16 | SAE15B41 | 160X160 | 11.80 TO 11.90 | L
199879 | 2025-01-16 | S45CVMN | 240X280 | 4.07 TO 4.10 | L+2
199880 | 2025-01-16 | SAE15B41 | 160X160 | 11.80 TO 11.90 | L+1
199881 | 2025-01-16 | SAE15B41 | 160X160 | 11.80 TO 11.90 | L+2
199882 | 2025-01-16 | S45CVMN | 240X280 | 4.07 TO 4.10 | L
199883 | 2025-01-16 | S45CVMN | 240X280 | 4.07 TO 4.10 | L+1
199884 | 2025-01-16 | 10B35S3 | 160X160 | 10.40 TO 10.50 | L
199885 | 2025-01-16 | S45CVMN | 240X280 | 4.07 TO 4.10 | L+2
199886 | 2025-01-16 | 10B35S3 | 160X160 | 10.40 TO 10.50 | L+1
199887 | 2025-01-16 | 10B35S3 | 160X160 | 10.40 TO 10.50 | L+2
199888 | 2025-01-16 | CMA1 | 240X280 | 4.15 TO 4.20 | L
199889 | 2025-01-16 | CMA1 | 240X280 | 4.15 TO 4.20 | L+1
199890 | 2025-01-16 | JIS-S35C | 160X160 | 11.80 TO 11.90 | L
199891 | 2025-01-16 | CMA1 | 240X280 | 4.15 TO 4.20 | L+2
199892 | 2025-01-16 | JIS-S35C | 160X160 | 11.80 TO 11.90 | L+1
199893 | 2025-01-16 | JIS-S35C | 160X160 | 11.80 TO 11.90 | L+2
199894 | 2025-01-16 | SAE 1548-LS | 240X280 | 3.74 TO 3.77 | L
199895 | 2025-01-16 | SAE 1548-LS | 240X280 | 3.74 TO 3.77 | L+1
199896 | 2025-01-16 | 20Mc5 | 160X160 | 2.40 TO 2.45 | L
199897 | 2025-01-16 | SAE 1548-LS | 240X280 | 3.74 TO 3.77 | L+2
199898 | 2025-01-16 | 20Mc5 | 160X160 | 6.00 TO 6.03 | L+1
199899 | 2025-01-16 | 20Mc5 | 160X160 | 6.00 TO 6.03 | L+2
199900 | 2025-01-16 | 41Cr4 | 240X280 | 3.85 TO 3.90 | L
199901 | 2025-01-16 | 41Cr4 | 240X280 | 3.85 TO 3.90 | L+1
199902 | 2025-01-17 | SCM415HV | 160X160 | 11.80 TO 11.90 | L
199903 | 2025-01-17 | 41Cr4 | 240X280 | 3.85 TO 3.90 | L+2
199904 | 2025-01-16 | SCM415HV | 160X160 | 11.80 TO 11.90 | L+1
199905 | 2025-01-16 | SCM415HV | 160X160 | 11.80 TO 11.90 | L+2
199906 | 2025-01-16 | JIS S45CS1(V) | 240X280 | 3.85 TO 3.90 | L
199907 | 2025-01-16 | JIS S45CS1(V) | 240X280 | 3.85 TO 3.90 | L+1
199908 | 2025-01-17 | 54SiCr6 | 160X160 | 11.80 TO 11.90 | L
199909 | 2025-01-17 | JIS S45CS1(V) | 240X280 | 3.85 TO 3.90 | L+2
199910 | 2025-01-17 | 54SiCr6 | 160X160 | 11.80 TO 11.90 | L+1
199911 | 2025-01-17 | 54SiCr6 | 160X160 | 11.80 TO 11.90 | L+2
199912 | 2025-01-17 | S38CVM | 240X280 | 4.00 TO 4.05 | L
199913 | 2025-01-17 | S38CVM | 240X280 | 4.00 TO 4.05 | L+1
199914 | 2025-01-17 | 10B35S2 | 160X160 | 10.40 TO 10.45 | L
199915 | 2025-01-17 | S38CVM | 240X280 | 4.00 TO 4.05 | L+2
199916 | 2025-01-17 | 10B35S2 | 160X160 | 10.40 TO 10.50 | L+1
199917 | 2025-01-17 | 10B35S2 | 160X160 | 10.40 TO 10.50 | L+2
199918 | 2025-01-17 | 10B35S2 | 160X160 | 10.40 TO 10.50 | L+3
199919 | 2025-01-17 | GRADE T22/P22 | 200 DIA | 8.02 TO 8.07/10.52 TO 10.57 | L
199920 | 2025-01-17 | 10B35S3 | 160X160 | 10.40 TO 10.50 | L
199921 | 2025-01-17 | GRADE T22/P22 | 200 DIA | 8.02 TO 8.07 | L+1
199922 | 2025-01-17 | 10B35S3 | 160X160 | 10.40 TO 10.50 | L+1
199923 | 2025-01-17 | 10B35S3 | 160X160 | 10.40 TO 10.50 | L+2
199924 | 2025-01-17 | SA213GrT22 | 200 DIA | 11.42 TO 11.47 | L
199925 | 2025-01-17 | SA213GrT22 | 200 DIA | 11.42 TO 11.47 | L+1
199926 | 2025-01-17 | 10B35SKS2 | 160X160 | 10.40 TO 10.50 | L+3
199927 | 2025-01-17 | SAE10B21M2 | 160X160 | 10.40 TO 10.50 | L
199928 | 2025-01-17 | SAE10B21M2 | 160X160 | 10.40 TO 10.50 | L+1
199929 | 2025-01-17 | SAE10B21M2 | 160X160 | 10.40 TO 10.50 | L+2
199930 | 2025-01-17 | SA213GrT22 | 200 DIA | 11.42 TO 11.47 | L+2
199931 | 2025-01-17 | SA213GrT22 | 200 DIA | 11.42 TO 11.47 | L
199932 | 2025-01-17 | JIS-S35C | 160X160 | 11.80 TO 11.90 | L
199933 | 2025-01-17 | SA213GrT22 | 200 DIA | 11.42 TO 11.47 | L+1
199934 | 2025-01-17 | JIS-S35C | 160X160 | 11.80 TO 11.90 | L+1
199935 | 2025-01-17 | JIS-S35C | 160X160 | 11.80 TO 11.90 | L+2
199936 | 2025-01-18 | SA213GrT22 | 200 DIA | 11.42 TO 11.47 | L+2
199937 | 2025-01-18 | EN18D | 160X160 | 11.80 TO 11.90 | L
199938 | 2025-01-18 | SA213GrT22 | 200 DIA | 11.42 TO 11.47 | L+3
199939 | 2025-01-18 | EN18D | 160X160 | 11.80 TO 11.90 | L+1
199940 | 2025-01-18 | EN18D | 160X160 | 11.80 TO 11.90 | L+2
199941 | 2025-01-18 | GRADE T11/P11 | 200 DIA | 7.72 TO 7.77/8.22 TO 8.27 | L
199942 | 2025-01-18 | SAE 9254MU | 160X160 | 11.80 TO 11.90 | L
199943 | 2025-01-18 | SAE 9254MU | 160X160 | 11.80 TO 11.90 | L+1
199944 | 2025-01-18 | GRADE T11/P11 | 200 DIA | 8.22 TO 8.27 | L+1
199945 | 2025-01-18 | SAE 9254MU | 160X160 | 11.80 TO 11.90 | L+2
199946 | 2025-01-18 | GRADE T11/P11 | 200 DIA | 7.72 TO 7.77 | L+2
199947 | 2025-01-18 | EN18DPRF | 160X160 | 11.80 TO 11.90 | S
199948 | 2025-01-18 | GRADE T11/P11 | 200 DIA | 8.52 TO 8.57/8.02 TO8.07 | L+3
199949 | 2025-01-18 | GRADE T11/P11 | 200 DIA | 8.52 TO 8.57/7.32 TO 7.37 | L+4
199950 | 2025-01-18 | SAE 1045SFL | 160X160 | 10.40 TO 10.50 | L
199951 | 2025-01-18 | SAE 1045SFL | 160X160 | 10.40 TO 10.50 | L+1
199952 | 2025-01-18 | SAE 1045SFL | 160X160 | 10.40 TO 10.50 | L+2
199953 | 2025-01-18 | GRADE T22/P22 | 200 DIA | 8.02 TO 8.07 | L
199954 | 2025-01-18 | GRADE T22/P22 | 200 DIA | 8.02 TO 8.07 | L+1
199955 | 2025-01-18 | EN8M | 160X160 | 11.80 TO 11.90 | S
199956 | 2025-01-18 | GRADE T22/P22 | 200 DIA | 8.02 TO 8.07 | L+2
199957 | 2025-01-18 | 54SiCr6 | 160X160 | 11.80 TO 11.90 | L
199958 | 2025-01-18 | 54SiCr6 | 160X160 | 11.80 TO 11.90 | L+1
199959 | 2025-01-18 | SA213GrT11 | 200 DIA | 11.42 TO 11.47 | L
199960 | 2025-01-18 | 54SiCr6 | 160X160 | 11.80 TO 11.90 | L+1
199961 | 2025-01-18 | SA213GrT11 | 200 DIA | 11.42 TO 11.47 | L+1
199962 | 2025-01-18 | SCM435H | 160X160 | 11.80 TO 11.90 | L
199963 | 2025-01-18 | SA213GrT11 | 200 DIA | 11.42 TO 11.47 | L+2
199964 | 2025-01-18 | SCM435H | 160X160 | 11.80 TO 11.90 | L+1
199965 | 2025-01-18 | SA213GrT11 | 200 DIA | 11.42 TO 11.47 | L+3
199966 | 2025-01-18 | SCM435H | 160X160 | 11.80 TO 11.90 | L+2
199967 | 2025-01-18 | SA213GrT11 | 200 DIA | 11.42 TO 11.47 | L+4
199968 | 2025-01-18 | SAE 5140M | 160X160 | 10.40 TO 10.45 | L
199969 | 2025-01-18 | SAE 5140M | 160X160 | 10.40 TO 10.45 | L+1
199970 | 2025-01-18 | SAE 5140M | 160X160 | 10.40 TO 10.45 | L+2
199971 | 2025-01-18 | SAE 5140M | 160X160 | 10.40 TO 10.45 | L+3
199972 | 2025-01-19 | SAE 1050(M) | 240X280 | 4.20 TO 4.23 | L
199973 | 2025-01-19 | SAE 1050(M) | 240X280 | 4.20 TO 4.23 | L+1
199974 | 2025-01-19 | 54SiCr6 | 160X160 | 11.80 TO 11.90 | L
199975 | 2025-01-19 | SAE 1050(M) | 240X280 | 4.20 TO 4.23 | L+2
199976 | 2025-01-19 | 54SiCr6 | 160X160 | 11.80 TO 11.90 | L+1
199977 | 2025-01-19 | 54SiCr6 | 160X160 | 11.80 TO 11.90 | L+2
199978 | 2025-01-19 | S55C-LS | 240X280 | 3.85 TO 3.90 | L
199979 | 2025-01-19 | S55C-LS | 240X280 | 3.85 TO 3.90 | L+1
199980 | 2025-01-19 | S55C-LS | 240X280 | 3.85 TO 3.90 | L+2
199981 | 2025-01-19 | 42CrMo4 | 200X200 | 3.37 TO 3.40 | L
199982 | 2025-01-19 | 42CrMo4 | 200X200 | 3.37 TO 3.40 | L+1
199983 | 2025-01-19 | SCM435BF | 240X280 | 3.20 TO 3.25 | L
199984 | 2025-01-19 | 42CrMo4 | 200X200 | 3.37 TO 3.40 | L+2
199985 | 2025-01-19 | SCM435BF | 240X280 | 3.20 TO 3.25 | L+1
199986 | 2025-01-19 | SCM435BF | 240X280 | 3.20 TO 3.25 | L+2
199987 | 2025-01-19 | SAE 4122 | 200X200 | 3.63 TO 3.66/2.99 TO 3.02 | L
199988 | 2025-01-19 | SAE 4122 | 200X200 | 2.99 TO 3.02 | L+1
199989 | 2025-01-19 | S45CP2 | 240X280 | 3.85 TO 3.90 | L
199990 | 2025-01-19 | S45CP2 | 240X280 | 3.85 TO 3.90 | L+1
199991 | 2025-01-19 | EN353 | 200X200 | 3.32 TO 3.35 | L
199992 | 2025-01-19 | S45CP2 | 240X280 | 3.85 TO 3.90 | L+2
199993 | 2025-01-19 | EN353 | 200X200 | 3.32 TO 3.35 | L+1
199994 | 2025-01-19 | EN353 | 200X200 | 3.32 TO 3.35 | L+2
199995 | 2025-01-19 | 20MnCr5 | 240X280 | 3.85 TO 3.90 | L
199996 | 2025-01-19 | 20MnCr5 | 240X280 | 3.85 TO 3.90 | L+1
199997 | 2025-01-19 | SAE 8620(H) | 200X200 | 3.32 TO 3.35 | S
199998 | 2025-01-19 | 20MnCr5 | 240X280 | 3.85 TO 3.90 | L+2
199999 | 2025-01-19 | 20MnCr5 | 240X280 | 3.85 TO 3.90 | L+3
200000 | 2025-01-19 | SAE 8627H | 200X200 | 3.04 TO 3.07 | L
200001 | 2025-01-19 | SAE 8627H | 200X200 | 3.04 TO 3.07 | L+1
200002 | 2025-01-19 | SAE 5219 | 240X280 | 3.20 TO 3.25 | L+1
200003 | 2025-01-19 | SAE 5219 | 240X280 | 3.20 TO 3.25 | L
200004 | 2025-01-19 | SAE 5219 | 240X280 | 3.20 TO 3.25 | L+2
200005 | 2025-01-19 | 20MnCr5 | 200X200 | 3.32 TO 3.35 | S
200006 | 2025-01-19 | SAE 5219 | 240X280 | 3.20 TO 3.25 | L+3
200007 | 2025-01-19 | 20Mc5 | 200X200 | 3.49 TO 3.52 | L
200008 | 2025-01-19 | 20Mc5 | 200X200 | 3.14 TO 3.17 | L+1
200009 | 2025-01-19 | SAE 1548-LS | 240X280 | 3.74 TO 3.77 | L
200010 | 2025-01-19 | 20Mc5 | 200X200 | 3.14 TO 3.17 | L+2
200011 | 2025-01-19 | SAE 1548-LS | 240X280 | 3.74 TO 3.77 | L+1
200012 | 2025-01-19 | SAE 1548-LS | 240X280 | 3.74 TO 3.77 | L+2
200013 | 2025-01-19 | 16MnCr5 | 200X200 | 3.34 TO 3.37 | L
200014 | 2025-01-19 | 16MnCr5 | 200X200 | 3.50 TO 3.53 | L+1
200015 | 2025-01-20 | SAE 1548-LS | 240X280 | 3.74 TO 3.77 | L
200016 | 2025-01-20 | 16MnCr5 | 200X200 | 3.50 TO 3.53 | L+2
200017 | 2025-01-20 | SAE 1548-LS | 240X280 | 3.74 TO 3.77 | L+1
200018 | 2025-01-20 | 20MnCr5 | 200X200 | 2.92 TO 2.95 | S
200019 | 2025-01-20 | SAE 1548-LS | 240X280 | 3.74 TO 3.77 | L+2
200020 | 2025-01-20 | SAE 1548-LS | 240X280 | 3.74 TO 3.77 | L+3
200021 | 2025-01-20 | 20MnCr5 | 200X200 | 3.50 TO 3.53 | L
200022 | 2025-01-20 | 20MnCr5 HH | 200X200 | 3.56 TO 3.59 | L+1
200023 | 2025-01-20 | 20MnCr5 HH | 200X200 | 3.56 TO 3.59 | L+2
200024 | 2025-01-20 | 38MnS6 | 240X280 | 4.22 TO 4.25 | L
200025 | 2025-01-20 | 38MnS6 | 240X280 | 4.22 TO 4.25 | L+1
200026 | 2025-01-20 | 42CrMo4 | 200X200 | 3.53 TO 3.56 | L
200027 | 2025-01-20 | 38MnS6 | 240X280 | 4.22 TO 4.25 | L+2
200028 | 2025-01-20 | 42CrMo4 | 200X200 | 3.53 TO 3.56 | L+1
200029 | 2025-01-20 | 42CrMo4 | 200X200 | 3.53 TO 3.56 | L+2
200030 | 2025-01-20 | SCM435H | 240X280 | 3.00 TO 3.05 | L
200031 | 2025-01-20 | SCM435H | 240X280 | 3.88 TO 3.91 | L+1
200032 | 2025-01-20 | SAE 1050(M) | 200X200 | 3.60 TO 3.63 | L
200033 | 2025-01-20 | SCM435H | 240X280 | 3.88 TO 3.91 | L+2
200034 | 2025-01-20 | SAE 1050(M) | 200X200 | 3.60 TO 3.63 | L+1
200035 | 2025-01-20 | SAE 1050(M) | 200X200 | 3.63 TO 3.66 | L+2
200036 | 2025-01-20 | SKFGRD3 | 240X280 | 3.00 TO 3.05 | L
200037 | 2025-01-20 | SKFGRD3 | 240X280 | 3.37 TO 3.40 | L+1
200038 | 2025-01-20 | SAE 1050(M) | 200X200 | 3.63 TO 3.66 | L
200039 | 2025-01-20 | SKFGRD3 | 240X280 | 3.20 TO 3.25 | L
200040 | 2025-01-20 | SAE 1050(M) | 200X200 | 3.63 TO 3.66 | L+1
200041 | 2025-01-20 | SAE 1050(M) | 200X200 | 3.63 TO 3.66 | L+2
200042 | 2025-01-20 | SKFGRD3(M) | 240X280 | 3.25 TO 3.30 | L
200043 | 2025-01-20 | SKFGRD3(M) | 240X280 | 3.20 TO 3.25 | L+1
200044 | 2025-01-20 | C70S6 | 200X200 | 3.39 TO 3.42 | L
200045 | 2025-01-20 | SKFGRD3 | 240X280 | 3.85 TO 3.90 | L
200046 | 2025-01-20 | SKFGRD3 | 240X280 | 3.85 TO 3.90 | L+1
200047 | 2025-01-20 | C70S6 | 200X200 | 3.46 TO 3.49 | L+1
200048 | 2025-01-20 | C70S6 | 200X200 | 3.46 TO 3.49 | L+2
200049 | 2025-01-21 | SKFGRD3 | 240X280 | 3.85 TO 3.90 | L+2
200050 | 2025-01-21 | S55CR | 200X200 | 2.60 TO 2.65 | L
200051 | 2025-01-21 | S55CR | 200X200 | 2.60 TO 2.65 | L+1
200052 | 2025-01-21 | DIN 1.1213M | 240X280 | 3.20 TO 3.23 | L+2
200053 | 2025-01-21 | S55CR | 200X200 | 2.60 TO 2.65 | L+2
200054 | 2025-01-21 | S55CR | 200X200 | 2.60 TO 2.65 | L+3
200055 | 2025-01-21 | DIN 1.1213M | 240X280 | 2.91 TO 2.94 | L+1
200056 | 2025-01-21 | DIN 1.1213M | 240X280 | 2.91 TO 2.94 | L
200057 | 2025-01-21 | SAE 1040 | 200X200 | 3.57 TO 3.60 | L
200058 | 2025-01-21 | SAE 1040 | 200X200 | 3.44 TO 3.47 | L+1
200059 | 2025-01-21 | SCM435BF | 240X280 | 3.85 TO 3.90 | L
200060 | 2025-01-21 | SAE 1040 | 200X200 | 3.44 TO 3.47 | L+2
200061 | 2025-01-21 | SCM435BF | 240X280 | 3.85 TO 3.90 | L+1
200062 | 2025-01-21 | SCM435BF | 240X280 | 3.85 TO 3.90 | L+2
200063 | 2025-01-21 | 40Cr4B | 200X200 | 3.43 TO 3.46 | L
200064 | 2025-01-21 | 40Cr4B | 200X200 | 3.43 TO 3.46 | L+1
200065 | 2025-01-21 | SAE 1018 | 240X280 | 4.22 TO 4.25 | L
200066 | 2025-01-21 | 40Cr4B | 200X200 | 3.43 TO 3.46 | L+2
200067 | 2025-01-21 | SAE 1018 | 240X280 | 4.22 TO 4.25 | L
200068 | 2025-01-21 | SAE 1018 | 240X280 | 3.34 TO 3.37 | L+1
200069 | 2025-01-21 | SAE 1140 | 200X200 | 3.43 TO 3.46 | L
200070 | 2025-01-21 | SAE 1140 | 200X200 | 3.44 TO 3.47 | L+1
200071 | 2025-01-21 | SAE 1140 | 200X200 | 3.44 TO 3.47 | L+2
200072 | 2025-01-21 | 20CrNi4 | 240X280 | 3.85 TO 3.90 | L
200073 | 2025-01-21 | 20CrNi4 | 240X280 | 3.85 TO 3.90 | L+1
200074 | 2025-01-21 | 42CrMo4 | 200X200 | 3.37 TO 3.40 | L
200075 | 2025-01-21 | 20CrNi4 | 240X280 | 3.85 TO 3.90 | L+2
200076 | 2025-01-21 | 42CrMo4 | 200X200 | 3.37 TO 3.40 | L+1
200077 | 2025-01-21 | 42CrMo4 | 200X200 | 3.37 TO 3.40 | L+2
200078 | 2025-01-21 | SUJ2R | 240X280 | 3.85 TO 3.90 | L
200079 | 2025-01-21 | SUJ2R | 240X280 | 3.85 TO 3.90 | L+1
200080 | 2025-01-21 | SAE 1050(M) | 200X200 | 3.63 TO 3.66 | L
200081 | 2025-01-21 | SUJ2R | 240X280 | 3.85 TO 3.90 | L+2
200082 | 2025-01-21 | SAE 1050(M) | 200X200 | 3.49 TO 3.52 | L+1
200083 | 2025-01-21 | SAE 1050(M) | 200X200 | 3.49 TO 3.52 | L+2
200084 | 2025-01-21 | SAE52100NH | 240X280 | 3.20 TO 3.25 | L
200085 | 2025-01-21 | SAE52100NH | 240X280 | 3.20 TO 3.25 | L+1
200086 | 2025-01-22 | SAE 1053 | 200X200 | 3.40 TO 3.45 | L
200087 | 2025-01-22 | SAE52100NH | 240X280 | 3.20 TO 3.25 | L+2
200088 | 2025-01-22 | S53C | 200X200 | 3.50 TO 3.53 | L+1
200089 | 2025-01-22 | S53C | 200X200 | 3.50 TO 3.53 | L+2
200090 | 2025-01-22 | SKFGR170 | 240X280 | 3.20 TO 3.25 | L
200091 | 2025-01-22 | SKFGR170 | 240X280 | 4.17 TO 4.20 | L+1
200092 | 2025-01-22 | 100Cr6 | 200X200 | 3.28 TO 3.33 | L
200093 | 2025-01-22 | SKFGR170 | 240X280 | 3.84 TO 3.87 | L+2
200094 | 2025-01-22 | 100Cr6 | 200X200 | 3.28 TO 3.33 | L+1
200095 | 2025-01-22 | 100Cr6 | 200X200 | 3.38 TO 3.41 | L+2
200096 | 2025-01-22 | SAE 5219 | 240X280 | 3.20 TO 3.25 | L
200097 | 2025-01-22 | SAE 5219 | 240X280 | 3.20 TO 3.25 | L+1
200098 | 2025-01-22 | 20MnCr5 | 200X200 | 3.32 TO 3.35 | L
200099 | 2025-01-22 | SAE 5219 | 240X280 | 3.20 TO 3.25 | L+2
200100 | 2025-01-22 | 20MnCr5 | 200X200 | 3.50 TO 3.53 | L+1
200101 | 2025-01-22 | 20MnCr5 | 200X200 | 3.50 TO 3.53 | L+2
200102 | 2025-01-22 | SAE 1035 | 240X280 | 3.20 TO 3.25 | L
200103 | 2025-01-22 | SAE 1035 | 240X280 | 3.20 TO 3.25 | L+1
200104 | 2025-01-22 | SAE 8319M | 200X200 | 3.46 TO 3.49 | F
200105 | 2025-01-22 | SAE 8319M | 200X200 | 3.46 TO 3.49 | L+1
200106 | 2025-01-22 | 38MnS6 | 240X280 | 4.22 TO 4.25 | L
200107 | 2025-01-22 | SAE 8319M | 200X200 | 3.52 TO 3.55 | L+2
200108 | 2025-01-22 | 38MnS6 | 240X280 | 4.22 TO 4.25 | L+1
200109 | 2025-01-22 | 38MnS6 | 240X280 | 4.22 TO 4.25 | L+2
200110 | 2025-01-22 | GRADE T11/P11 | 200X200 | 3.37 TO 3.40 | L
200111 | 2025-01-22 | GRADE T11/P11 | 200X200 | 3.37 TO 3.40 | L+1
200112 | 2025-01-22 | S43CV | 240X280 | 4.02 TO 4.05 | L
200113 | 2025-01-22 | S43CV | 240X280 | 4.02 TO 4.05 | L+1
200114 | 2025-01-22 | 16MnCr5 | 200X200 | 3.50 TO 3.53 | S
200115 | 2025-01-22 | S43CV | 240X280 | 4.02 TO 4.05 | L+2
200116 | 2025-01-22 | GRADE T22/P22 | 200X200 | 3.37 TO 3.40 | L+1
200117 | 2025-01-22 | GRADE T22/P22 | 200X200 | 3.37 TO 3.40 | L
200118 | 2025-01-22 | JIS S45CS1(V) | 240X280 | 3.85 TO 3.90 | L+1
200119 | 2025-01-22 | JIS S45CS1(V) | 240X280 | 3.85 TO 3.90 | L+2
200120 | 2025-01-22 | JIS S45CS1(V) | 240X280 | 3.85 TO 3.90 | L
200121 | 2025-01-22 | 54SiCr6 | 160X160 | 11.80 TO 11.90 | L+1
200122 | 2025-01-22 | 54SiCr6 | 160X160 | 11.80 TO 11.90 | L+2
200123 | 2025-01-22 | SAE 8740 | 240X280 | 3.20 TO 3.25 | L
200124 | 2025-01-23 | 54SiCr6 | 160X160 | 11.80 TO 11.90 | L
200125 | 2025-01-23 | SAE 8740 | 240X280 | 3.85 TO 3.90 | L+1
200126 | 2025-01-23 | SAE 8740 | 240X280 | 3.85 TO 3.90 | L+2
200127 | 2025-01-23 | JIS S45CLO | 160X160 | 11.80 TO 11.90 | L
200128 | 2025-01-23 | JIS S45CLO | 160X160 | 11.80 TO 11.90 | L+1
200129 | 2025-01-23 | 20MnCr5 | 240X280 | 4.20 TO 4.23 | L
200130 | 2025-01-23 | JIS S45CLO | 160X160 | 11.80 TO 11.90 | L+2
200131 | 2025-01-23 | 20MnCr5 | 240X280 | 4.20 TO 4.23 | L+1
200132 | 2025-01-23 | 20MnCr5 | 240X280 | 4.20 TO 4.23 | L+3
200133 | 2025-01-23 | SAE 9254D | 160X160 | 11.80 TO 11.90 | L
200134 | 2025-01-23 | SAE 9254D | 160X160 | 11.80 TO 11.90 | L+1
200135 | 2025-01-23 | 20MnCr5 | 240X280 | 4.02 TO 4.05 | L
200136 | 2025-01-23 | SAE 9254D | 160X160 | 11.80 TO 11.90 | L+2
200137 | 2025-01-23 | 20MnCr5 | 240X280 | 4.20 TO 4.23 | L+1
200138 | 2025-01-23 | 20MnCr5 | 240X280 | 4.20 TO 4.23 | L+2
200139 | 2025-01-23 | 42CrMo4 | 160X160 | 6.50 TO 6.53 | L
200140 | 2025-01-23 | 42CrMo4 | 160X160 | 7.32 TO 7.35 | L+1
200141 | 2025-01-23 | 20MnCr5 | 240X280 | 3.85 TO 3.90 | L
200142 | 2025-01-23 | 20MnCr5 | 240X280 | 3.85 TO 3.90 | L+1
200143 | 2025-01-23 | JIS-S25C | 160X160 | 11.80 TO 11.90 | L
200144 | 2025-01-23 | 20MnCr5 | 240X280 | 3.85 TO 3.90 | L+2
200145 | 2025-01-23 | JIS-S25C | 160X160 | 11.80 TO 11.90 | L+1
200146 | 2025-01-23 | JIS-S25C | 160X160 | 11.80 TO 11.90 | L+2
200147 | 2025-01-23 | 42CrMOS4 LS | 240X280 | 3.85 TO 3.90 | L
200148 | 2025-01-23 | 42CrMOS4 LS | 240X280 | 3.20 TO 3.25 | L+2
200149 | 2025-01-23 | 16MnCr5SAF | 160X160 | 11.80 TO 11.90 | L
200150 | 2025-01-23 | 42CrMOS4 LS | 240X280 | 3.20 TO 3.25 | L+1
200151 | 2025-01-23 | 16MnCr5SAF | 160X160 | 11.80 TO 11.90 | L+1
200152 | 2025-01-23 | 16MnCr5SAF | 160X160 | 11.80 TO 11.90 | L+2
200153 | 2025-01-23 | S55CR | 240X280 | 3.00 TO 3.05 | L
200154 | 2025-01-23 | S55CR | 240X280 | 3.00 TO 3.05 | L+1
200155 | 2025-01-23 | S55CR | 240X280 | 3.00 TO 3.05 | L+2
200156 | 2025-01-23 | SAE 10B21M1 | 180X180 | 7.50 TO 7.55 | L
200157 | 2025-01-23 | SAE 10B21M1 | 180X180 | 7.50 TO 7.55 | L+1
200158 | 2025-01-23 | SAE 10B21M1 | 180X180 | 7.50 TO 7.55 | L+2
200159 | 2025-01-23 | 100CrMnSi6-4 | 240X280 | 3.85 TO 3.90 | L
200160 | 2025-01-23 | 100CrMnSi6-4 | 240X280 | 3.85 TO 3.90 | L+1
200161 | 2025-01-23 | 15B25PRF | 180X180 | 7.50 TO 7.55 | L
200162 | 2025-01-23 | 100CrMnSi6-4 | 240X280 | 3.85 TO 3.90 | L+2
200163 | 2025-01-23 | 15B25PRF | 180X180 | 7.50 TO 7.55 | L+1
200164 | 2025-01-23 | 15B25PRF | 180X180 | 7.50 TO 7.55 | L+2
200165 | 2025-01-23 | SAE 1548 | 240X280 | 3.83 TO 3.86 | L
200166 | 2025-01-23 | SAE 1548 | 240X280 | 3.83 TO 3.86 | L+1
200167 | 2025-01-24 | 10B35S0 | 180X180 | 7.50 TO 7.55 | L
200168 | 2025-01-24 | SAE 1548 | 240X280 | 3.83 TO 3.86 | L+2
200169 | 2025-01-24 | 10B35S0 | 180X180 | 7.50 TO 7.55 | L+1
200170 | 2025-01-24 | 10B35S0 | 180X180 | 7.50 TO 7.55 | L+2
200171 | 2025-01-24 | 41CrS4 | 240X280 | 3.59 TO 3.63 | L
200172 | 2025-01-24 | 41CrS4 | 240X280 | 3.59 TO 3.63 | L+1
200173 | 2025-01-24 | 41CrS4 | 240X280 | 3.59 TO 3.63 | L+2
200174 | 2025-01-24 | CF53 | 180X180 | 11.80 TO 11.90 | L
200175 | 2025-01-24 | CF53 | 180X180 | 11.80 TO 11.90 | L+1
200176 | 2025-01-24 | SAE 1040 | 240X280 | 4.20 TO 4.23 | L
200177 | 2025-01-24 | CF53 | 180X180 | 11.80 TO 11.90 | L+2
200178 | 2025-01-24 | SAE 1040 | 240X280 | 4.20 TO 4.23 | L+1
200179 | 2025-01-24 | SAE 1040 | 240X280 | 4.20 TO 4.23 | L+1
200180 | 2025-01-24 | ER70S2 | 180X180 | 7.50 TO 7.55 | L
200181 | 2025-01-24 | ER70S2 | 180X180 | 7.50 TO 7.55 | L+1
200182 | 2025-01-24 | SAE 1548 | 240X280 | 3.83 TO 3.86 | L
200183 | 2025-01-24 | SAE 1548 | 240X280 | 3.83 TO 3.86 | L+1
200184 | 2025-01-24 | JIS-S35C | 180X180 | 11.80 TO 11.90 | L
200185 | 2025-01-24 | SAE 1548 | 240X280 | 3.83 TO 3.86 | L+2
200186 | 2025-01-24 | JIS-S35C | 180X180 | 11.80 TO 11.90 | L+1
200187 | 2025-01-24 | JIS-S35C | 180X180 | 11.80 TO 11.90 | L+2
200188 | 2025-01-24 | 41CrS4 | 240X280 | 3.59 TO 3.63 | L
200189 | 2025-01-24 | 41CrS4 | 240X280 | 3.59 TO 3.63 | L+1
200190 | 2025-01-24 | 41CrS4 | 240X280 | 3.59 TO 3.63 | L+2
200191 | 2025-01-24 | JIS S45C MOD | 180X180 | 11.80 TO 11.90 | L
200192 | 2025-01-24 | JIS S45C MOD | 180X180 | 11.80 TO 11.90 | L+1
200193 | 2025-01-24 | SUJ2S | 240X280 | 3.20 TO 3.25 | L
200194 | 2025-01-24 | JIS S45C MOD | 180X180 | 11.80 TO 11.90 | L+2
200195 | 2025-01-24 | SUJ2S | 240X280 | 3.20 TO 3.25 | L+1
200196 | 2025-01-24 | SUJ2S | 240X280 | 3.20 TO 3.25 | L+2
200197 | 2025-01-24 | SWRCH8A | 180X180 | 11.80 TO 11.90 | L
200198 | 2025-01-24 | SWRCH8A | 180X180 | 11.80 TO 11.90 | L+1
200199 | 2025-01-24 | SWRCH8A | 180X180 | 11.80 TO 11.90 | L+2
200200 | 2025-01-24 | 16MnCr5ALN | 240X280 | 3.00 TO 3.05 | L
200201 | 2025-01-24 | 16MnCr5ALN | 240X280 | 4.20 TO 4.23 | L+1
200202 | 2025-01-25 | 41Cr4 | 180X180 | 11.80 TO 11.90 | L
200203 | 2025-01-25 | 16MnCr5ALN | 240X280 | 3.84 TO 3.87 | L+2
200204 | 2025-01-24 | 41Cr4 | 180X180 | 11.80 TO 11.90 | L+1
200205 | 2025-01-24 | 15B25 | 240X280 | 3.84 TO 3.87 | S
200206 | 2025-01-24 | 41Cr4 | 180X180 | 11.80 TO 11.90 | L+2
200207 | 2025-01-24 | 41Cr4 | 180X180 | 11.80 TO 11.90 | L+3
200208 | 2025-01-24 | 20Mc5 | 240X280 | 3.09 TO 3.12 | L
200209 | 2025-01-24 | 20MnCr5 | 240X280 | 3.03 TO 3.06 | L+1
200210 | 2025-01-24 | 20MnCr5 HH | 240X280 | 2.52 TO 2.55 | L
200211 | 2025-01-24 | SAE 10B21M1 | 180X180 | 7.50 TO 7.55 | L
200212 | 2025-01-24 | SAE 10B21M1 | 180X180 | 7.50 TO 7.55 | L+1
200213 | 2025-01-24 | SAE 10B21M1 | 180X180 | 7.50 TO 7.55 | L+2
200214 | 2025-01-24 | S55CR | 240X280 | 3.00 TO 3.05 | L
200215 | 2025-01-24 | S55CR | 240X280 | 3.00 TO 3.05 | L+1
200216 | 2025-01-25 | SAE 1015 | 180X180 | 7.50 TO 7.55 | L
200217 | 2025-01-25 | S55CR | 240X280 | 3.00 TO 3.05 | L
200218 | 2025-01-25 | SAE 1015 | 180X180 | 7.50 TO 7.55 | L+1
200219 | 2025-01-25 | SAE 1015 | 180X180 | 7.50 TO 7.55 | L+2
200220 | 2025-01-25 | S55CR | 240X280 | 3.00 TO 3.05 | L+1
200221 | 2025-01-25 | S55CR | 240X280 | 3.00 TO 3.05 | L+2
200222 | 2025-01-25 | SCM420H | 180X180 | 11.80 TO 11.90 | L
200223 | 2025-01-25 | SCM420H | 180X180 | 11.80 TO 11.90 | L+1
200224 | 2025-01-25 | SAE 1548 | 240X280 | 3.83 TO 3.86 | L
200225 | 2025-01-25 | SCM420H | 180X180 | 11.80 TO 11.90 | L+2
200226 | 2025-01-25 | SAE 1548 | 240X280 | 3.83 TO 3.86 | L+1
200227 | 2025-01-25 | SAE 1548 | 240X280 | 3.83 TO 3.86 | L+2
200228 | 2025-01-25 | 10B35S3 | 180X180 | 7.50 TO 7.55 | L+1
200229 | 2025-01-25 | 10B35S3 | 180X180 | 7.50 TO 7.55 | L
200230 | 2025-01-25 | 38MnSiVS5 | 240X280 | 4.15 TO 4.20 | L
200231 | 2025-01-25 | CF53 | 180X180 | 11.80 TO 11.90 | S
200232 | 2025-01-25 | 38MnSiVS5 | 240X280 | 4.15 TO 4.20 | L+1
200233 | 2025-01-25 | 38MnSiVS5 | 240X280 | 4.15 TO 4.20 | L+2
200234 | 2025-01-25 | SAE 1010 | 180X180 | 7.50 TO 7.55 | L
200235 | 2025-01-25 | SAE 1010 | 180X180 | 7.50 TO 7.55 | L+1
200236 | 2025-01-25 | 44MnSiVS6 | 240X280 | 3.97 TO 4.00 | L
200237 | 2025-01-25 | SAE 1010 | 180X180 | 7.50 TO 7.55 | L+2
200238 | 2025-01-25 | 44MnSiVS6 | 240X280 | 3.97 TO 4.00 | L+1
200239 | 2025-01-25 | 44MnSiVS6 | 240X280 | 3.97 TO 4.00 | L+2
200240 | 2025-01-26 | SAE 8620(H) | 180X180 | 11.80 TO 11.90 | L
200241 | 2025-01-26 | SAE 8620(H) | 180X180 | 11.80 TO 11.90 | L+1
200242 | 2025-01-26 | CMA1 | 240X280 | 4.15 TO 4.20 | L
200243 | 2025-01-26 | CMA1 | 240X280 | 4.15 TO 4.20 | L+1
200244 | 2025-01-26 | CMA1 | 240X280 | 4.15 TO 4.20 | L+2
200245 | 2025-01-26 | SAN C1 | 180X180 | 11.80 TO 11.90 | L
200246 | 2025-01-26 | SAN C1 | 180X180 | 11.80 TO 11.90 | L+1
200247 | 2025-01-26 | SAN C1 | 180X180 | 11.80 TO 11.90 | L+2
200248 | 2025-01-26 | 44MnSiVS6 | 240X280 | 3.97 TO 4.00 | L
200249 | 2025-01-26 | 44MnSiVS6 | 240X280 | 4.00 TO 4.03 | L+1
200250 | 2025-01-26 | 42Cr4Mo2 | 180X180 | 11.80 TO 11.90 | L
200251 | 2025-01-26 | 44MnSiVS6 | 240X280 | 4.00 TO 4.03 | L+2
200252 | 2025-01-26 | 42Cr4Mo2 | 180X180 | 11.80 TO 11.90 | L+1
200253 | 2025-01-26 | 42Cr4Mo2 | 180X180 | 11.80 TO 11.90 | L+2
200254 | 2025-01-26 | SVh40C-A | 240X280 | 4.20 TO 4.23 | L
200255 | 2025-01-26 | SVh40C-A | 240X280 | 4.20 TO 4.23 | L+1
200256 | 2025-01-26 | SVh40C-A | 240X280 | 4.20 TO 4.23 | L+2
200257 | 2025-01-26 | SAE 4140 | 180X180 | 7.50 TO 7.55 | L
200258 | 2025-01-26 | SAE 4140 | 180X180 | 7.50 TO 7.55 | L+1
200259 | 2025-01-26 | SAE 4140 | 180X180 | 7.50 TO 7.55 | L+2
200260 | 2025-01-26 | SCM435BF | 240X280 | 3.20 TO 3.25 | L
200261 | 2025-01-26 | SCM435BF | 240X280 | 3.20 TO 3.25 | L+1
200262 | 2025-01-26 | SCM435BF | 240X280 | 3.20 TO 3.25 | L+2
200263 | 2025-01-26 | 15CrNi6 | 180X180 | 7.50 TO 7.55 | L
200264 | 2025-01-26 | 15CrNi6 | 180X180 | 7.50 TO 7.55 | L+1
200265 | 2025-01-26 | S45CS1 | 240X280 | 3.25 TO 3.30 | L
200266 | 2025-01-26 | S45CS1 | 240X280 | 3.85 TO 3.90 | L
200267 | 2025-01-26 | S45CS1 | 240X280 | 3.85 TO 3.90 | L+1
200268 | 2025-01-26 | JIS-S35C | 160X160 | 11.80 TO 11.90 | L
200269 | 2025-01-26 | JIS-S35C | 160X160 | 11.80 TO 11.90 | L+1
200270 | 2025-01-26 | JIS-S35C | 160X160 | 11.80 TO 11.90 | L+2
200271 | 2025-01-26 | SKFGRD3 | 240X280 | 3.00 TO 3.05 | L
200272 | 2025-01-26 | SKFGRD3 | 240X280 | 3.34 TO 3.37 | L+1
200273 | 2025-01-27 | SAE 9254D | 160X160 | 11.80 TO 11.90 | L
200274 | 2025-01-27 | SKFGRD3 | 240X280 | 3.84 TO 3.87 | L+2
200275 | 2025-01-26 | SAE 9254D | 160X160 | 11.80 TO 11.90 | L+1
200276 | 2025-01-26 | SAE 9254D | 160X160 | 11.80 TO 11.90 | L+2
200277 | 2025-01-26 | SAE52100 | 240X280 | 2.52 TO 2.55 | L
200278 | 2025-01-26 | SAE52100 | 240X280 | 2.52 TO 2.55 | L+1
200279 | 2025-01-26 | SAE52100 | 240X280 | 2.52 TO 2.55 | L+2
200280 | 2025-01-26 | 46MNVS6 | 160X160 | 11.80 TO 11.90 | L
200281 | 2025-01-26 | 46MNVS6 | 160X160 | 11.80 TO 11.90 | L+1
200282 | 2025-01-26 | 46MNVS6 | 160X160 | 11.80 TO 11.90 | L+2
200283 | 2025-01-26 | SAE52100 | 240X280 | 2.52 TO 2.55 | L
200284 | 2025-01-26 | SAE52100 | 240X280 | 3.02 TO 3.05 | L+1
200285 | 2025-01-27 | SCM435H | 160X160 | 11.80 TO 11.90 | L
200286 | 2025-01-27 | SAE52100 | 240X280 | 3.02 TO 3.05 | L+2
200287 | 2025-01-27 | SCM435H | 160X160 | 11.80 TO 11.90 | L+1
200288 | 2025-01-27 | SCM435H | 160X160 | 11.80 TO 11.90 | L+2
200289 | 2025-01-27 | SCM420H2V2 | 240X280 | 3.85 TO 3.90 | L
200290 | 2025-01-27 | SCM420H2V2 | 240X280 | 3.85 TO 3.90 | L+1
200291 | 2025-01-27 | 41Cr4 | 160X160 | 11.80 TO 11.90 | L
200292 | 2025-01-27 | SCM420H2V2 | 240X280 | 3.85 TO 3.90 | L+2
200293 | 2025-01-27 | 41Cr4 | 160X160 | 11.80 TO 11.90 | L+1
200294 | 2025-01-27 | 41Cr4 | 160X160 | 11.80 TO 11.90 | L+2
200295 | 2025-01-27 | 20MnCr5 | 240X280 | 3.85 TO 3.90 | L
200296 | 2025-01-27 | 20MnCr5 | 240X280 | 3.85 TO 3.90 | L+1
200297 | 2025-01-27 | 20MnCr5 | 240X280 | 3.85 TO 3.90 | L+2
200298 | 2025-01-27 | CMA1 | 200X200 | 3.49 TO 3.52 | L
200299 | 2025-01-27 | CMA1 | 200X200 | 3.49 TO 3.52 | L+1
200300 | 2025-01-27 | S55CR | 240X280 | 3.20 TO 3.25 | L
200301 | 2025-01-27 | 38MnSiVS6 | 200X200 | 3.50 TO 3.53 | L+2
200302 | 2025-01-27 | S55CR | 240X280 | 3.20 TO 3.25 | L+1
200303 | 2025-01-27 | S55CR | 240X280 | 3.20 TO 3.25 | L+2
200304 | 2025-01-27 | SAE 1040 | 200X200 | 3.57 TO 3.60 | L
200305 | 2025-01-27 | SAE 1040 | 200X200 | 3.57 TO 3.60 | L+1
200306 | 2025-01-28 | 38MnSiVS5M | 240X280 | 3.20 TO 3.25 | L
200307 | 2025-01-28 | SAE 1040 | 200X200 | 3.57 TO 3.60 | L+2
200308 | 2025-01-28 | 38MnSiVS5M | 240X280 | 3.20 TO 3.25 | L+1
200309 | 2025-01-28 | SAE 1050(M) | 200X200 | 3.63 TO 3.66 | L
200310 | 2025-01-28 | SAE 1050(M) | 200X200 | 3.63 TO 3.66 | L+1
200311 | 2025-01-28 | S45CP2 | 240X280 | 3.85 TO 3.90 | L
200312 | 2025-01-28 | SAE 1050(M) | 200X200 | 3.63 TO 3.66 | L+2
200313 | 2025-01-28 | S45CP2 | 240X280 | 3.85 TO 3.90 | L+1
200314 | 2025-01-28 | S45CP2 | 240X280 | 3.85 TO 3.90 | L+2
200315 | 2025-01-28 | SAE 1050(M) | 200X200 | 3.63 TO 3.66 | L
200316 | 2025-01-28 | SAE 1050(M) | 200X200 | 3.63 TO 3.66 | L+1
200317 | 2025-01-28 | DIN 1.1213M | 240X280 | 2.91 TO 2.94 | L
200318 | 2025-01-28 | SAE 1050(M) | 200X200 | 3.63 TO 3.66 | L+2
200319 | 2025-01-28 | DIN 1.1213M | 240X280 | 2.52 TO 2.55 | L+1
200320 | 2025-01-28 | DIN 1.1213M | 240X280 | 2.52 TO 2.55 | L+2
200321 | 2025-01-28 | SAE 1050(M) | 200X200 | 3.63 TO 3.66 | L
200322 | 2025-01-28 | SAE 1050(M) | 200X200 | 3.57 TO 3.60 | L+1
200323 | 2025-01-28 | 92520 | 240X280 | 4.03 TO 4.06 | S
200324 | 2025-01-28 | SAE 1050(M) | 200X200 | 3.57 TO 3.60 | L+2
200325 | 2025-01-28 | SAE 1050(M) | 200X200 | 3.57 TO 3.60 | L+2
200326 | 2025-01-28 | SCM420HV | 240X280 | 3.20 TO 3.25 | L
200327 | 2025-01-28 | SCM420HS1 | 240X280 | 3.20 TO 3.25 | L+1
200328 | 2025-01-28 | 42CrMo4 | 240X280 | 4.18 TO 4.21 | L
200329 | 2025-01-28 | CMA1 | 240X280 | 3.49 TO 3.52 | L
200330 | 2025-01-28 | 38MnSiVS6 | 200X200 | 3.64 TO 3.67 | L+1
200331 | 2025-01-28 | 38MnSiVS6 | 200X200 | 3.64 TO 3.67 | L+2
200332 | 2025-01-28 | 42CrMo4 | 240X280 | 4.20 TO 4.23 | L+1
200333 | 2025-01-28 | C70 | 200X200 | 3.55 TO 3.58 | L
200334 | 2025-01-28 | C70 | 200X200 | 3.55 TO 3.58 | L+1
200335 | 2025-01-28 | SAE 8620ALN | 240X280 | 3.86 TO 3.89 | L
200336 | 2025-01-28 | SAE 8620ALN | 240X280 | 4.17 TO 4.20 | L+1
200337 | 2025-01-28 | C70 | 200X200 | 3.55 TO 3.58 | L+2
200338 | 2025-01-28 | SAE 8620ALN | 240X280 | 4.17 TO 4.20 | L+2
200339 | 2025-01-28 | SAE 8319M | 200X200 | 3.52 TO 3.55 | L
200340 | 2025-01-28 | SAE 8319M | 200X200 | 3.52 TO 3.55 | L+1
200341 | 2025-01-28 | 100Cr6HS | 240X280 | 3.85 TO 3.90 | L
200342 | 2025-01-29 | SAE 8319M | 200X200 | 3.46 TO 3.49 | L+2
200343 | 2025-01-29 | 100Cr6HS | 240X280 | 3.85 TO 3.90 | L+2
200344 | 2025-01-29 | 100Cr6HS | 240X280 | 3.85 TO 3.90 | L
200345 | 2025-01-29 | 54SiCr6 | 160X160 | 11.80 TO 11.90 | L+1
200346 | 2025-01-29 | 54SiCr6 | 160X160 | 11.80 TO 11.90 | L
200347 | 2025-01-29 | 44MnSiVS6 | 240X280 | 4.20 TO 4.25 | L
200348 | 2025-01-29 | 54SiCr6 | 160X160 | 11.80 TO 11.90 | L+2
200349 | 2025-01-29 | 44MnSiVS6 | 240X280 | 4.20 TO 4.25 | L+1
200350 | 2025-01-29 | 44MnSiVS6 | 240X280 | 4.20 TO 4.25 | L+2
200351 | 2025-01-29 | SCM435CHQ | 160X160 | 11.80 TO 11.90 | L
200352 | 2025-01-29 | SCM435CHQ | 160X160 | 11.80 TO 11.90 | L+1
200353 | 2025-01-29 | S35CP2 | 240X280 | 3.85 TO 3.90 | L
200354 | 2025-01-29 | SCM435CHQ | 160X160 | 11.80 TO 11.90 | L+2
200355 | 2025-01-29 | S35CP2 | 240X280 | 3.85 TO 3.90 | L+1
200356 | 2025-01-29 | S35CP2 | 240X280 | 3.85 TO 3.90 | L+2
200357 | 2025-01-29 | SAN C1 | 160X160 | 11.80 TO 11.90 | L
200358 | 2025-01-29 | SAN C1 | 160X160 | 11.80 TO 11.90 | L+1
200359 | 2025-01-29 | SAN C1 | 160X160 | 11.80 TO 11.90 | L+2
200360 | 2025-01-29 | SAN C1 | 160X160 | 11.80 TO 11.90 | L+3
200361 | 2025-01-29 | GRADE T11/P11 | 160 DIA | 5.78 TO 5.83 | L
200362 | 2025-01-29 | GRADE T11/P11 | 160 DIA | 5.78 TO 5.83 | L+1
200363 | 2025-01-29 | GRADE T11/P11 | 160 DIA | 5.78 TO 5.83 | L+2
200364 | 2025-01-29 | SAE 1025 | 160X160 | 11.80 TO 11.90 | L
200365 | 2025-01-29 | SAE 1025 | 160X160 | 11.80 TO 11.90 | L+1
200366 | 2025-01-29 | GRADE T11/P11 | 160 DIA | 5.78 TO 5.83 | L
200367 | 2025-01-29 | SAE 1025 | 160X160 | 11.80 TO 11.90 | L+2
200368 | 2025-01-29 | GRADE T11/P11 | 160 DIA | 5.78 TO 5.83 | L+1
200369 | 2025-01-29 | 20CrMoS5 | 160X160 | 11.80 TO 11.90 | L
200370 | 2025-01-29 | 20CrMoS5 | 160X160 | 11.80 TO 11.90 | L+1
200371 | 2025-01-29 | GRADE T11/P11 | 160 DIA | 5.78 TO 5.83 | L
200372 | 2025-01-29 | 16MnCr5Lsi | 160X160 | 11.80 TO 11.90 | L
200373 | 2025-01-29 | GRADE T11/P11 | 160 DIA | 5.78 TO 5.83 | L+1
200374 | 2025-01-29 | 16MnCr5Lsi | 160X160 | 11.80 TO 11.90 | L+1
200375 | 2025-01-29 | GRADE T11/P11 | 160 DIA | 5.78 TO 5.83 | L+2
200376 | 2025-01-29 | 16MnCr5Lsi | 160X160 | 11.80 TO 11.90 | L+1
200377 | 2025-01-29 | GRADE T11/P11 | 160 DIA | 5.78 TO 5.83 | L+3
200378 | 2025-01-29 | 16MnCr5Lsi | 160X160 | 11.80 TO 11.90 | L+3
200379 | 2025-01-29 | GRADE T11/P11 | 160 DIA | 5.78 TO 5.83 | L
200380 | 2025-01-29 | 15B25PRF | 160X160 | 11.80 TO 11.90 | L
200381 | 2025-01-30 | 15B25PRF | 160X160 | 11.80 TO 11.90 | L+1
200382 | 2025-01-30 | 15B25PRF | 160X160 | 11.80 TO 11.90 | L+2
200383 | 2025-01-30 | GRADE T11/P11 | 160 DIA | 5.78 TO 5.83 | L+1
200384 | 2025-01-30 | GRADE T11/P11 | 160 DIA | 5.78 TO 5.83 | L
200385 | 2025-01-30 | 10B35S3 | 180X180 | 7.50 TO 7.55 | L
200386 | 2025-01-30 | GRADE T11/P11 | 160 DIA | 5.78 TO 5.83 | L+2
200387 | 2025-01-30 | 10B35S3 | 180X180 | 7.50 TO 7.55 | L+1
200388 | 2025-01-30 | GRADE T11/P11 | 160 DIA | 5.78 TO 5.83 | L+3
200389 | 2025-01-30 | 10B35S3 | 180X180 | 7.50 TO 7.55 | L+2
200390 | 2025-01-30 | GRADE T22/P22 | 160 DIA | 6.38 TO 6.43 | L
200391 | 2025-01-30 | 10B35S0 | 180X180 | 7.50 TO 7.55 | S
200392 | 2025-01-30 | GRADE T22/P22 | 160 DIA | 6.38 TO 6.43 | L+1
200393 | 2025-01-30 | 10B35S0 | 180X180 | 7.50 TO 7.55 | L
200394 | 2025-01-30 | GRADE T22/P22 | 160 DIA | 6.38 TO 6.43 | L+2
200395 | 2025-01-30 | 10B35S0 | 180X180 | 7.50 TO 7.55 | L+1
200396 | 2025-01-30 | 10B35S0 | 180X180 | 7.50 TO 7.55 | L+2
200397 | 2025-01-30 | GRADE T22/P22 | 160 DIA | 6.38 TO 6.43 | L
200398 | 2025-01-30 | SAE 10B21M1 | 180X180 | 7.50 TO 7.55 | L
200399 | 2025-01-30 | GRADE T22/P22 | 160 DIA | 6.38 TO 6.43 | L
200400 | 2025-01-30 | SAE 10B21M1 | 180X180 | 7.50 TO 7.55 | L+1
200401 | 2025-01-30 | SAE 10B21M1 | 180X180 | 7.50 TO 7.55 | L+2
200402 | 2025-01-30 | SAE 10B21M1 | 180X180 | 7.50 TO 7.55 | L+3
200403 | 2025-01-30 | SAE 10B21M1 | 180X180 | 7.50 TO 7.55 | L
200404 | 2025-01-30 | GRADE T22/P22 | 160 DIA | 6.38 TO 6.43 | L+1
200405 | 2025-01-30 | SAE 10B21M1 | 180X180 | 7.50 TO 7.55 | L+1
200406 | 2025-01-30 | SAE 10B21M1 | 180X180 | 7.50 TO 7.55 | L+2
200407 | 2025-01-30 | SAE 10B21M1 | 180X180 | 7.50 TO 7.55 | L+3
200408 | 2025-01-30 | SAE 10B21M1 | 180X180 | 7.50 TO 7.55 | L+1
200409 | 2025-01-30 | SCM435BF | 240X280 | 3.20 TO 3.25 | L
200410 | 2025-01-30 | SAE10B21M2 | 180X180 | 7.50 TO 7.55 | L+2
200411 | 2025-01-30 | SCM435BF | 240X280 | 3.20 TO 3.25 | L+1
200412 | 2025-01-30 | SCM435BF | 240X280 | 3.20 TO 3.25 | L+2
200413 | 2025-01-30 | SAE10B21M2 | 180X180 | 7.50 TO 7.55 | L
200414 | 2025-01-30 | SAE10B21M2 | 180X180 | 7.50 TO 7.55 | L+1
200415 | 2025-01-30 | 40Cr4B | 240X280 | 4.15 TO 4.20 | L
200416 | 2025-01-30 | SAE10B21M2 | 180X180 | 7.50 TO 7.55 | L+2
200417 | 2025-01-30 | 40Cr4B | 240X280 | 4.15 TO 4.20 | L+1
200418 | 2025-01-31 | 40Cr4B | 240X280 | 4.15 TO 4.20 | L+2
200419 | 2025-01-31 | SAE10B21M2 | 180X180 | 7.50 TO 7.55 | L
200420 | 2025-01-31 | SAE10B21M2 | 180X180 | 7.50 TO 7.55 | L+1
200421 | 2025-01-31 | SAE10B21M2 | 180X180 | 7.50 TO 7.55 | L+2
200422 | 2025-01-31 | CK45 | 240X280 | 3.99 TO 4.02 | L
200423 | 2025-01-31 | CK45 | 240X280 | 3.99 TO 4.02 | L+1
200424 | 2025-01-31 | S55CR | 240X280 | 3.00 TO 3.05 | S
200425 | 2025-01-31 | SCM435BF | 180X180 | 7.50 TO 7.55 | L
200426 | 2025-01-31 | SCM435BF | 180X180 | 7.50 TO 7.55 | L+1
200427 | 2025-01-31 | SCM435BF | 180X180 | 7.50 TO 7.55 | L+2
200428 | 2025-01-31 | CMA1 | 240X280 | 4.15 TO 4.20 | L
200429 | 2025-01-31 | CMA1 | 240X280 | 4.15 TO 4.20 | L+1
200430 | 2025-01-31 | CMA1 | 240X280 | 4.15 TO 4.20 | L+2
200431 | 2025-01-31 | 40Cr4B | 160X160 | 6.02 TO 6.05 | L
200432 | 2025-01-31 | 40Cr4B | 160X160 | 6.02 TO 6.05 | L+1
200433 | 2025-01-31 | 38MnSiVS5 | 240X280 | 4.20 TO 4.23 | L
200434 | 2025-01-31 | 40Cr4B | 160X160 | 6.02 TO 6.05 | L+2
200435 | 2025-01-31 | 38MnSiVS5 | 240X280 | 4.20 TO 4.23 | L+1
200436 | 2025-01-31 | 38MnSiVS5 | 240X280 | 4.20 TO 4.23 | L+2
200437 | 2025-01-31 | SAE 9254MU | 160X160 | 11.80 TO 11.90 | L
200438 | 2025-01-31 | SAE 9254MU | 160X160 | 11.80 TO 11.90 | L+1
200439 | 2025-01-31 | SAE 1046M | 240X280 | 3.41 TO 3.44 | S
200440 | 2025-01-31 | SAE 9254MU | 160X160 | 11.80 TO 11.90 | L+2
200441 | 2025-01-31 | SAE 1538MV | 240X280 | 3.69 TO 3.73 | L
200442 | 2025-01-31 | SAE 1538MV | 240X280 | 3.69 TO 3.73 | L+1
200443 | 2025-01-31 | SCM420H | 160X160 | 11.80 TO 11.90 | L
200444 | 2025-01-31 | CMA1 | 240X280 | 4.15 TO 4.20 | L
200445 | 2025-01-31 | SCM420H | 160X160 | 11.80 TO 11.90 | L+1
200446 | 2025-01-31 | SCM420H | 160X160 | 11.80 TO 11.90 | L+2
200447 | 2025-01-31 | 41CR4PRF | 240X280 | 3.85 TO 3.90 | L
200448 | 2025-01-31 | 41CR4PRF | 240X280 | 3.85 TO 3.90 | L+1
200449 | 2025-01-31 | 41CR4PRF | 240X280 | 3.85 TO 3.90 | L+2
200450 | 2025-01-31 | SCM415HV | 160X160 | 11.80 TO 11.90 | L
200451 | 2025-01-31 | SCM415HV | 160X160 | 11.80 TO 11.90 | L+1
200452 | 2025-01-31 | SAE 1548-LS | 240X280 | 3.74 TO 3.77 | L
200453 | 2025-01-31 | SCM415HV | 160X160 | 11.80 TO 11.90 | L+2
200454 | 2025-01-31 | SAE 1548-LS | 240X280 | 3.74 TO 3.77 | L+1
200455 | 2025-01-31 | SAE 1548-LS | 240X280 | 3.74 TO 3.77 | L+2
200456 | 2025-01-31 | SAE 1548-LS | 240X280 | 3.74 TO 3.77 | L+3
200457 | 2025-01-31 | SAE 1040 | 200X200 | 3.57 TO 3.60 | L
200458 | 2025-01-31 | SAE 1040 | 200X200 | 3.57 TO 3.60 | L+1
200459 | 2025-01-31 | SAE 1040 | 200X200 | 3.57 TO 3.60 | L+2
200460 | 2025-01-31 | 20MnCrS5LH | 240X280 | 4.15 TO 4.20
200461 | 2025-01-31 | 20MnCrS5LH | 240X280 | 4.15 TO 4.20 | L+1
200462 | 2025-01-31 | 20MnCrS5LH | 240X280 | 4.15 TO 4.20 | L+2
200463 | 2025-01-31 | SAE 1050(M) | 200X200 | 3.49 TO 3.52 | L
200464 | 2025-01-31 | SAE 1050(M) | 200X200 | 3.49 TO 3.52 | L+1
200465 | 2025-01-31 | SAE 1050(M) | 200X200 | 3.63 TO 3.66 | L+2
200466 | 2025-01-31 | SAE 5219 | 240X280 | 3.20 TO 3.25 | L
200467 | 2025-01-31 | SAE 5219 | 240X280 | 3.20 TO 3.25 | L+1
200468 | 2025-01-31 | SAE 5219 | 240X280 | 3.20 TO 3.25 | L+2
200469 | 2025-01-31 | SAE 1050(M) | 200X200 | 3.63 TO 3.66 | L
200470 | 2025-01-31 | SAE 1050(M) | 200X200 | 3.63 TO 3.66 | L+1
200471 | 2025-01-31 | SAE 1050(M) | 200X200 | 3.63 TO 3.66 | L+2
200472 | 2025-02-01 | SUJ2S | 240X280 | 3.20 TO 3.25 | L+1
200473 | 2025-02-01 | 100Cr6HS | 240X280 | 3.85 TO 3.90 | L+1
200474 | 2025-02-01 | SAE 1040 | 200X200 | 3.44 TO 3.47 | L
200475 | 2025-02-01 | 100Cr6HS | 240X280 | 3.85 TO 3.90 | L+2
200476 | 2025-01-31 | SAE 1040 | 200X200 | 3.44 TO 3.47 | L+1
200477 | 2025-01-31 | SAE 1040 | 200X200 | 3.44 TO 3.47 | L+2
200478 | 2025-01-31 | 100CrMnSi6-4 | 240X280 | 3.20 TO 3.25 | L
200479 | 2025-02-01 | 20MnCr5 HH | 200X200 | 3.48 TO 3.51 | L
200480 | 2025-02-01 | 20MnCr5 HH | 200X200 | 3.54 TO 3.57 | L+1
200481 | 2025-02-01 | SUJ2S | 240X280 | 3.20 TO 3.25 | L
200482 | 2025-02-01 | 20MnCr5 HH | 200X200 | 3.54 TO 3.57 | L+2
200483 | 2025-02-01 | SUJ2S | 240X280 | 3.20 TO 3.25 | L+2
200484 | 2025-02-01 | 16MnCr5 | 200X200 | 3.50 TO 3.53 | L
200485 | 2025-02-01 | 100Cr6HS | 240X280 | 3.85 TO 3.90 | L+2
200486 | 2025-02-01 | 16MnCr5 | 200X200 | 3.50 TO 3.53 | L+1
200487 | 2025-02-01 | 16MnCr5 | 200X200 | 3.50 TO 3.53 | L+2
200488 | 2025-02-01 | S55C-LS | 240X280 | 3.85 TO 3.90 | L
200489 | 2025-02-02 | S55C-LS | 240X280 | 3.85 TO 3.90 | L+1
200490 | 2025-02-02 | 20Mc5 | 200X200 | 3.45 TO 3.48 | L
200491 | 2025-02-02 | S55C-LS | 240X280 | 3.85 TO 3.90 | L+2
200492 | 2025-02-02 | 20Mc5 | 200X200 | 3.45 TO 3.48 | L+1
200493 | 2025-02-02 | 20MnCr5 HH | 200X200 | 2.60 TO 2.65 | L+2
200494 | 2025-02-02 | 38MNVS6 | 240X280 | 4.20 TO 4.23 | L
200495 | 2025-02-02 | 38MNVS6 | 240X280 | 4.20 TO 4.23 | L+1
200496 | 2025-02-02 | 42CrMo4 | 200X200 | 3.55 TO 3.58 | L
200497 | 2025-02-02 | 42CrMo4 | 200X200 | 2.60 TO 2.63 | L+2
200498 | 2025-02-02 | SCM-440 | 240X280 | 3.85 TO 3.90 | L
200499 | 2025-02-02 | 42CrMo4 | 200X200 | 2.60 TO 2.63 | L+1
200500 | 2025-02-02 | SCM-440 | 240X280 | 3.85 TO 3.90 | L+1
200501 | 2025-02-02 | SCM-440 | 240X280 | 3.85 TO 3.90 | L+2
200502 | 2025-02-02 | DIN 1.1213M | 200X200 | 3.45 TO 3.48 | L
200503 | 2025-02-02 | DIN 1.1213M | 200X200 | 3.45 TO 3.48 | L+1
200504 | 2025-02-02 | S55CR | 240X280 | 3.00 TO 3.05 | L
200505 | 2025-02-02 | DIN 1.1213M | 200X200 | 3.45 TO 3.48 | L+2
200506 | 2025-02-02 | S55CR | 240X280 | 3.85 TO 3.90 | L+1
200507 | 2025-02-02 | S55CR | 240X280 | 3.85 TO 3.90 | L+2
200508 | 2025-02-02 | C70S6 | 200X200 | 3.46 TO 3.49 | L
200509 | 2025-02-02 | C70S6 | 200X200 | 3.46 TO 3.49 | L+1
200510 | 2025-02-02 | SKFGRD3 | 240X280 | 3.07 TO 3.10 | L
200511 | 2025-02-02 | C70S6 | 200X200 | 3.46 TO 3.49 | L+2
200512 | 2025-02-02 | 100Cr6 | 240X280 | 4.07 TO 4.10 | L+1
200513 | 2025-02-02 | C70 | 200X200 | 3.55 TO 3.58 | L
200514 | 2025-02-02 | C70 | 200X200 | 3.55 TO 3.58 | L+1
200515 | 2025-02-02 | C70 | 200X200 | 3.55 TO 3.58 | L+2
200516 | 2025-02-02 | SKFGRD3 | 240X280 | 3.07 TO 3.10 | L
200517 | 2025-02-02 | SKFGRD3 | 240X280 | 3.07 TO 3.10 | L+1
200518 | 2025-02-02 | V2909 | 200X200 | 3.46 TO 3.49 | L
200519 | 2025-02-02 | SKFGRD3 | 240X280 | 3.07 TO 3.10 | L+2
200520 | 2025-02-02 | V2909 | 200X200 | 3.46 TO 3.49 | L+1
200521 | 2025-02-02 | 20MnCrS5LH | 240X280 | 4.15 TO 4.20 | L
200522 | 2025-02-02 | 20MnCrS5LH | 240X280 | 4.15 TO 4.20 | L+1
200523 | 2025-02-02 | 20MnCr5 HH | 200X200 | 3.60 TO 3.63 | L
200524 | 2025-02-03 | 20MnCr5 HH | 200X200 | 3.60 TO 3.63 | L+1
200525 | 2025-02-03 | 20MnCrS5LH | 240X280 | 4.15 TO 4.20 | L+2
200526 | 2025-02-03 | 20MnCr5 HH | 200X200 | 3.60 TO 3.63 | L+2
200527 | 2025-02-03 | 20MnCrS5LH | 240X280 | 4.15 TO 4.20 | L
200528 | 2025-02-03 | 20MnCrS5LH | 240X280 | 4.15 TO 4.20 | L+1
200529 | 2025-02-03 | 20MnCrS5LH | 240X280 | 4.15 TO 4.20 | L+2
200530 | 2025-02-03 | SAE 8822(H) | 200X200 | 3.51 TO 3.54 | L
200531 | 2025-02-03 | SAE 8822(H) | 200X200 | 3.67 TO 3.70 | L+1
200532 | 2025-02-03 | 100Cr6 | 240X280 | 4.07 TO 4.10 | L
200533 | 2025-02-03 | SAE 8822(H) | 200X200 | 3.67 TO 3.70 | L+2
200534 | 2025-02-03 | SKFGRD3 | 240X280 | 3.07 TO 3.10 | L+1
200535 | 2025-02-03 | SKFGRD3 | 240X280 | 3.07 TO 3.10 | L+2
200536 | 2025-02-03 | SAE 8319M | 200X200 | 3.52 TO 3.55 | L
200537 | 2025-02-03 | SAE 8319M | 200X200 | 3.52 TO 3.55 | L+1
200538 | 2025-02-03 | 41CrS4PRF | 240X280 | 3.85 TO 3.90 | L
200539 | 2025-02-03 | SAE 8319M | 200X200 | 3.52 TO 3.55 | L+2
200540 | 2025-02-03 | 41CrS4PRF | 240X280 | 3.85 TO 3.90 | L+1
200541 | 2025-02-03 | 41CrS4PRF | 240X280 | 3.85 TO 3.90 | L+2
200542 | 2025-02-03 | S55CR | 240X280 | 3.85 TO 3.90 | L
200543 | 2025-02-03 | S55CR | 240X280 | 3.85 TO 3.90 | L+1
200544 | 2025-02-03 | SUP 9A | 160X160 | 11.80 TO 11.90 | L
200545 | 2025-02-03 | SUP 9A | 160X160 | 11.80 TO 11.90 | L+1
200546 | 2025-02-04 | SUP 9A | 160X160 | 11.80 TO 11.90 | L+2
200547 | 2025-02-03 | SCM20HJ | 240X280 | 3.92 TO 3.95 | L
200548 | 2025-02-03 | SCM20HJ | 240X280 | 3.92 TO 3.95 | L+1
200549 | 2025-02-03 | S53C | 160X160 | 2.95 TO 3.00 | L
200550 | 2025-02-03 | S53C | 160X160 | 2.95 TO 3.00 | L+1
200551 | 2025-02-03 | S53C | 160X160 | 2.95 TO 3.00
200552 | 2025-02-04 | SAE 4140 | 240X280 | 4.20 TO 4.25 | L
200553 | 2025-02-04 | SAE 4140 | 240X280 | 4.20 TO 4.25 | L+1
200554 | 2025-02-04 | SAE 4140 | 240X280 | 4.20 TO 4.25 | L+2
200555 | 2025-02-04 | SAE 4140 | 160X160 | 10.40 TO 10.45 | L
200556 | 2025-02-04 | SAE 4140 | 160X160 | 10.40 TO 10.45 | L+1
200557 | 2025-02-04 | 20MnCr5ALN | 240X280 | 4.20 TO 4.23 | L
200558 | 2025-02-04 | SAE 4140 | 160X160 | 10.40 TO 10.45 | L+2
200559 | 2025-02-04 | 20MnCr5ALN | 240X280 | 4.20 TO 4.23 | L+1
200560 | 2025-02-04 | 20MnCr5ALN | 240X280 | 4.20 TO 4.23 | L+2
200561 | 2025-02-04 | 54SiCr6 | 160X160 | 11.80 TO 11.90 | L
200562 | 2025-02-04 | 54SiCr6 | 160X160 | 11.80 TO 11.90 | L+1
200563 | 2025-02-04 | SKFGRD3 | 240X280 | 3.07 TO 3.10 | L
200564 | 2025-02-04 | 54SiCr6 | 160X160 | 11.80 TO 11.90 | L+2
200565 | 2025-02-04 | SKFGRD3 | 240X280 | 3.07 TO 3.10 | L+1
200566 | 2025-02-04 | SKFGRD3 | 240X280 | 3.07 TO 3.10 | L+2
200567 | 2025-02-04 | 16MnCr5SAF | 160X160 | 11.80 TO 11.90 | F
200568 | 2025-02-04 | 16MnCr5SAF | 160X160 | 11.80 TO 11.90 | L+1
200569 | 2025-02-04 | 16MnCr5SAF | 160X160 | 11.80 TO 11.90 | L+2
200570 | 2025-02-04 | 100CrMnSi6-4 | 240X280 | 3.85 TO 3.90 | L
200571 | 2025-02-04 | 100CrMnSi6-4 | 240X280 | 3.85 TO 3.90 | L+1
200572 | 2025-02-04 | 20MnCr5 HH | 160X160 | 6.00 TO 6.03 | L
200573 | 2025-02-04 | 100CrMnSi6-4 | 240X280 | 3.85 TO 3.90 | L+2
200574 | 2025-02-04 | 20MnCr5 HH | 160X160 | 6.00 TO 6.03 | L+1
200575 | 2025-02-05 | 20Mc5 | 160X160 | 6.00 TO 6.03 | L+2
200576 | 2025-02-05 | 18CrNi8 | 240X280 | 3.20 TO 3.25 | L
200577 | 2025-02-05 | 18CrNi8 | 240X280 | 3.20 TO 3.25 | L+1
200578 | 2025-02-05 | 16MnCrS5 | 160X160 | 11.80 TO 11.90 | L
200579 | 2025-02-05 | 16MnCrS5 | 160X160 | 11.80 TO 11.90 | L+1
200580 | 2025-02-05 | SAE 1522 | 240X280 | 3.20 TO 3.25 | S
200581 | 2025-02-05 | 16MnCr5 | 160X160 | 6.00 TO 6.03 | L+2
200582 | 2025-02-05 | 16MnCr5 | 160X160 | 6.00 TO 6.03 | L+3
200583 | 2025-02-05 | SAE 1538MV | 240X280 | 3.64 TO 3.68 | L
200584 | 2025-02-05 | SAE 1538MV | 240X280 | 3.64 TO 3.68 | L+1
200585 | 2025-02-05 | SAE52100 | 160X160 | 2.95 TO 3.00 | L
200586 | 2025-02-05 | SAE 1538MV | 240X280 | 3.64 TO 3.68 | L+2
200587 | 2025-02-05 | SKFGRD3 | 160X160 | 3.02 TO 3.05 | L+1
200588 | 2025-02-05 | 100Cr6 | 160X160 | 3.02 TO 3.05 | L+2
200589 | 2025-02-05 | SAE 1538MV | 240X280 | 3.46 TO 3.50 | L
200590 | 2025-02-05 | SAE 1538MV | 240X280 | 3.46 TO 3.50 | L+1
200591 | 2025-02-05 | 54SiCr6 | 160X160 | 11.80 TO 11.90 | L
200592 | 2025-02-05 | SAE 1538MV | 240X280 | 3.46 TO 3.50 | L+2
200593 | 2025-02-05 | 54SiCr6 | 160X160 | 11.80 TO 11.90 | L+1
200594 | 2025-02-05 | 54SiCr6 | 160X160 | 11.80 TO 11.90 | L+2
200595 | 2025-02-05 | S43CV | 240X280 | 4.02 TO 4.05 | L
200596 | 2025-02-05 | S43CV | 240X280 | 4.02 TO 4.05 | L+1
200597 | 2025-02-05 | S43CV | 240X280 | 4.02 TO 4.05 | L+2
200598 | 2025-02-05 | SCM435H | 180X180 | 7.50 TO 7.55 | L
200599 | 2025-02-05 | SCM435H | 180X180 | 7.50 TO 7.55 | L+1
200600 | 2025-02-05 | SCM435H | 180X180 | 7.50 TO 7.55 | L+2
200601 | 2025-02-05 | DIN 1.1213M | 240X280 | 3.00 TO 3.03 | L
200602 | 2025-02-05 | DIN 1.1213M | 240X280 | 2.52 TO 2.55 | L+1
200603 | 2025-02-05 | CF53 | 180X180 | 11.80 TO 11.90 | L
200604 | 2025-02-05 | SAE 1018 | 180X180 | 6.20 TO 6.30 | L+1
200605 | 2025-02-05 | CF53 | 180X180 | 11.80 TO 11.90 | L
200606 | 2025-02-05 | SKFGRD3 | 240X280 | 3.07 TO 3.10 | L
200607 | 2025-02-05 | CF53 | 180X180 | 11.80 TO 11.90 | L+1
200608 | 2025-02-05 | SKFGRD3 | 240X280 | 3.07 TO 3.10 | L+1
200609 | 2025-02-05 | SKFGRD3 | 240X280 | 3.07 TO 3.10 | L+2
200610 | 2025-02-06 | SAE 9254D | 180X180 | 7.50 TO 7.55 | L
200611 | 2025-02-06 | SAE 9254D | 180X180 | 7.50 TO 7.55 | L+2
200612 | 2025-02-06 | SAE 9254D | 180X180 | 7.50 TO 7.55 | L+1
200613 | 2025-02-06 | SAE 1538MV | 240X280 | 3.46 TO 3.50 | L
200614 | 2025-02-06 | SAE 1538MV | 240X280 | 3.42 TO 3.46 | L+1
200615 | 2025-02-06 | SAE 1538MV | 240X280 | 3.42 TO 3.46 | L+2
200616 | 2025-02-06 | SCM435BF | 180X180 | 7.50 TO 7.55 | L
200617 | 2025-02-06 | SCM435BF | 180X180 | 7.50 TO 7.55 | L+1
200618 | 2025-02-06 | S45CVMN | 240X280 | 4.07 TO 4.10 | L
200619 | 2025-02-06 | SCM435BF | 180X180 | 7.50 TO 7.55 | L+2
200620 | 2025-02-06 | S45CVMN | 240X280 | 4.07 TO 4.10 | L+1
200621 | 2025-02-06 | S45CVMN | 240X280 | 4.07 TO 4.10 | L+2
200622 | 2025-02-06 | SCM435H | 180X180 | 11.80 TO 11.90 | L
200623 | 2025-02-06 | SCM435H | 180X180 | 11.80 TO 11.90 | L+1
200624 | 2025-02-06 | SAE 1538MV | 240X280 | 3.69 TO 3.73 | L
200625 | 2025-02-06 | SCM435H | 180X180 | 11.80 TO 11.90 | L+2
200626 | 2025-02-06 | SAE 1538MV | 240X280 | 3.42 TO 3.46 | L+1
200627 | 2025-02-06 | SAE 1538MV | 240X280 | 3.42 TO 3.46 | L+2
200628 | 2025-02-06 | 41Cr4 | 180X180 | 11.80 TO 11.90 | L
200629 | 2025-02-06 | 41Cr4 | 180X180 | 11.80 TO 11.90 | L+1
200630 | 2025-02-06 | S38C | 240X280 | 3.85 TO 3.90 | L
200631 | 2025-02-06 | 41Cr4 | 180X180 | 11.80 TO 11.90 | L+2
200632 | 2025-02-06 | S38C | 240X280 | 3.85 TO 3.90 | L+1
200633 | 2025-02-06 | S38C | 240X280 | 3.85 TO 3.90 | L+2
200634 | 2025-02-06 | S48C | 180X180 | 3.07 TO 3.10 | L
200635 | 2025-02-06 | S48C | 180X180 | 3.07 TO 3.10 | L+1
200636 | 2025-02-06 | S48C | 180X180 | 3.07 TO 3.10 | L+2
200637 | 2025-02-06 | S55CR | 240X280 | 3.20 TO 3.25 | L
200638 | 2025-02-06 | S55CR | 240X280 | 3.20 TO 3.25 | L+1
200639 | 2025-02-06 | 16MnCr5 | 180X180 | 3.28 TO 3.31 | L
200640 | 2025-02-06 | 16MnCr5 | 180X180 | 3.28 TO 3.31 | L+1
200641 | 2025-02-06 | SKFGRD3 | 240X280 | 3.07 TO 3.10 | L
200642 | 2025-02-06 | 16MnCr5 | 180X180 | 3.28 TO 3.31 | L+2
200643 | 2025-02-06 | SKFGRD3 | 240X280 | 3.07 TO 3.10 | L+1
200644 | 2025-02-06 | SKFGRD3 | 240X280 | 3.07 TO 3.10 | L+2
200645 | 2025-02-06 | SAE 9254D | 180X180 | 7.50 TO 7.55 | L
200646 | 2025-02-06 | SAE 9254D | 180X180 | 7.50 TO 7.55 | L+1
200647 | 2025-02-07 | SAE 9254D | 180X180 | 7.50 TO 7.55 | L+2
200648 | 2025-02-07 | S45CVMN | 240X280 | 4.07 TO 4.10 | L
200649 | 2025-02-07 | S45CVMN | 240X280 | 4.07 TO 4.10 | L+1
200650 | 2025-02-07 | S45CVMN | 240X280 | 4.07 TO 4.10 | L+2
200651 | 2025-02-07 | C70S6 | 180X180 | 3.07 TO 3.10 | L
200652 | 2025-02-07 | C70S6 | 180X180 | 3.07 TO 3.10 | L+1
200653 | 2025-02-07 | SAE 1538MV | 240X280 | 3.64 TO 3.68 | L
200654 | 2025-02-07 | SAE 1538MV | 240X280 | 3.64 TO 3.68 | L+1
200655 | 2025-02-07 | 10B35S0 | 180X180 | 7.50 TO 7.55 | L
200656 | 2025-02-07 | SAE 1538MV | 240X280 | 3.64 TO 3.68 | L+2
200657 | 2025-02-07 | 10B35S0 | 180X180 | 7.50 TO 7.55 | L+1
200658 | 2025-02-07 | 10B35S0 | 180X180 | 7.50 TO 7.55 | L+2
200659 | 2025-02-07 | 20MnCr5 | 240X280 | 4.02 TO 4.05 | L
200660 | 2025-02-07 | 20MnCr5 | 240X280 | 4.20 TO 4.23 | L+1
200661 | 2025-02-07 | 10B35S2 | 180X180 | 7.50 TO 7.55 | L
200662 | 2025-02-07 | 10B35S2 | 180X180 | 7.50 TO 7.55 | L+1
200663 | 2025-02-07 | 20MnCr5 | 240X280 | 4.20 TO 4.23 | L+2
200664 | 2025-02-07 | 10B35S2 | 180X180 | 7.50 TO 7.55 | L+2
200665 | 2025-02-07 | 10B35S2 | 180X180 | 7.50 TO 7.55 | L+2
200666 | 2025-02-07 | SAE 1538MV | 240X280 | 3.42 TO 3.46 | L+1
200667 | 2025-02-07 | 38MnSiVS5 | 240X280 | 4.15 TO 4.20 | L
200669 | 2025-02-07 | SAE 1538MV | 240X280 | 3.42 TO 3.46 | L+2
200672 | 2025-02-07 | 46MNVS6-HC | 240X280 | 3.20 TO 3.25 | L
200673 | 2025-02-07 | 46MNVS6-HC | 240X280 | 3.20 TO 3.25 | L+1
200674 | 2025-02-07 | SAE 5140M | 180X180 | 7.50 TO 7.55 | L
200675 | 2025-02-07 | 46MNVS6-HC | 240X280 | 3.20 TO 3.25 | L+2
200676 | 2025-02-07 | SAE 5140M | 180X180 | 7.50 TO 7.55 | L+1
200677 | 2025-02-07 | SAE 5140M | 180X180 | 7.50 TO 7.55 | L+2
200678 | 2025-02-07 | SAE 1140 | 240X280 | 4.15 TO 4.18 | L
200679 | 2025-02-07 | SAE 1140 | 240X280 | 4.12 TO 4.15 | L+1
200680 | 2025-02-07 | SAE 1025 | 180X180 | 7.50 TO 7.55 | L
200681 | 2025-02-07 | SAE 1140 | 240X280 | 4.12 TO 4.15 | L+2
200682 | 2025-02-07 | SAE 1025 | 180X180 | 7.50 TO 7.55 | L+1
200683 | 2025-02-07 | SAE 1025 | 180X180 | 7.50 TO 7.55 | L+2
200684 | 2025-02-07 | SKFGRD3 | 240X280 | 3.07 TO 3.10 | L
200685 | 2025-02-07 | SKFGRD3 | 240X280 | 3.07 TO 3.10 | L+1
200686 | 2025-02-08 | JIS-S53C | 180X180 | 11.80 TO 11.90 | L
200687 | 2025-02-08 | SKFGRD3 | 240X280 | 3.07 TO 3.10 | L+2
200688 | 2025-02-08 | JIS-S53C | 180X180 | 11.80 TO 11.90 | L+1
200689 | 2025-02-08 | JIS-S53C | 180X180 | 11.80 TO 11.90 | L+2
200690 | 2025-02-07 | SAE 1538MV | 240X280 | 3.42 TO 3.46 | L
200691 | 2025-02-07 | SAE 1538MV | 240X280 | 3.64 TO 3.68 | L+1
200692 | 2025-02-08 | 16MnCr5(BF) | 180X180 | 7.50 TO 7.55 | L
200693 | 2025-02-08 | SAE 1538MV | 240X280 | 3.64 TO 3.68 | L+2
200694 | 2025-02-08 | 16MnCr5(BF) | 180X180 | 7.50 TO 7.55 | L+1
200695 | 2025-02-08 | 16MnCr5(BF) | 180X180 | 7.50 TO 7.55 | L+2
200696 | 2025-02-07 | 44MnSiVS6 | 240X280 | 4.20 TO 4.23 | L
200697 | 2025-02-07 | 44MnSiVS6 | 240X280 | 4.02 TO 4.05 | L+1
200698 | 2025-02-07 | 44MnSiVS6 | 240X280 | 4.02 TO 4.05 | L+2
200699 | 2025-02-07 | SAE 1015 | 160X160 | 10.40 TO 10.50 | L
200700 | 2025-02-07 | SAE 1015 | 160X160 | 10.40 TO 10.50 | L+1
200701 | 2025-02-08 | 42CrMo4 | 240X280 | 4.20 TO 4.23 | L
200702 | 2025-02-08 | SAE 1015 | 160X160 | 10.40 TO 10.50 | L+2
200703 | 2025-02-08 | 42CrMo4 | 240X280 | 4.20 TO 4.23 | L+1
200704 | 2025-02-08 | 42CrMo4 | 240X280 | 4.20 TO 4.23 | L+2
200705 | 2025-02-08 | 20MnCr5(H) | 160X160 | 11.80 TO 11.90 | L
200706 | 2025-02-08 | 20MnCr5(H) | 160X160 | 11.80 TO 11.90 | L+1
200707 | 2025-02-08 | 20MnCr5(H) | 160X160 | 11.80 TO 11.90 | L+2
200708 | 2025-02-08 | S53CG | 240X280 | 2.52 TO 2.55 | L
200709 | 2025-02-08 | S53CG | 240X280 | 2.52 TO 2.55 | L+1
200710 | 2025-02-08 | S53CG | 240X280 | 2.52 TO 2.55 | L+2
200711 | 2025-02-08 | 16MnCr5SAF | 160X160 | 11.80 TO 11.90 | L
200712 | 2025-02-08 | 16MnCr5SAF | 160X160 | 11.80 TO 11.90 | L+1
200713 | 2025-02-08 | 16MnCr5SAF | 160X160 | 11.80 TO 11.90 | L+2
200714 | 2025-02-08 | S55CR | 240X280 | 3.20 TO 3.25 | L
200715 | 2025-02-08 | S55CR | 240X280 | 3.20 TO 3.25 | L+1
200716 | 2025-02-08 | S55CR | 240X280 | 3.20 TO 3.25 | L+2
200717 | 2025-02-08 | EN9 | 200X200 | 3.37 TO 3.40 | L
200718 | 2025-02-08 | EN9 | 200X200 | 3.40 TO 3.43 | L+1
200719 | 2025-02-08 | SKFGRD3 | 240X280 | 3.07 TO 3.10 | L
200720 | 2025-02-08 | EN9 | 200X200 | 3.40 TO 3.43 | L+2
200721 | 2025-02-08 | SKFGRD3 | 240X280 | 3.07 TO 3.10 | L+1
200722 | 2025-02-08 | SKFGRD3 | 240X280 | 3.07 TO 3.10 | L+2
200723 | 2025-02-08 | S53C | 200X200 | 3.40 TO 3.43 | L
200724 | 2025-02-08 | S53C | 200X200 | 3.37 TO 3.40 | L+1
200725 | 2025-02-08 | S53C | 200X200 | 3.37 TO 3.40 | L+2
200726 | 2025-02-08 | SKFGRD3 | 240X280 | 3.07 TO 3.10 | L
200727 | 2025-02-08 | SKFGRD3 | 240X280 | 3.07 TO 3.10 | L+1
200728 | 2025-02-09 | DIN 1.1213M | 200X200 | 3.39 TO 3.42 | L
200729 | 2025-02-09 | SKFGRD3 | 240X280 | 3.07 TO 3.10 | L+2
200730 | 2025-02-08 | DIN 1.1213M | 200X200 | 3.39 TO 3.42 | L+1
200731 | 2025-02-08 | DIN 1.1213M | 200X200 | 3.39 TO 3.42 | L+2
200732 | 2025-02-09 | SCM20 | 240X280 | 3.91 TO 3.94 | L
200733 | 2025-02-09 | SCM20 | 240X280 | 3.20 TO 3.25 | L+1
200734 | 2025-02-09 | 42CrMo4 | 200X200 | 2.41 TO 2.44 | L
200735 | 2025-02-09 | SCM20 | 240X280 | 3.20 TO 3.25 | L+2
200736 | 2025-02-09 | 42CrMo4 | 200X200 | 2.41 TO 2.44 | L+1
200737 | 2025-02-09 | 42CrMo4 | 200X200 | 2.41 TO 2.44 | L+2
200738 | 2025-02-08 | SAE 5219 | 240X280 | 3.20 TO 3.25 | L
200739 | 2025-02-08 | SAE 5219 | 240X280 | 3.20 TO 3.25 | L+1
200740 | 2025-02-09 | SAE 1053 | 200X200 | 3.40 TO 3.43 | L
200741 | 2025-02-09 | SAE 5219 | 240X280 | 3.20 TO 3.25 | L+2
200742 | 2025-02-09 | SAE 1053 | 200X200 | 3.40 TO 3.43 | L+1
200743 | 2025-02-09 | SAE 1053 | 200X200 | 3.40 TO 3.43 | L+2
200744 | 2025-02-09 | EN353 | 240X280 | 3.03 TO 3.06 | L
200745 | 2025-02-09 | EN353 | 240X280 | 3.03 TO 3.06 | L+1
200746 | 2025-02-09 | 42CrMo4 | 200X200 | 3.40 TO 3.43 | L
200747 | 2025-02-09 | EN353 | 240X280 | 3.03 TO 3.06 | L+2
200748 | 2025-02-09 | 42CrMo4 | 200X200 | 3.40 TO 3.43 | L+1
200749 | 2025-02-09 | 42CrMo4 | 200X200 | 3.40 TO 3.43 | L+2
200750 | 2025-02-08 | SUJ2S | 240X280 | 3.20 TO 3.25 | L
200751 | 2025-02-08 | SUJ2S | 240X280 | 3.20 TO 3.25 | L+1
200752 | 2025-02-09 | SAE 1141 | 200X200 | 3.35 TO 3.38 | L
200753 | 2025-02-09 | SUJ2S | 240X280 | 3.20 TO 3.25 | L+2
200754 | 2025-02-09 | SAE 1141 | 200X200 | 3.35 TO 3.38 | L+1
200755 | 2025-02-09 | SAE 1141 | 200X200 | 3.35 TO 3.38 | L+2
200756 | 2025-02-09 | S55C-LS | 240X280 | 3.20 TO 3.25 | L
200757 | 2025-02-09 | S55C-LS | 240X280 | 3.20 TO 3.25 | L+1
200758 | 2025-02-09 | S55C-LS | 240X280 | 3.20 TO 3.25 | L+2
200759 | 2025-02-09 | C70 | 200X200 | 3.55 TO 3.58 | L
200760 | 2025-02-09 | C70 | 200X200 | 3.55 TO 3.58 | L+1
200761 | 2025-02-09 | C70 | 200X200 | 3.55 TO 3.58 | L+2
200762 | 2025-02-09 | SAE 1548-LS | 240X280 | 3.74 TO 3.77 | L
200763 | 2025-02-09 | SAE 1548-LS | 240X280 | 4.20 TO 4.23 | L+1
200764 | 2025-02-09 | SAE 1548-LS | 240X280 | 4.20 TO 4.23 | L+2
200765 | 2025-02-09 | C70S6 | 200X200 | 3.50 TO 3.53 | L
200766 | 2025-02-09 | C70S6 | 200X200 | 3.50 TO 3.53 | L+1
200767 | 2025-02-09 | C70S6 | 200X200 | 3.50 TO 3.53 | L+2
200768 | 2025-02-09 | DIN 1.1213M | 240X280 | 2.52 TO 2.55 | L
200769 | 2025-02-09 | DIN 1.1213M | 240X280 | 2.91 TO 2.94 | L+1
200770 | 2025-02-10 | S55CR | 200X200 | 2.60 TO 2.65 | L
200771 | 2025-02-10 | DIN 1.1213M | 240X280 | 2.91 TO 2.94 | L+2
200772 | 2025-02-09 | S55CR | 200X200 | 2.60 TO 2.65 | L+1
200773 | 2025-02-09 | S55CR | 200X200 | 2.60 TO 2.65 | L+2
200774 | 2025-02-09 | SKFGRD3 | 240X280 | 3.07 TO 3.10 | L
200775 | 2025-02-09 | SKFGRD3 | 240X280 | 3.07 TO 3.10 | L+1
200776 | 2025-02-09 | SKFGRD3 | 240X280 | 3.07 TO 3.10 | L+2
200777 | 2025-02-09 | S55CR | 200X200 | 2.60 TO 2.65 | L
200778 | 2025-02-09 | S55CR | 200X200 | 2.60 TO 2.65 | L+1
200779 | 2025-02-10 | SKFGRD3 | 240X280 | 3.07 TO 3.10 | L
200780 | 2025-02-10 | S55CR | 200X200 | 2.60 TO 2.65 | L+2
200781 | 2025-02-09 | SKFGRD3 | 240X280 | 3.07 TO 3.10 | L+1
200782 | 2025-02-09 | SKFGRD3 | 240X280 | 3.07 TO 3.10 | L+2
200783 | 2025-02-10 | SAE 8319M | 200X200 | 3.47 TO 3.50 | L
200784 | 2025-02-10 | SAE 8319M | 200X200 | 3.47 TO 3.50 | L+1
200785 | 2025-02-10 | SAE 8319M | 200X200 | 3.45 TO 3.48 | L+2
200786 | 2025-02-09 | JIS S15C | 240X280 | 3.85 TO 3.90 | L
200787 | 2025-02-09 | JIS S15C | 240X280 | 3.85 TO 3.90 | L+1
200788 | 2025-02-10 | S55CR | 200X200 | 2.60 TO 2.65 | L
200789 | 2025-02-10 | JIS S15C | 240X280 | 3.85 TO 3.90 | L+2
200790 | 2025-02-10 | S55CR | 200X200 | 2.60 TO 2.65 | L+1
200791 | 2025-02-10 | S55CR | 200X200 | 2.60 TO 2.65 | L+2
200792 | 2025-02-10 | SCM420HS1 | 240X280 | 3.85 TO 3.90 | L
200793 | 2025-02-10 | SCM420HS1 | 240X280 | 3.85 TO 3.90 | L+1
200794 | 2025-02-10 | 41Cr4 | 200X200 | 3.45 TO 3.48 | L
200795 | 2025-02-10 | 41Cr4 | 200X200 | 3.45 TO 3.48 | L+1
200796 | 2025-02-10 | 41Cr4 | 200X200 | 3.50 TO 3.53 | L+2
200797 | 2025-02-11 | SAE 8720(H) | 240X280 | 3.20 TO 3.25 | L
200798 | 2025-02-11 | SAE 8720(H) | 240X280 | 3.20 TO 3.25 | L+1
200799 | 2025-02-11 | SAE 8720(H) | 240X280 | 3.20 TO 3.25 | L+2
200800 | 2025-02-11 | 16MnCr5 | 200X200 | 3.50 TO 3.55 | L
200801 | 2025-02-11 | 16MnCr5 | 200X200 | 3.50 TO 3.55 | L+1
200802 | 2025-02-11 | SAE 1018 | 240X280 | 3.34 TO 3.37 | L
200803 | 2025-02-11 | SAE 1018 | 240X280 | 4.22 TO 4.25 | L+1
200804 | 2025-02-11 | SAE52100 | 200X200 | 2.66 TO 2.69 | L
200805 | 2025-02-11 | SAE 1018 | 240X280 | 4.22 TO 4.25 | L+2
200806 | 2025-02-11 | SAE52100 | 200X200 | 2.66 TO 2.69 | L+1
200807 | 2025-02-11 | SAE52100 | 200X200 | 2.60 TO 2.63 | L+2
200808 | 2025-02-11 | DIN 1.1213M | 240X280 | 2.52 TO 2.55 | L
200809 | 2025-02-11 | DIN 1.1213M | 240X280 | 2.91 TO 2.94 | L+1
200810 | 2025-02-11 | DIN 1.1213M | 240X280 | 2.91 TO 2.94 | L+2
200811 | 2025-02-11 | JIS-S48C- DI | 160X160 | 11.80 TO 11.90 | L
200812 | 2025-02-11 | JIS-S48C- DI | 160X160 | 11.80 TO 11.90 | L+1
200813 | 2025-02-11 | S55CR | 240X280 | 3.85 TO 3.90 | L
200814 | 2025-02-11 | JIS-S48C- DI | 160X160 | 11.80 TO 11.90 | L+2
200815 | 2025-02-11 | S55CR | 240X280 | 3.85 TO 3.90 | L+1
200816 | 2025-02-11 | S55CR | 240X280 | 3.85 TO 3.90 | L+2
200817 | 2025-02-11 | 54SiCr6 | 160X160 | 11.80 TO 11.90 | L
200818 | 2025-02-11 | 54SiCr6 | 160X160 | 11.80 TO 11.90 | L+1
200819 | 2025-02-11 | 54SiCr6 | 160X160 | 11.80 TO 11.90 | L+2
200820 | 2025-02-11 | SAE 4130 | 240X280 | 3.34 TO 3.37 | L
200821 | 2025-02-11 | SAE 4130 | 240X280 | 3.34 TO 3.37 | L+1
200822 | 2025-02-11 | SAE 4130 | 240X280 | 3.34 TO 3.37 | L+2
200823 | 2025-02-11 | C-45 | 160X160 | 11.80 TO 11.90 | L
200824 | 2025-02-11 | C-45 | 160X160 | 11.80 TO 11.90 | L+1
200825 | 2025-02-11 | C-45 | 160X160 | 11.80 TO 11.90 | L+2
200826 | 2025-02-11 | SKFGRD3 | 240X280 | 3.78 TO 3.81 | L
200827 | 2025-02-11 | SKFGRD3 | 240X280 | 3.78 TO 3.81 | L+2
200828 | 2025-02-11 | 54SiCr6 | 160X160 | 11.80 TO 11.90 | L
200829 | 2025-02-11 | SKFGRD3 | 240X280 | 3.25 TO 3.28 | L+1
200830 | 2025-02-11 | 54SiCr6 | 160X160 | 11.80 TO 11.90 | L+1
200831 | 2025-02-11 | 54SiCr6 | 160X160 | 11.80 TO 11.90 | L+2
200832 | 2025-02-11 | SKFGRD3 | 240X280 | 2.97 TO 3.00 | L
200833 | 2025-02-11 | SKFGRD3 | 240X280 | 2.52 TO 2.55 | L+1
200837 | 2025-02-12 | ZF7B | 160X160 | 2.55 TO 2.60 | L+2
200838 | 2025-02-12 | 16MnCrS5 | 240X280 | 3.84 TO 3.87 | L
200839 | 2025-02-12 | 16MnCrS5 | 240X280 | 3.20 TO 3.25 | L+1
200840 | 2025-02-12 | ER80SB2 | 160X160 | 11.80 TO 11.90 | L
200841 | 2025-02-12 | 16MnCrS5 | 240X280 | 3.20 TO 3.25 | L+2
200842 | 2025-02-12 | ER80SB2 | 160X160 | 11.80 TO 11.90 | L+1
200843 | 2025-02-12 | 16MnCr5 | 240X280 | 4.03 TO 4.06 | L
200844 | 2025-02-12 | 16MnCr5 | 240X280 | 3.02 TO 3.05/4.07 TO 4.10 | L+1
200845 | 2025-02-12 | SAE52100 | 160X160 | 2.40 TO 2.45 | L
200846 | 2025-02-12 | 16MnCr5 | 240X280 | 3.34 TO 3.37 | L+2
200847 | 2025-02-12 | SAE52100 | 160X160 | 2.40 TO 2.45 | L+1
200848 | 2025-02-12 | SAE52100 | 160X160 | 2.40 TO 2.45 | L+2
200849 | 2025-02-12 | CMA1 | 240X280 | 4.15 TO 4.20 | L
200850 | 2025-02-12 | CMA1 | 240X280 | 4.15 TO 4.20 | L+1
200851 | 2025-02-12 | SCM420H | 180X180 | 7.50 TO 7.55 | L
200852 | 2025-02-12 | CMA1 | 240X280 | 4.15 TO 4.20 | L+2
200853 | 2025-02-12 | SCM420H | 180X180 | 7.50 TO 7.55 | L+1
200854 | 2025-02-12 | SCM420H | 180X180 | 7.50 TO 7.55 | L+2
200855 | 2025-02-12 | 44MnSiVS6 | 240X280 | 4.00 TO 4.04 | L
200856 | 2025-02-12 | 44MnSiVS6 | 240X280 | 4.00 TO 4.04 | L+1
200857 | 2025-02-12 | 44MnSiVS6 | 240X280 | 4.00 TO 4.04 | L+2
200858 | 2025-02-12 | ER70S2 | 180X180 | 7.50 TO 7.55 | L
200859 | 2025-02-12 | ER70S2 | 180X180 | 7.50 TO 7.55 | L+1
200860 | 2025-02-12 | SCM435BF | 240X280 | 3.85 TO 3.90 | L
200861 | 2025-02-12 | SCM435BF | 240X280 | 3.85 TO 3.90 | L+1
200862 | 2025-02-12 | JIS-S35C | 180X180 | 7.50 TO 7.55 | L
200863 | 2025-02-12 | 44MnSiVS6 | 240X280 | 4.00 TO 4.04 | L
200864 | 2025-02-12 | JIS-S35C | 180X180 | 11.95 TO 12.00 | L+1
200865 | 2025-02-12 | JIS-S35C | 180X180 | 11.95 TO 12.00 | L+2
200866 | 2025-02-12 | 44MnSiVS6 | 240X280 | 4.00 TO 4.04 | L+1
200867 | 2025-02-12 | 44MnSiVS6 | 240X280 | 4.00 TO 4.04 | L+2
200868 | 2025-02-12 | SAE 1010 | 180X180 | 7.50 TO 7.55 | L
200869 | 2025-02-12 | SAE 1010 | 180X180 | 7.50 TO 7.55 | L+1
200870 | 2025-02-12 | 44MnSiVS6 | 240X280 | 4.20 TO 4.23 | L
200871 | 2025-02-12 | SAE 1010 | 180X180 | 7.50 TO 7.55 | L+2
200872 | 2025-02-13 | 44MnSiVS6 | 240X280 | 4.20 TO 4.23 | L+1
200873 | 2025-02-13 | 44MnSiVS6 | 240X280 | 4.20 TO 4.23 | L+2
200874 | 2025-02-13 | 41Cr4 | 180X180 | 11.80 TO 11.90 | L
200875 | 2025-02-13 | 41Cr4 | 180X180 | 11.80 TO 11.90 | L+1
200876 | 2025-02-13 | SAE 1538MV | 240X280 | 3.64 TO 3.68 | L
200877 | 2025-02-13 | 41Cr4 | 180X180 | 11.80 TO 11.90 | L+2
200878 | 2025-02-13 | SAE 1538MV | 240X280 | 3.64 TO 3.68 | L+1
200879 | 2025-02-13 | SAE 1538MV | 240X280 | 3.64 TO 3.68 | L+2
200880 | 2025-02-13 | 20MnCr5 HH | 180X180 | 11.80 TO 11.90 | L
200881 | 2025-02-13 | 20MnCr5 HH | 180X180 | 11.80 TO 11.90 | L+1
200882 | 2025-02-13 | SCM435H | 240X280 | 3.88 TO 3.91 | L
200883 | 2025-02-13 | 20MnCr5 HH | 180X180 | 11.80 TO 11.90 | L+2
200884 | 2025-02-13 | SCM435H | 240X280 | 3.88 TO 3.91 | L+1
200885 | 2025-02-13 | SCM435H | 240X280 | 3.88 TO 3.91 | L+2
200886 | 2025-02-13 | SAE 4140 | 180X180 | 7.50 TO 7.55 | L
200887 | 2025-02-13 | 20MnCr5 HH | 240X280 | 3.84 TO 3.87 | L
200888 | 2025-02-13 | SAE 4140 | 180X180 | 7.50 TO 7.55 | L+2
200889 | 2025-02-13 | SAE 4140 | 180X180 | 7.50 TO 7.55 | L+1
200890 | 2025-02-13 | 20MnCr5 HH | 240X280 | 3.84 TO 3.87 | L+1
200891 | 2025-02-13 | 20MnCr5 HH | 240X280 | 3.84 TO 3.87 | L+2
200892 | 2025-02-13 | CF53 | 180X180 | 11.80 TO 11.90 | L
200893 | 2025-02-13 | CF53 | 180X180 | 11.80 TO 11.90 | L+1
200894 | 2025-02-13 | 20MnCr5 HH | 240X280 | 3.00 TO 3.05 | L
200895 | 2025-02-13 | CF53 | 180X180 | 11.80 TO 11.90 | L+2
200896 | 2025-02-13 | 20MnCr5 HH | 240X280 | 3.00 TO 3.05 | L+1
200897 | 2025-02-13 | 20MnCr5 HH | 240X280 | 3.00 TO 3.05 | L+2
200898 | 2025-02-13 | 16MnCr5SAF | 180X180 | 11.80 TO 11.90 | L
200899 | 2025-02-13 | 16MnCr5SAF | 180X180 | 11.80 TO 11.90 | L+1
200900 | 2025-02-13 | SAE 1025 | 240X280 | 3.20 TO 3.25 | S
200901 | 2025-02-13 | 16MnCr5SAF | 180X180 | 11.80 TO 11.90 | L+2
200902 | 2025-02-13 | 16MnCr5SAF | 180X180 | 11.80 TO 11.90 | L+3
200903 | 2025-02-13 | 42CrMo4 | 240X280 | 4.18 TO 4.21 | L
200904 | 2025-02-13 | 42CrMo4 | 240X280 | 4.18 TO 4.21 | L+1
200905 | 2025-02-13 | S53C | 180X180 | 3.07 TO 3.10 | L
200906 | 2025-02-13 | S53C | 180X180 | 3.25 TO 3.28 | L+1
200907 | 2025-02-13 | S53C | 180X180 | 3.25 TO 3.28 | L+2
200908 | 2025-02-13 | 100CrMnSi6-4 | 240X280 | 3.20 TO 3.25 | L
200909 | 2025-02-13 | 100CrMnSi6-4 | 240X280 | 3.20 TO 3.25 | L+1
200910 | 2025-02-13 | 100CrMnSi6-4 | 240X280 | 3.20 TO 3.25 | L+2
200911 | 2025-02-13 | JIS S45C MOD | 180X180 | 11.80 TO 11.90 | L
200912 | 2025-02-13 | JIS S45C MOD | 180X180 | 11.80 TO 11.90 | L+1
200913 | 2025-02-13 | JIS S45C MOD | 180X180 | 11.80 TO 11.90 | L+2
200914 | 2025-02-13 | CMA1 | 240X280 | 4.15 TO 4.20 | L
200915 | 2025-02-13 | CMA1 | 240X280 | 4.15 TO 4.20 | L+1
200916 | 2025-02-13 | CMA1 | 240X280 | 4.15 TO 4.20 | L+2
200917 | 2025-02-13 | SCM435H | 180X180 | 7.50 TO 7.55 | L
200918 | 2025-02-13 | SCM435H | 180X180 | 7.50 TO 7.55 | L+1
200919 | 2025-02-13 | SCM435PRF | 180X180 | 7.50 TO 7.55 | L+2
200920 | 2025-02-13 | SAE 1538MV | 240X280 | 3.64 TO 3.68 | L
200921 | 2025-02-13 | SAE 1538MV | 240X280 | 3.64 TO 3.68 | L+1
200922 | 2025-02-14 | CF53 | 180X180 | 11.80 TO 11.90 | L
200923 | 2025-02-14 | SAE 1538MV | 240X280 | 3.64 TO 3.68 | L+2
200924 | 2025-02-13 | CF53 | 180X180 | 11.80 TO 11.90 | L+1
200925 | 2025-02-13 | CF53 | 180X180 | 11.80 TO 11.90 | L+2
200926 | 2025-02-14 | SAE 5130M | 240X280 | 3.98 TO 4.01 | L
200927 | 2025-02-14 | SAE 5130M | 240X280 | 3.98 TO 4.01 | L+1
200928 | 2025-02-13 | 15B25PRF | 180X180 | 7.50 TO 7.55 | L
200929 | 2025-02-13 | 15B25PRF | 180X180 | 7.50 TO 7.55 | L+1
200930 | 2025-02-14 | DIN 1.1213M | 240X280 | 2.92 TO 2.95 | L
200931 | 2025-02-14 | DIN 1.1213M | 240X280 | 3.71 TO 3.74 | L+1
200932 | 2025-02-14 | EN18DPRF | 180X180 | 7.50 TO 7.55 | L
200933 | 2025-02-14 | DIN 1.1213M | 240X280 | 3.20 TO 3.25 | L+2
200934 | 2025-02-14 | EN18DPRF | 180X180 | 7.50 TO 7.55 | L+1
200935 | 2025-02-14 | EN18DPRF | 180X180 | 7.50 TO 7.55 | L+2
200936 | 2025-02-14 | SAE 1040 | 240X280 | 4.20 TO 4.23 | L
200937 | 2025-02-14 | SAE 1040 | 240X280 | 4.20 TO 4.23 | L+1
200938 | 2025-02-14 | SCM435CHQ | 180X180 | 7.50 TO 7.55 | L
200939 | 2025-02-14 | SAE 1040 | 240X280 | 4.20 TO 4.23 | L+2
200940 | 2025-02-14 | SCM435CHQ | 180X180 | 7.50 TO 7.55 | L+1
200941 | 2025-02-14 | SCM435CHQ | 180X180 | 7.50 TO 7.55 | L+2
200942 | 2025-02-14 | 100Cr6 | 240X280 | 2.52 TO 2.55 | L+2
200943 | 2025-02-14 | 100Cr6 | 240X280 | 2.52 TO 2.55 | L+1
200944 | 2025-02-14 | 100Cr6 | 240X280 | 4.01 TO 4.04 | L
200945 | 2025-02-14 | SAE 5140M | 180X180 | 7.50 TO 7.55 | L
200946 | 2025-02-14 | SAE 5140M | 180X180 | 7.50 TO 7.55 | L+1
200947 | 2025-02-15 | 100Cr6 | 240X280 | 3.00 TO 3.05 | L+1
200948 | 2025-02-15 | 100Cr6 | 240X280 | 3.00 TO 3.05 | L+1
200949 | 2025-02-15 | SAE10B21M2 | 180X180 | 7.50 TO 7.55 | L
200950 | 2025-02-15 | SKFGRD3 | 240X280 | 3.20 TO 3.25 | L+2
200951 | 2025-02-15 | SAE10B21M2 | 180X180 | 7.50 TO 7.55 | L+1
200952 | 2025-02-15 | SAE10B21M2 | 180X180 | 7.50 TO 7.55 | L+2
200953 | 2025-02-15 | SAE 1538MV | 240X280 | 3.64 TO 3.68 | L
200954 | 2025-02-15 | CMA1 | 240X280 | 4.15 TO 4.20 | L+1
200955 | 2025-02-15 | SAE 1538MV | 240X280 | 3.64 TO 3.68 | L+1
200956 | 2025-02-15 | 10B35S2 | 180X180 | 7.50 TO 7.55 | F
200957 | 2025-02-15 | 10B35S2 | 180X180 | 7.50 TO 7.55 | L+1
200958 | 2025-02-15 | V-2905 | 240X280 | 4.10 TO 4.14 | S
200959 | 2025-02-15 | 10B35S2 | 180X180 | 7.50 TO 7.55 | L+2
200960 | 2025-02-15 | 10B35S2 | 180X180 | 7.50 TO 7.55 | L+3
200961 | 2025-02-15 | S45CVMN | 240X280 | 4.07 TO 4.10 | L
200962 | 2025-02-15 | S45CVMN | 240X280 | 4.07 TO 4.10 | L+1
200963 | 2025-02-15 | EN18D | 180X180 | 7.50 TO 7.55 | L
200964 | 2025-02-15 | S45CVMN | 240X280 | 4.07 TO 4.10 | L+2
200965 | 2025-02-15 | EN18D | 180X180 | 7.50 TO 7.55 | L+1
200966 | 2025-02-15 | EN18D | 180X180 | 7.50 TO 7.55 | L+2
200967 | 2025-02-15 | 42CrMo4 | 240X280 | 2.52 TO 2.55 | S
200968 | 2025-02-15 | C70S6 | 180X180 | 3.41 TO 3.44 | L
200969 | 2025-02-15 | C70S6 | 180X180 | 3.41 TO 3.44 | L+1
200970 | 2025-02-15 | SAE 8620(H) | 240X280 | 4.20 TO 4.23 | L
200971 | 2025-02-15 | SAE 8620(H) | 240X280 | 4.20 TO 4.23 | L+1
200972 | 2025-02-15 | SAE 8620(H) | 240X280 | 4.20 TO 4.23 | L+2
200973 | 2025-02-15 | SCR420HV | 160X160 | 11.80 TO 11.90 | L
200974 | 2025-02-15 | SCR420HV | 160X160 | 11.80 TO 11.90 | L+1
200975 | 2025-02-15 | 20MnCr5 HH | 240X280 | 3.81 TO 3.84 | L
200976 | 2025-02-16 | 20MnCr5 HH | 240X280 | 3.81 TO 3.84 | L+1
200977 | 2025-02-16 | 20MnCr5 HH | 240X280 | 3.81 TO 3.84 | L+2
200978 | 2025-02-16 | SAE 9254MU | 160X160 | 11.80 TO 11.90 | L
200979 | 2025-02-16 | SAE 9254MU | 160X160 | 11.80 TO 11.90 | L+1
200980 | 2025-02-16 | SAE 1538MV | 240X280 | 3.64 TO 3.68 | L
200981 | 2025-02-16 | SAE 9254MU | 160X160 | 11.80 TO 11.90 | L
200982 | 2025-02-16 | SAE 1538MV | 240X280 | 3.69 TO 3.73 | L+1
200983 | 2025-02-16 | CMA1 | 240X280 | 4.15 TO 4.20 | L+2
200984 | 2025-02-16 | 54SiCr6 | 160X160 | 11.80 TO 11.90 | L
200985 | 2025-02-16 | 54SiCr6 | 160X160 | 11.80 TO 11.90 | L+1
200986 | 2025-02-16 | S45CJ | 240X280 | 3.20 TO 3.25 | L
200987 | 2025-02-16 | 54SiCr6 | 160X160 | 11.80 TO 11.90 | L+2
200988 | 2025-02-16 | S45CJ | 240X280 | 3.20 TO 3.25 | L+1
200989 | 2025-02-16 | S45CJ | 240X280 | 3.20 TO 3.25 | L+2
200990 | 2025-02-16 | ZF7B | 160X160 | 2.55 TO 2.60 | L
200991 | 2025-02-16 | ZF7B | 160X160 | 2.55 TO 2.60 | L+1
200992 | 2025-02-16 | ZF7B | 160X160 | 2.55 TO 2.60 | L+2
200993 | 2025-02-16 | 54SiCr6 | 240X280 | 3.20 TO 3.25 | L
200994 | 2025-02-16 | 54SiCr6 | 240X280 | 3.20 TO 3.25 | L+1
200995 | 2025-02-16 | 16MnCrS5 | 160X160 | 11.80 TO 11.90 | L
200996 | 2025-02-16 | 16MnCrS5 | 160X160 | 11.80 TO 11.90 | L+1
200997 | 2025-02-16 | SAE 1538MV | 240X280 | 3.42 TO 3.46 | L
200998 | 2025-02-16 | 16MnCrS5 | 160X160 | 11.80 TO 11.90 | L+2
200999 | 2025-02-16 | SAE 1538MV | 240X280 | 3.42 TO 3.46 | L+1
201000 | 2025-02-16 | SAE 1538MV | 240X280 | 3.42 TO 3.46 | L+2
201001 | 2025-02-16 | M36MnVS4 | 160X160 | 2.59 TO 2.62 | L
201002 | 2025-02-16 | M36MnVS4 | 160X160 | 2.59 TO 2.62 | L+1
201003 | 2025-02-16 | SAE 1538MV | 240X280 | 3.64 TO 3.68 | L
201004 | 2025-02-16 | M36MnVS4 | 160X160 | 2.59 TO 2.62 | L+2
201005 | 2025-02-16 | SAE 1538MV | 240X280 | 3.64 TO 3.68 | L+1
201006 | 2025-02-16 | SAE 1538MV | 240X280 | 3.64 TO 3.68 | L+2
201007 | 2025-02-16 | 54SiCr6 | 160X160 | 11.80 TO 11.90 | L
201008 | 2025-02-16 | 54SiCr6 | 160X160 | 11.80 TO 11.90 | L
201009 | 2025-02-16 | S45CP2 | 240X280 | 3.85 TO 3.90 | L
201010 | 2025-02-16 | 54SiCr6 | 160X160 | 11.80 TO 11.90 | L+2
201011 | 2025-02-16 | S45CP2 | 240X280 | 3.85 TO 3.90 | L+1
201012 | 2025-02-16 | S45CP2 | 240X280 | 3.85 TO 3.90 | L+2
201013 | 2025-02-16 | S53C | 160X160 | 2.95 TO 3.00 | L
201014 | 2025-02-16 | S53C | 160X160 | 2.95 TO 3.00 | L+1
201015 | 2025-02-17 | SAE 1538MV | 240X280 | 3.69 TO 3.73 | L
201016 | 2025-02-17 | S53C | 160X160 | 2.95 TO 3.00 | L+2
201017 | 2025-02-17 | SAE 1538MV | 240X280 | 3.64 TO 3.68 | L+1
201018 | 2025-02-17 | SAE 1538MV | 240X280 | 3.64 TO 3.68 | L+2
201019 | 2025-02-17 | 54SiCr6 | 160X160 | 11.80 TO 11.90 | L
201020 | 2025-02-17 | 54SiCr6 | 160X160 | 11.80 TO 11.90 | L+1
201021 | 2025-02-17 | 54SiCr6 | 160X160 | 11.80 TO 11.90 | L+2
201022 | 2025-02-17 | 25MOCr4E | 240X280 | 4.10 TO 4.13 | L
201023 | 2025-02-17 | 92421 Level B | 240X280 | 4.00 TO 4.03 | L+1
201024 | 2025-02-17 | SKFGRD3 | 160X160 | 2.55 TO 2.60 | L+1
201025 | 2025-02-17 | 92421 Level B | 240X280 | 4.00 TO 4.03 | L+2
201026 | 2025-02-17 | SKFGRD3 | 160X160 | 3.02 TO 3.05 | L+1
201027 | 2025-02-17 | SKFGRD3 | 160X160 | 3.02 TO 3.05 | L+2
201028 | 2025-02-17 | 16MnCr5ALN | 240X280 | 3.84 TO 3.87 | L
201029 | 2025-02-17 | 16MnCr5ALN | 240X280 | 3.00 TO 3.05 | L+1
201030 | 2025-02-17 | 16MnCr5ALN | 240X280 | 3.00 TO 3.05 | L+2
201031 | 2025-02-19 | ER110SG | 160X160 | 11.80 TO 11.90 | S
201032 | 2025-02-17 | 16MnCr5ALN | 240X280 | 4.20 TO 4.23 | L+3
201033 | 2025-02-17 | 16MnCr5SAF | 160X160 | 11.80 TO 11.90 | L
201034 | 2025-02-17 | 16MnCr5SAF | 160X160 | 11.80 TO 11.90 | L+1
201035 | 2025-02-17 | SCM 420HLO | 240X280 | 3.85 TO 3.90 | L
201036 | 2025-02-17 | 16MnCr5SAF | 160X160 | 11.80 TO 11.90 | L+2
201037 | 2025-02-17 | SCM 420HLO | 240X280 | 3.85 TO 3.90 | L+1
201038 | 2025-02-17 | SCM 420HLO | 240X280 | 3.85 TO 3.90 | L+2
201039 | 2025-02-17 | 54SiCr6 | 160X160 | 11.80 TO 11.90 | L
201040 | 2025-02-17 | 54SiCr6 | 160X160 | 11.80 TO 11.90 | L+1
201041 | 2025-02-17 | SUJ2S | 240X280 | 3.20 TO 3.25 | L
201042 | 2025-02-17 | 54SiCr6 | 160X160 | 11.80 TO 11.90 | L+2
201043 | 2025-02-17 | SUJ2S | 240X280 | 3.20 TO 3.25 | L+1
201044 | 2025-02-17 | SUJ2S | 240X280 | 3.20 TO 3.25 | L+2
201045 | 2025-02-17 | 20MnCr5 HH | 160X160 | 2.66 TO 2.69 | L
201046 | 2025-02-17 | 20MnCr5 HH | 160X160 | 2.66 TO 2.69 | L+1
201047 | 2025-02-17 | 20MnCr5 HH | 160X160 | 2.66 TO 2.69 | L+2
201048 | 2025-02-17 | S55CR | 240X280 | 3.85 TO 3.90 | L
201049 | 2025-02-17 | S55CR | 240X280 | 3.85 TO 3.90 | L+1
201050 | 2025-02-18 | SANC2 | 160X160 | 11.80 TO 11.90 | L
201051 | 2025-02-18 | S55CR | 240X280 | 3.85 TO 3.90 | L+2
201052 | 2025-02-18 | SANC2 | 160X160 | 11.80 TO 11.90 | L+1
201053 | 2025-02-18 | SANC2 | 160X160 | 11.80 TO 11.90 | L+2
201054 | 2025-02-17 | EN9 | 240X280 | 3.92 TO 3.95 | L
201055 | 2025-02-17 | EN9 | 240X280 | 3.92 TO 3.95 | L+1
201056 | 2025-02-18 | 16MnCr5Lsi | 160X160 | 11.80 TO 11.90 | L
201057 | 2025-02-18 | EN9 | 240X280 | 3.92 TO 3.95 | L+2
201058 | 2025-02-18 | 16MnCr5Lsi | 160X160 | 11.80 TO 11.90 | L+1
201059 | 2025-02-18 | 16MnCr5Lsi | 160X160 | 11.80 TO 11.90 | L+2
201060 | 2025-02-18 | EN14BM | 240X280 | 3.36 TO 3.39 | L
201061 | 2025-02-18 | EN14BM | 240X280 | 3.36 TO 3.39 | L+1
201062 | 2025-02-18 | SCM420MH | 160X160 | 11.80 TO 11.90 | L
201063 | 2025-02-18 | EN14BM | 240X280 | 3.36 TO 3.39 | L+1
201064 | 2025-02-18 | SCM420MH | 160X160 | 11.80 TO 11.90 | L+1
201065 | 2025-02-18 | SCM420MH | 160X160 | 11.80 TO 11.90 | L+2
201066 | 2025-02-18 | SCM420MH | 160X160 | 11.80 TO 11.90 | L+3
201067 | 2025-02-18 | SCM420H2V2 | 240X280 | 3.85 TO 3.90 | L
201068 | 2025-02-18 | SCM420H2V2 | 240X280 | 3.85 TO 3.90 | L+1
201069 | 2025-02-18 | 15B25PRF | 160X160 | 11.80 TO 11.90 | L
201070 | 2025-02-18 | SCM420H2V2 | 240X280 | 3.85 TO 3.90 | L+2
201071 | 2025-02-18 | 15B25PRF | 160X160 | 11.80 TO 11.90 | L+1
201072 | 2025-02-18 | 15B25PRF | 160X160 | 11.80 TO 11.90 | L+2
201073 | 2025-02-18 | S38CVM | 240X280 | 4.00 TO 4.05 | L
201074 | 2025-02-18 | S38CVM | 240X280 | 4.00 TO 4.05 | L+1
201075 | 2025-02-18 | SAE 4140 | 160X160 | 10.40 TO 10.45 | L
201076 | 2025-02-18 | S38CVM | 240X280 | 4.00 TO 4.05 | L+2
201077 | 2025-02-18 | SAE 4140 | 160X160 | 10.40 TO 10.45 | L+1
201078 | 2025-02-18 | SAE 4140 | 160X160 | 10.40 TO 10.45 | L+2
201079 | 2025-02-18 | 38MnSiVS5 | 240X280 | 4.15 TO 4.20 | L
201080 | 2025-02-18 | 38MnSiVS5 | 240X280 | 4.15 TO 4.20 | L+1
201081 | 2025-02-18 | JIS S43C | 160X160 | 11.80 TO 11.90 | L
201082 | 2025-02-18 | 38MnSiVS5 | 240X280 | 4.15 TO 4.20 | L+2
201083 | 2025-02-18 | JIS S43C | 160X160 | 11.80 TO 11.90 | L+1
201084 | 2025-02-18 | JIS S43C | 160X160 | 11.80 TO 11.90 | L+2
201085 | 2025-02-18 | CMA1 | 240X280 | 4.15 TO 4.20 | L
201086 | 2025-02-18 | CMA1 | 240X280 | 4.15 TO 4.20 | L+1
201087 | 2025-02-18 | CMA1 | 240X280 | 4.15 TO 4.20 | L+2
201088 | 2025-02-18 | 41Cr4 | 160X160 | 11.80 TO 11.90 | L
201089 | 2025-02-18 | 41Cr4 | 160X160 | 11.80 TO 11.90 | L+1
201090 | 2025-02-18 | SAE 8620ALN | 240X280 | 3.57 TO 3.60 | S
201091 | 2025-02-18 | 41Cr4 | 160X160 | 11.80 TO 11.90 | L+2
201092 | 2025-02-18 | 41Cr4 | 160X160 | 11.80 TO 11.90 | L+3
201093 | 2025-02-18 | 41Cr4 | 240X280 | 3.85 TO 3.90 | L
201094 | 2025-02-18 | 41Cr4 | 240X280 | 3.85 TO 3.90 | L+1
201095 | 2025-02-18 | 41Cr4 | 240X280 | 3.85 TO 3.90 | L+2
201096 | 2025-02-18 | SCM420H | 160X160 | 11.80 TO 11.90 | L
201097 | 2025-02-19 | SCM420H | 160X160 | 11.80 TO 11.90 | L+1
201098 | 2025-02-19 | SAE 1050(M) | 240X280 | 4.20 TO 4.23 | L
201099 | 2025-02-19 | SCM420H | 160X160 | 11.80 TO 11.90 | L+2
201100 | 2025-02-19 | SAE 1050(M) | 240X280 | 4.20 TO 4.23 | L+1
201101 | 2025-02-19 | SAE 1050(M) | 240X280 | 4.20 TO 4.23 | L+2
201102 | 2025-02-19 | SAN C1 | 160X160 | 11.80 TO 11.90 | L
201103 | 2025-02-19 | SAN C1 | 160X160 | 11.80 TO 11.90 | L+1
201104 | 2025-02-19 | S55CR | 240X2880 | 3.20 TO 3.23 | L
201105 | 2025-02-19 | SAN C1 | 160X160 | 11.80 TO 11.90 | L+2
201106 | 2025-02-19 | S55CR | 240X2880 | 3.20 TO 3.23 | L+1
201107 | 2025-02-19 | S55CR | 240X280 | 3.20 TO 3.23 | L+1
201108 | 2025-02-19 | 42CrMo4 | 200X200 | 3.37 TO 3.40 | L
201109 | 2025-02-19 | 42CrMo4 | 200X200 | 3.37 TO 3.40 | L+1
201110 | 2025-02-19 | 42CrMo4 | 200X200 | 3.37 TO 3.40 | L+2
201111 | 2025-02-19 | 42CrMo4 | 200X200 | 3.53 TO 3.56 | S
201112 | 2025-02-19 | SAE 5219 | 240X280 | 3.20 TO 3.25 | L
201113 | 2025-02-19 | SAE 5219 | 240X280 | 3.20 TO 3.25 | L+1
201114 | 2025-02-19 | SAE 5219 | 240X280 | 3.20 TO 3.25 | L+2
201115 | 2025-02-19 | 42CrMo4 | 200X200 | 3.37 TO 3.40 | L
201116 | 2025-02-19 | 42CrMo4 | 200X200 | 3.37 TO 3.40 | L+1
201117 | 2025-02-19 | 42CrMo4 | 200X200 | 3.37 TO 3.40 | L+2
201118 | 2025-02-19 | JIS S45CS1(V) | 240X280 | 3.85 TO 3.90 | L
201119 | 2025-02-19 | JIS S45CS1(V) | 240X280 | 3.85 TO 3.90 | L+1
201120 | 2025-02-19 | JIS S45CS1(V) | 240X280 | 3.85 TO 3.90 | L+2
201121 | 2025-02-19 | C70 | 200X200 | 3.55 TO 3.58 | L
201122 | 2025-02-19 | C70 | 200X200 | 3.55 TO 3.58 | L+1
201123 | 2025-02-19 | C70 | 200X200 | 3.55 TO 3.58 | L+2
201124 | 2025-02-19 | SAE 5219 | 240X280 | 3.20 TO 3.25 | L
201125 | 2025-02-19 | SAE 5219 | 240X280 | 3.20 TO 3.25 | L+1
201126 | 2025-02-19 | SAE 5219 | 240X280 | 3.20 TO 3.25 | L+2
201127 | 2025-02-19 | C70 | 200X200 | 3.55 TO 3.58 | L
201128 | 2025-02-19 | C70 | 200X200 | 3.55 TO 3.58 | L+1
201129 | 2025-02-20 | SKFGRD3 | 240X280 | 2.97 TO 3.00 | L
201130 | 2025-02-20 | SKFGRD3 | 240X280 | 2.97 TO 3.00 | L+1
201131 | 2025-02-20 | SAE 1050(M) | 200X200 | 3.63 TO 3.66 | L
201132 | 2025-02-20 | SAE 1050(M) | 200X200 | 3.63 TO 3.66 | L+1
201133 | 2025-02-20 | SAE 1050(M) | 200X200 | 3.63 TO 3.66 | L+2
201134 | 2025-02-20 | SKFGRD3 | 240X280 | 3.85 TO 3.90 | L
201135 | 2025-02-20 | SKFGRD3 | 240X280 | 3.85 TO 3.90 | L+1
201136 | 2025-02-20 | SKFGRD3 | 240X280 | 3.85 TO 3.90 | L+2
201137 | 2025-02-20 | SAE 1050(M) | 200X200 | 3.63 TO 3.66 | L
201138 | 2025-02-20 | SAE 1050(M) | 200X200 | 3.63 TO 3.66 | L+1
201139 | 2025-02-20 | SAE 1050(M) | 200X200 | 3.63 TO 3.66 | L+2
201140 | 2025-02-20 | S53CGULS | 240X280 | 3.20 TO 3.25 | L
201141 | 2025-02-20 | S53CGULS | 240X280 | 3.20 TO 3.25 | L+1
201142 | 2025-02-20 | S53CGULS | 240X280 | 3.20 TO 3.25 | L+2
201143 | 2025-02-20 | SAE 1050(M) | 200X200 | 3.60 TO 3.63 | L
201144 | 2025-02-20 | SAE 1050(M) | 200X200 | 3.60 TO 3.63 | L+1
201145 | 2025-02-20 | SAE 1050(M) | 200X200 | 3.49 TO 3.52 | L
201146 | 2025-02-20 | SAE 1050(M) | 200X200 | 3.49 TO 3.52 | L+1
201147 | 2025-02-20 | EN18D | 160X160 | 10.40 TO 10.50 | L
201148 | 2025-02-20 | EN18D | 160X160 | 10.40 TO 10.50 | L+1
201149 | 2025-02-20 | C70S6 | 200X200 | 3.43 TO 3.46 | L
201150 | 2025-02-20 | EN18D | 160X160 | 10.40 TO 10.50 | L+2
201151 | 2025-02-20 | C70S6 | 200X200 | 3.43 TO 3.46 | L+1
201152 | 2025-02-20 | EN18D | 160X160 | 10.40 TO 10.50 | L
201153 | 2025-02-20 | EN18D | 160X160 | 10.40 TO 10.50 | L+1
201154 | 2025-02-21 | 42CrMo4 | 200X200 | 3.50 TO 3.55 | L
201155 | 2025-02-21 | EN18D | 160X160 | 10.40 TO 10.50 | L+1
201156 | 2025-02-21 | 42CrMo4 | 200X200 | 3.50 TO 3.55 | L+1
201157 | 2025-02-21 | 42CrMo4 | 200X200 | 3.50 TO 3.55 | L+2
201158 | 2025-02-21 | 54SiCr6 | 160X160 | 10.40 TO 10.50 | L
201159 | 2025-02-21 | 54SiCr6 | 160X160 | 10.40 TO 10.50 | L+1
201160 | 2025-02-21 | 37CrS4 | 200X200 | 3.50 TO 3.53 | L
201161 | 2025-02-21 | 54SiCr6 | 160X160 | 10.40 TO 10.50 | L+2
201162 | 2025-02-21 | 54SiCr6 | 160X160 | 10.40 TO 10.50 | L+3
201163 | 2025-02-21 | CMA1 | 200X200 | 3.49 TO 3.52 | L
201164 | 2025-02-21 | CMA1 | 200X200 | 3.49 TO 3.52 | L+1
201165 | 2025-02-21 | SAE 1045SFL | 160X160 | 10.40 TO 10.50 | L
201166 | 2025-02-21 | CMA1 | 200X200 | 3.49 TO 3.52 | L+2
201167 | 2025-02-21 | SAE 1045SFL | 160X160 | 10.40 TO 10.50 | L+1
201168 | 2025-02-21 | SAE 1045SFL | 160X160 | 10.40 TO 10.50 | L+2
201169 | 2025-02-21 | SAE 1040 | 200X200 | 3.44 TO 3.47 | L
201170 | 2025-02-21 | SAE 1040 | 200X200 | 3.44 TO 3.47 | L+1
201171 | 2025-02-21 | 54SiCr6 | 160X160 | 10.40 TO 10.50 | L
201172 | 2025-02-21 | SAE 1040 | 200X200 | 3.57 TO 3.60 | L+2
201173 | 2025-02-21 | 54SiCr6 | 160X160 | 10.40 TO 10.50 | L+1
201174 | 2025-02-21 | 54SiCr6 | 160X160 | 10.40 TO 10.50 | L+2
201175 | 2025-02-21 | 16MnCr5 | 200X200 | 3.50 TO 3.53 | L
201176 | 2025-02-21 | 16MnCr5 | 200X200 | 3.50 TO 3.53 | L+1
201177 | 2025-02-21 | 30CrNiMo8 | 160X160 | 7.50 TO 7.55 | S
201178 | 2025-02-21 | 16MnCr5 | 200X200 | 3.50 TO 3.53 | L+2
201179 | 2025-02-21 | 16MnCr5 | 200X200 | 3.50 TO 3.53 | L+3
201180 | 2025-02-21 | 20MnCr5(H) | 160X160 | 10.40 TO 10.50 | L
201181 | 2025-02-21 | 20MnCr5(H) | 160X160 | 10.40 TO 10.50 | L+1
201182 | 2025-02-21 | 20MnCr5(H) | 160X160 | 10.40 TO 10.50 | L+2
201183 | 2025-02-21 | 20Mc5 | 200X200 | 3.49 TO 3.52 | L
201184 | 2025-02-21 | 20MnCr5 HH | 200X200 | 3.56 TO 3.59 | L+1
201185 | 2025-02-21 | SCM415HV | 160X160 | 10.40 TO 10.50 | L
201186 | 2025-02-21 | 20MnCr5 HH | 200X200 | 3.56 TO 3.59 | L+2
201187 | 2025-02-21 | SCM415HV | 160X160 | 10.40 TO 10.50 | L+1
201188 | 2025-02-21 | SCM415HV | 160X160 | 10.40 TO 10.50 | L+2
201189 | 2025-02-21 | SAE 8319M | 200X200 | 3.47 TO 3.50 | L
201190 | 2025-02-21 | SAE 8319M | 200X200 | 3.46 TO 3.49 | L+1
201191 | 2025-02-22 | 54SiCr6 | 160X160 | 10.40 TO 10.50 | L
201192 | 2025-02-22 | SAE 8319M | 200X200 | 3.46 TO 3.49 | L+2
201193 | 2025-02-22 | 54SiCr6 | 160X160 | 10.40 TO 10.50 | L+1
201194 | 2025-02-22 | 54SiCr6 | 160X160 | 10.40 TO 10.50 | L+2
201195 | 2025-02-22 | SAE 8319M | 200X200 | 3.47 TO 3.50 | L
201196 | 2025-02-22 | SAE 8319M | 200X200 | 3.52 TO 3.55 | L+1
201197 | 2025-02-22 | 10B35S3 | 160X160 | 10.40 TO 10.50 | L
201198 | 2025-02-22 | SAE 8319M | 200X200 | 3.52 TO 3.55 | L+2
201199 | 2025-02-22 | 10B35S3 | 160X160 | 10.40 TO 10.50 | L+1
201200 | 2025-02-22 | 10B35S3 | 160X160 | 10.40 TO 10.50 | L+2
201201 | 2025-02-22 | SAE 1140 | 200X200 | 3.44 TO 3.47 | L
201202 | 2025-02-22 | SAE 1140 | 200X200 | 3.44 TO 3.47 | L+1
201203 | 2025-02-22 | JIS S45CLO | 160X160 | 10.40 TO 10.50 | L
201204 | 2025-02-22 | SAE 1140 | 200X200 | 3.43 TO 3.46 | L+2
201205 | 2025-02-22 | JIS S45CLO | 160X160 | 10.40 TO 10.50 | L+1
201206 | 2025-02-22 | JIS S45CLO | 160X160 | 10.40 TO 10.50 | L+2
201207 | 2025-02-22 | SAE 4140 | 200X200 | 3.53 TO 3.56 | L
201208 | 2025-02-22 | SAE 4140 | 200X200 | 3.53 TO 3.56 | L+1
201209 | 2025-02-22 | JIS-S35C | 160X160 | 10.40 TO 10.50 | L
201210 | 2025-02-22 | JIS-S35C | 160X160 | 10.40 TO 10.50 | L+1
201211 | 2025-02-22 | C70S6 | 200X200 | 3.51 TO 3.54 | S
201212 | 2025-02-22 | JIS-S35C | 160X160 | 10.40 TO 10.50 | L+2
201213 | 2025-02-22 | JIS-S35C | 160X160 | 10.40 TO 10.50 | L+3
201214 | 2025-02-22 | SKFGRD3 | 200X200 | 3.52 TO 3.55 | L
201215 | 2025-02-22 | SKFGRD3 | 240X280 | 3.62 TO 3.65 | L+1
201216 | 2025-02-22 | SAE 5140M | 160X160 | 10.40 TO 10.50 | L
201217 | 2025-02-22 | SKFGRD3 | 200X200 | 3.62 TO 3.65 | L+2
201218 | 2025-02-22 | SAE 5140M | 160X160 | 10.40 TO 10.50 | L
201219 | 2025-02-22 | SAE 5140M | 160X160 | 10.40 TO 10.50 | L+2
201220 | 2025-02-22 | SAE52100 | 200X200 | 3.38 TO 3.41 | L
201221 | 2025-02-22 | SAE52100 | 200X200 | 3.38 TO 3.41 | L+1
201222 | 2025-02-22 | 54SiCr6 | 160X160 | 10.40 TO 10.50 | L
201223 | 2025-02-22 | SKFGRD3 | 200X200 | 3.62 TO 3.65 | L+2
201224 | 2025-02-22 | 54SiCr6 | 160X160 | 10.40 TO 10.50 | L+1
201225 | 2025-02-22 | 54SiCr6 | 160X160 | 10.40 TO 10.50 | L+2
201226 | 2025-02-22 | EN18D | 200X200 | 3.50 TO 3.53 | L
201227 | 2025-02-22 | EN18D(M) | 200X200 | 3.50 TO 3.53 | L+1
201228 | 2025-02-23 | JIS S45C MOD | 160X160 | 10.40 TO 10.50 | L
201229 | 2025-02-23 | EN18D(M) | 200X200 | 3.50 TO 3.53 | L+2
201230 | 2025-02-23 | JIS S45C MOD | 160X160 | 10.40 TO 10.50 | L+1
201231 | 2025-02-23 | JIS S45C MOD | 160X160 | 10.40 TO 10.50 | L+2
201232 | 2025-02-23 | SAE 1140 | 200X200 | 3.43 TO 3.46 | L
201233 | 2025-02-23 | SAE 1140 | 200X200 | 3.44 TO 3.47 | L+1
201234 | 2025-02-23 | SAE 9254MU | 160X160 | 10.40 TO 10.50 | L
201235 | 2025-02-23 | SAE 1140 | 200X200 | 3.44 TO 3.47 | L+2
201236 | 2025-02-23 | SAE 9254MU | 160X160 | 10.40 TO 10.50 | L+1
201237 | 2025-02-23 | SAE 9254MU | 160X160 | 10.40 TO 10.50 | L+2
201238 | 2025-02-23 | 20MnCr5HL | 200X200 | 3.50 TO 3.53 | L
201239 | 2025-02-23 | 20MnCr5HL | 200X200 | 3.50 TO 3.53 | L+1
201240 | 2025-02-23 | 20MnCr5HL | 200X200 | 3.50 TO 3.53 | L+2
201241 | 2025-02-23 | 16MnCr5DW | 240X280 | 3.20 TO 3.25 | L
201242 | 2025-02-23 | 16MnCr5DW | 240X280 | 3.20 TO 3.25 | L+1
201243 | 2025-02-23 | 16MnCr5DW | 240X280 | 3.20 TO 3.25 | L+2
201244 | 2025-02-23 | ST52-3 | 200X200 | 6.02 TO 6.05 | L
201245 | 2025-02-23 | ST52-3 | 200X200 | 6.02 TO 6.05 | L+1
201246 | 2025-02-23 | ST52-3 | 200X200 | 6.02 TO 6.05 | L+2
201247 | 2025-02-23 | 20MnCr5ALN | 240X280 | 3.00 TO 3.05 | L
201248 | 2025-02-23 | 20MnCr5ALN | 240X280 | 4.20 TO 4.23 | L+1
201249 | 2025-02-23 | 20MnCr5ALN | 240X280 | 4.20 TO 4.23 | L+2
201250 | 2025-02-23 | SAE 9254D | 180X180 | 7.50 TO 7.55 | L
201251 | 2025-02-23 | SAE 9254D | 180X180 | 7.50 TO 7.55 | L+1
201252 | 2025-02-23 | 100CrMnSi6-4 | 240X280 | 3.85 TO 3.90 | L
201253 | 2025-02-23 | SAE 9254D | 180X180 | 7.50 TO 7.55 | L+2
201254 | 2025-02-23 | 100CrMnSi6-4 | 240X280 | 3.85 TO 3.90 | L+1
201255 | 2025-02-23 | 100CrMnSi6-4 | 240X280 | 3.85 TO 3.90 | L+2
201256 | 2025-02-23 | 15CrNi6 | 180X180 | 11.80 TO 11.90 | L
201257 | 2025-02-23 | 15CrNi6 | 180X180 | 11.80 TO 11.90 | L+1
201258 | 2025-02-23 | 100Cr6HS | 240X280 | 3.20 TO 3.25 | L
201259 | 2025-02-23 | 100Cr6HS | 240X280 | 3.20 TO 3.25 | L+1
201260 | 2025-02-23 | SAE 4140 | 180X180 | 7.50 TO 7.55 | L
201261 | 2025-02-23 | 100Cr6HS | 240X280 | 3.20 TO 3.25 | L+2
201262 | 2025-02-24 | SAE 4140 | 180X180 | 7.50 TO 7.55 | L+2
201263 | 2025-02-24 | SAE 4140 | 180X180 | 7.50 TO 7.55 | L+1
201264 | 2025-02-24 | S55CR | 240X280 | 3.00 TO 3.05 | L
201265 | 2025-02-24 | S55CR | 240X280 | 3.00 TO 3.05 | L+1
201266 | 2025-02-24 | SAE 9254D | 180X180 | 7.50 TO 7.55 | L
201267 | 2025-02-24 | S55CR | 240X280 | 3.00 TO 3.05 | L+2
201268 | 2025-02-24 | SAE 9254D | 180X180 | 7.50 TO 7.55 | L+1
201269 | 2025-02-24 | S55CR | 240X280 | 3.34 TO 3.37 | L
201270 | 2025-02-24 | SAE 9254D | 180X180 | 7.50 TO 7.55 | L+2
201271 | 2025-02-24 | S55CR | 240X280 | 3.34 TO 3.37 | L+1
201272 | 2025-02-24 | S55CR | 240X280 | 3.34 TO 3.37 | L+2
201273 | 2025-02-24 | 30MNVS6 | 180X180 | 11.80 TO 11.90 | L
201274 | 2025-02-24 | 30MNVS6 | 180X180 | 11.80 TO 11.90 | L+1
201275 | 2025-02-24 | 30MNVS6 | 180X180 | 11.80 TO 11.90 | L+2
201276 | 2025-02-24 | SAE 1538MV | 240X280 | 3.75 TO 3.78 | L
201277 | 2025-02-24 | SAE 1538MV | 240X280 | 3.75 TO 3.78 | L+1
201278 | 2025-02-24 | SAE 1538MV | 240X280 | 3.75 TO 3.78 | L+2
201279 | 2025-02-24 | SAE 10B21M1 | 180X180 | 7.50 TO 7.55 | L
201280 | 2025-02-24 | SAE 10B21M1 | 180X180 | 7.50 TO 7.55 | L+1
201281 | 2025-02-24 | SAE 10B21M1 | 180X180 | 7.50 TO 7.55 | L+1
201282 | 2025-02-24 | 42CrMOS4 | 240X280 | 6.01 TO 6.04 | L
201283 | 2025-02-24 | 42CrMOS4 | 240X280 | 6.01 TO 6.04 | L+1
201284 | 2025-02-24 | 42CrMOS4 | 240X280 | 6.01 TO 6.04 | L+2
201285 | 2025-02-24 | JIS S45C MOD | 180X180 | 11.80 TO 11.90 | L
201286 | 2025-02-24 | JIS S45C MOD | 180X180 | 11.80 TO 11.90 | L+1
201287 | 2025-02-24 | 20MnCr5 | 240X280 | 4.20 TO 4.23 | L
201288 | 2025-02-24 | JIS S45C MOD | 180X180 | 11.80 TO 11.90 | L+2
201289 | 2025-02-24 | 20MnCr5 | 240X280 | 4.20 TO 4.25 | L+1
201290 | 2025-02-24 | 41Cr4 | 180X180 | 11.80 TO 11.90 | L
201291 | 2025-02-24 | 41Cr4 | 180X180 | 11.80 TO 11.90 | L+1
201292 | 2025-02-24 | SCM320H | 240X280 | 3.84 TO 3.87 | S
201293 | 2025-02-24 | 41Cr4 | 180X180 | 11.80 TO 11.90 | L+2
201294 | 2025-02-24 | 41Cr4 | 180X180 | 11.80 TO 11.90 | L+3
201295 | 2025-02-25 | SAE 5219 | 240X280 | 3.20 TO 3.25 | L+2
201296 | 2025-02-25 | SAE 5219 | 240X280 | 3.20 TO 3.25 | L
201297 | 2025-02-25 | SAE 9254D | 180X180 | 7.50 TO 7.55 | L
201299 | 2025-02-25 | SAE 9254D | 180X180 | 7.50 TO 7.55 | L+1
201300 | 2025-02-25 | SAE 9254D | 180X180 | 7.50 TO 7.55 | L+2
201301 | 2025-02-25 | 30CRMNB1 | 240X280 | 3.85 TO 3.90 | L
201302 | 2025-02-25 | 30CRMNB1 | 240X280 | 3.85 TO 3.90 | L+1
201303 | 2025-02-25 | CF53 | 180X180 | 11.80 TO 11.90 | L
201304 | 2025-02-25 | CF53 | 180X180 | 11.80 TO 11.90 | L+1
201305 | 2025-02-25 | S45CVMN | 240X280 | 4.07 TO 4.10 | L
201306 | 2025-02-25 | CF53 | 180X180 | 11.80 TO 11.90 | L+2
201307 | 2025-02-25 | S45CVMN | 240X280 | 4.07 TO 4.10 | L+1
201308 | 2025-02-25 | S45CVMN | 240X280 | 4.07 TO 4.10 | L+2
201309 | 2025-02-25 | JIS-S25C | 180X180 | 11.80 TO 11.90 | L
201310 | 2025-02-25 | JIS-S25C | 180X180 | 11.80 TO 11.90 | L+1
201311 | 2025-02-25 | JIS-S25C | 180X180 | 11.80 TO 11.90 | L+2
201312 | 2025-02-25 | S45CVMN | 240X280 | 4.07 TO 4.10 | L
201313 | 2025-02-25 | S45CVMN | 240X280 | 4.07 TO 4.10 | L+1
201314 | 2025-02-25 | SAE 1010 | 180X180 | 7.50 TO 7.55 | L
201315 | 2025-02-25 | S45CVMN | 240X280 | 4.07 TO 4.10 | L+2
201316 | 2025-02-25 | SAE 1010 | 180X180 | 7.50 TO 7.55 | L+1
201317 | 2025-02-25 | SAE 1010 | 180X180 | 7.50 TO 7.55 | L+2
201318 | 2025-02-25 | 44MnSiVS6 | 240X280 | 4.00 TO 4.03 | L
201319 | 2025-02-25 | 44MnSiVS6 | 240X280 | 4.20 TO 4.25 | L
201320 | 2025-02-25 | 44MnSiVS6 | 240X280 | 3.97 TO 4.00 | L+2
201321 | 2025-02-25 | ER70S2 | 180X180 | 7.50 TO 7.55 | L
201322 | 2025-02-25 | ER70S2 | 180X180 | 7.50 TO 7.55 | L+1
201323 | 2025-02-25 | 44MnSiVS6 | 240X280 | 3.97 TO 4.00 | L
201324 | 2025-02-25 | 44MnSiVS6 | 240X280 | 3.97 TO 4.00 | L+1
201325 | 2025-02-25 | 38MnVS6-HT | 180X180 | 11.80 TO 11.90 | L
201326 | 2025-02-25 | 44MnSiVS6 | 240X280 | 3.97 TO 4.00 | L+2
201327 | 2025-02-25 | 38MnVS6-HT | 180X180 | 11.80 TO 11.90 | L+1
201328 | 2025-02-25 | 38MnVS6-HT | 180X180 | 11.80 TO 11.90 | L+2
201329 | 2025-02-25 | SAE 1040 | 240X280 | 4.20 TO 4.23 | L
201330 | 2025-02-25 | SAE 1040 | 240X280 | 4.20 TO 4.23 | L+1
201331 | 2025-02-25 | 10B35S3 | 180X180 | 7.50 TO 7.55 | L
201332 | 2025-02-25 | SAE 1040 | 240X280 | 4.20 TO 4.23 | L+2
201333 | 2025-02-25 | 10B35S3 | 180X180 | 7.50 TO 7.55 | L+1
201334 | 2025-02-25 | 10B35S3 | 180X180 | 7.50 TO 7.55 | L+2
201335 | 2025-02-25 | SAE 1050(M) | 240X280 | 4.20 TO 4.23 | L
201336 | 2025-02-25 | SAE 1050(M) | 240X280 | 4.20 TO 4.23 | L+1
201337 | 2025-02-25 | SAE 1050(M) | 240X280 | 4.20 TO 4.23 | L+2
201338 | 2025-02-25 | JIS-S53C | 180X180 | 11.80 TO 11.90 | L
201339 | 2025-02-25 | JIS-S53C | 180X180 | 11.80 TO 11.90 | L+1
201340 | 2025-02-26 | 20MnCr5(H) | 240X280 | 3.85 TO 3.90 | L
201341 | 2025-02-26 | JIS-S53C | 180X180 | 11.80 TO 11.90 | L+2
201342 | 2025-02-26 | 20MnCr5(H) | 240X280 | 3.85 TO 3.90 | L+1
201343 | 2025-02-26 | 20MnCr5(H) | 240X280 | 3.85 TO 3.90 | L+2
201344 | 2025-02-26 | SAE10B21M2 | 180X180 | 7.50 TO 7.55 | L
201345 | 2025-02-26 | SAE10B21M2 | 180X180 | 7.50 TO 7.55 | L+1
201346 | 2025-02-26 | SAE10B21M2 | 180X180 | 7.50 TO 7.55 | L+2
201347 | 2025-02-26 | SAE10B21M2 | 180X180 | 7.50 TO 7.55 | L+3
201348 | 2025-02-26 | GRADE T11/P11 | 160 DIA | 5.78 TO 5.83 | L
201349 | 2025-02-26 | SAE10B21M2 | 180X180 | 7.50 TO 7.55 | S
201350 | 2025-02-26 | GRADE T11/P11 | 160 DIA | 5.78 TO 5.83 | L+1
201351 | 2025-02-26 | GRADE T11/P11 | 160 DIA | 5.78 TO 5.83 | L+2
201352 | 2025-02-26 | EN18D | 180X180 | 7.50 TO 7.55 | L
201353 | 2025-02-26 | EN18D | 180X180 | 7.50 TO 7.55 | L+1
201354 | 2025-02-26 | GRADE T11/P11 | 160 DIA | 5.78 TO 5.83 | L+3
201355 | 2025-02-26 | EN18D | 180X180 | 7.50 TO 7.55 | L+2
201356 | 2025-02-26 | EN8M | 180X180 | 7.50 TO 7.55 | S
201357 | 2025-02-26 | GRADE T11/P11 | 160 DIA | 5.78 TO 5.83 | L
201358 | 2025-02-26 | GRADE T11/P11 | 160 DIA | 5.78 TO 5.83 | L+1
201359 | 2025-02-26 | SCM435CHQ | 180X180 | 7.50 TO 7.55 | L
201360 | 2025-02-26 | GRADE T11/P11 | 160 DIA | 5.78 TO 5.83 | L+2
201361 | 2025-02-26 | SCM435CHQ | 180X180 | 7.50 TO 7.55 | L+1
201362 | 2025-02-26 | SCM435CHQ | 180X180 | 7.50 TO 7.55 | L+2
201363 | 2025-02-26 | GRADE T11/P11 | 160 DIA | 5.78 TO 5.83 | L+1
201364 | 2025-02-26 | SAE 4140 | 180X180 | 7.50 TO 7.55 | L
201365 | 2025-02-26 | SAE 4140 | 180X180 | 7.50 TO 7.55 | L+1
201366 | 2025-02-26 | GRADE T22/P22 | 160 DIA | 6.38 TO 6.43 | L+4
201367 | 2025-02-26 | SAE 4140 | 180X180 | 7.50 TO 7.55 | L+2
201368 | 2025-02-27 | GRADE T22/P22 | 160 DIA | 6.38 TO 6.43 | L
201369 | 2025-02-27 | 16MnCrS5 | 180X180 | 11.80 TO 11.90 | S
201370 | 2025-02-27 | GRADE T22/P22 | 160 DIA | 6.38 TO 6.43 | L+1
201371 | 2025-02-27 | 20MnCr5 HH | 180X180 | 11.80 TO 11.90 | L
201372 | 2025-02-27 | GRADE T22/P22 | 160 DIA | 6.38 TO 6.43 | L+2
201373 | 2025-02-27 | 20MnCr5 HH | 180X180 | 11.80 TO 11.90 | L+1
201374 | 2025-02-27 | GRADE T22/P22 | 160 DIA | 6.38 TO 6.43 | L+3
201375 | 2025-02-27 | 16MnCr5SAF | 180X180 | 11.80 TO 11.90 | L
201376 | 2025-02-27 | 16MnCr5SAF | 180X180 | 11.80 TO 11.90 | L+1
201377 | 2025-02-27 | 16MnCr5SAF | 180X180 | 11.80 TO 11.90 | L+2
201378 | 2025-02-27 | GRADE T22/P22 | 160 DIA | 6.38 TO 6.43 | L
201379 | 2025-02-27 | GRADE T22/P22 | 160 DIA | 6.38 TO 6.43 | L+1
201380 | 2025-02-27 | ER 90SG | 180X180 | 7.50 TO 7.55 | L
201381 | 2025-02-27 | GRADE T22/P22 | 160 DIA | 6.38 TO 6.43 | L+2
201382 | 2025-02-27 | ER 90SG | 180X180 | 7.50 TO 7.55 | L+1
201383 | 2025-02-27 | GRADE T22/P22 | 160 DIA | 6.38 TO 6.43 | L
201384 | 2025-02-27 | GRADE T22/P22 | 160 DIA | 6.38 TO 6.43 | L+1
201385 | 2025-02-27 | SCM435BF | 180X180 | 7.50 TO 7.55 | L
201386 | 2025-02-27 | SCM435BF | 180X180 | 7.50 TO 7.55 | L+1
201387 | 2025-02-27 | SCM435BF | 180X180 | 7.50 TO 7.55 | L+2
201388 | 2025-02-27 | GRADE T22/P22 | 160 DIA | 6.38 TO 6.43 | L+2
201389 | 2025-02-27 | SCM435BF | 180X180 | 7.50 TO 7.55 | L+3
201390 | 2025-02-27 | GRADE T22/P22 | 160 DIA | 6.38 TO 6.43 | L+3
201391 | 2025-02-27 | GRADE T22/P22 | 160 DIA | 6.38 TO 6.43 | L+4
201392 | 2025-02-27 | 16MnCr5Lsi | 180X180 | 11.80 TO 11.90 | L
201393 | 2025-02-27 | 16MnCr5Lsi | 180X180 | 11.80 TO 11.90 | L+1
201394 | 2025-02-27 | 16MnCr5Lsi | 180X180 | 11.80 TO 11.90 | L+2
201395 | 2025-02-27 | GRADE T22/P22 | 160 DIA | 6.38 TO 6.43 | L+2
201396 | 2025-02-27 | GRADE T22/P22 | 160 DIA | 6.38 TO 6.43 | L+3
201397 | 2025-02-27 | 20MnCr5 | 180X180 | 11.80 TO 11.90 | L
201398 | 2025-02-27 | 20MnCr5 | 180X180 | 11.80 TO 11.90 | L+1
201399 | 2025-02-27 | GRADE T22/P22 | 160 DIA | 6.38 TO 6.43 | L+5
201400 | 2025-02-27 | SCM420N | 180X180 | 11.95 TO 12.00 | L
201401 | 2025-02-27 | SCM420N | 180X180 | 11.95 TO 12.00 | L+1
201402 | 2025-02-27 | SCM420N | 180X180 | 11.95 TO 12.00 | L+2
201403 | 2025-02-27 | GRADE T22/P22 | 160 DIA | 6.38 TO 6.43 | L
201404 | 2025-02-27 | GRADE T22/P22 | 160 DIA | 6.38 TO 6.43 | L+1
201405 | 2025-02-28 | 10B35SKS1 | 180X180 | 7.50 TO 7.55 | L
201406 | 2025-02-28 | 10B35SKS1 | 180X180 | 7.50 TO 7.55 | L+1
201407 | 2025-02-28 | GRADE T22/P22 | 160 DIA | 6.38 TO 6.43 | L+2
201408 | 2025-02-28 | GRADE T22/P22 | 160 DIA | 6.38 TO 6.43 | L+3
201409 | 2025-02-28 | 10B35S0 | 180X180 | 7.50 TO 7.55 | L+3
201410 | 2025-02-28 | GRADE T22/P22 | 160 DIA | 6.38 TO 6.43 | L+4
201411 | 2025-02-28 | 10B35S0 | 180X180 | 7.50 TO 7.55 | L+2
201412 | 2025-02-28 | 10B35S0 | 180X180 | 7.50 TO 7.55 | L+1
201413 | 2025-02-28 | GRADE T22/P22 | 160 DIA | 6.38 TO 6.43 | L
201414 | 2025-02-28 | 10B35S0 | 180X180 | 7.50 TO 7.55 | L
201415 | 2025-02-28 | GRADE T22/P22 | 160 DIA | 6.38 TO 6.43 | L+3
201416 | 2025-02-28 | 41Cr4 | 180X180 | 11.80 TO 11.90 | L
201417 | 2025-02-28 | GRADE T22/P22 | 160 DIA | 6.38 TO 6.43 | L+4
201418 | 2025-02-28 | 41Cr4 | 180X180 | 11.80 TO 11.90 | L+1
201419 | 2025-02-28 | 41Cr4 | 180X180 | 11.80 TO 11.90 | L+2
201420 | 2025-02-28 | 41Cr4 | 180X180 | 11.80 TO 11.90 | L+3
201421 | 2025-02-28 | 42CrMo4 | 240X280 | 4.00 TO 4.05 | L
201422 | 2025-02-28 | 42CrMo4 | 240X280 | 4.00 TO 4.05 | L+1
201423 | 2025-02-28 | SAE 9254D | 180X180 | 7.50 TO 7.55 | L
201424 | 2025-02-28 | 42CrMo4 | 240X280 | 4.00 TO 4.05 | L+3
201425 | 2025-02-28 | SAE 9254D | 180X180 | 7.50 TO 7.55 | L+1
201426 | 2025-02-28 | 42CrMo4 | 240X280 | 4.00 TO 4.05 | L+2
201427 | 2025-02-28 | SAE 9254D | 180X180 | 7.50 TO 7.55 | L+2
201428 | 2025-02-28 | JIS S45C MOD | 180X180 | 11.80 TO 11.90 | L
201429 | 2025-02-28 | JIS S45C MOD | 180X180 | 11.80 TO 11.90 | L+1
201430 | 2025-02-28 | SAE 1541 TYPE B | 240X280 | 4.17 TO 4.20 | L
201431 | 2025-02-28 | JIS S45C MOD | 180X180 | 11.80 TO 11.90 | L+2
201432 | 2025-02-28 | SAE 1541 TYPE B | 240X280 | 4.17 TO 4.20 | L
201433 | 2025-02-28 | SAE 1541 TYPE B | 240X280 | 4.17 TO 4.20 | L+1
201434 | 2025-02-28 | SAE 1015 | 180X180 | 7.50 TO 7.55 | L
201435 | 2025-02-28 | SAE 1015 | 180X180 | 7.50 TO 7.55 | L+1
201436 | 2025-02-28 | SAE 8620(H) | 240X280 | 4.20 TO 4.25 | S
201437 | 2025-02-28 | 55C8 | 180X180 | 11.80 TO 11.90 | L
201438 | 2025-02-28 | 55C8 | 180X180 | 11.80 TO 11.90 | L+1
201439 | 2025-02-28 | JIS S45CS1(V) | 240X280 | 3.85 TO 3.90 | L
201440 | 2025-02-28 | 55C8 | 180X180 | 11.80 TO 11.90 | L+2

## Jan
Heat No. | PRD Date | RREC Date | Product Standard | Material description | Cast | Rolled | Cutting Length | Customer | Remarks | Sequence | C% | SI% | MN% | P% | S% | NI% | MO% | CR% | CU% | AL% | N2-PPM | SN% | CA-PPM | TI% | B-PPM | V% | PB% | AS% | SB% | NB% | CO% | W% | BI% | TA% | ZR% | TE% | ZN% | CE% | SE% | FE | N2 CERT | N2 ACT | O2 ACT | O2 CERT | RAD | H2(ONL) | H2(RET) | H2 AVD | H2 BVD | H2min | O2Min | N2min | H2Max | O2Max | N2Max
199276 | 01.01.2025 | 01.01.2025 | 367 | 16MnCr5ALN | 240X280 | 60 ROUND | 3.00 TO 3.05 | MUKAND SUMI SPECIAL STEEL LIMI |  | L | 0.175 | 0.247 | 1.223 | 0.027 | 0.02 | 0.014 | 0.003 | 1.045 | 0.011 | 0.028 | 89 | 0 | 13 | 0.0023 | 0 | 0.0044 | 0 | 0.0002 | 0.0027 | 0.0017 | 0.0016 | 0 | 0.001 | 0 | 0 | 0.0003 | 0.0001 | 0 | 0.0001 | [10 empty] | 0 | 0 | 80 | 2 | 20 | 110
199277 | 01.01.2025 | 01.01.2025 | 367 | 16MnCr5ALN | 240X280 | 90 ROUND | 4.20 TO 4.23 | MUKAND SUMI SPECIAL STEEL LIMI |  | L+1 | 0.168 | 0.235 | 1.219 | 0.021 | 0.019 | 0.014 | 0.003 | 1.025 | 0.012 | 0.022 | 100 | 0 | 9 | 0.0019 | 1 | 0.0044 | 0 | 0.0003 | 0.0027 | 0.0016 | 0.0018 | 0 | 0.0009 | 0 | 0 | 0.0003 | 0.0004 | 0 | 0.0002 | [10 empty] | 0 | 0 | 80 | 2 | 20 | 110
199278 | 01.01.2025 | 01.01.2025 | 1724 | 20MnCr5(M) | 200X200 | 75 ROUND | 3.52 TO 3.55 | RIJ ENGINEERING PVT.LTD | 2.70M TO 3.55M | S | 0.191 | 0.266 | 1.181 | 0.012 | 0.03 | 0.018 | 0.004 | 1.088 | 0.013 | 0.031 | 86 | 0 | 8 | 0.0027 | 2 | 0.0039 | 0 | 0.0005 | 0.0028 | 0.0016 | 0.0026 | 0 | 0.0009 | 0 | 0 | 0.0003 | 0.0003 | 0 | 0.0003 | [10 empty] | 0 | 0 | 0 | 2 | 15 | 100
199279 | 01.01.2025 | 01.01.2025 | 367 | 16MnCr5ALN | 240X280 | 90 ROUND | 4.20 TO 4.23 | MUKAND SUMI SPECIAL STEEL LIMI |  | L+2 | 0.183 | 0.272 | 1.254 | 0.012 | 0.019 | 0.016 | 0.003 | 1.042 | 0.012 | 0.027 | 107 | 0 | 7 | 0.0026 | 1 | 0.0037 | 0 | 0.0005 | 0.0028 | 0.0017 | 0.0021 | 0 | 0.0009 | 0.0003 | 0 | 0.0003 | 0.0004 | 0 | 0.0003 | [10 empty] | 0 | 0 | 80 | 2 | 20 | 110
199280 | 01.01.2025 | 01.01.2025 | 367 | 16MnCr5ALN | 240X280 | 90 ROUND | 4.20 TO 4.23 | MUKAND SUMI SPECIAL STEEL LIMI |  | L+3 | 0.17 | 0.232 | 1.224 | 0.017 | 0.015 | 0.015 | 0.003 | 1.018 | 0.012 | 0.023 | 87 | 0 | 9 | 0.0021 | 0 | 0.0039 | 0 | 0.0003 | 0.0027 | 0.0017 | 0.0019 | 0 | 0.001 | 0 | 0 | 0.0003 | 0.0004 | 0 | 0.0001 | [10 empty] | 0 | 0 | 80 | 2 | 20 | 110
199281 | 01.01.2025 | 01.01.2025 | 2369 | 20MnCr5 HH | 200X200 | 60 ROUND | 3.48 TO 3.51 | KALYANI TRANSMISSION TECHNOLOG | 3.06 TO 3.09 | L | 0.207 | 0.273 | 1.28 | 0.017 | 0.015 | 0.018 | 0.003 | 1.229 | 0.013 | 0.028 | 131 | 0 | 10 | 0.0026 | 1 | 0.0041 | 0 | 0.0004 | 0.0029 | 0.0019 | 0.0025 | 0 | 0.0011 | 0 | 0 | 0.0003 | 0.0006 | 0 | 0.0002 | [10 empty] | 0 | 0 | 100 | 2 | 20 | 150
199282 | 01.01.2025 | 01.01.2025 | 2019 | S53C | 200X200 | 60 ROUND | 3.50 TO 3.53 | INDIA FORGE AND DROP STAMPINGS | 2.70M TO 3.53M | L | 0.548 | 0.25 | 0.866 | 0.028 | 0.021 | 0.01 | 0.003 | 0.16 | 0.009 | 0.026 | 69 | 0 | 10 | 0.0015 | 0 | 0.0029 | 0 | 0 | 0.0027 | 0.0002 | 0 | 0 | 0.0011 | 0.0001 | 0 | 0.0004 | 0 | 0 | 0 | [10 empty] | 0 | 0 | 0 | 2 | 20 | 90
199283 | 01.01.2025 | 01.01.2025 | 2019 | S53C | 200X200 | 60 ROUND | 3.50 TO 3.53 | INDIA FORGE AND DROP STAMPINGS | 2.70M TO 3.53M | L+1 | 0.556 | 0.256 | 0.861 | 0.023 | 0.018 | 0.01 | 0.003 | 0.166 | 0.01 | 0.02 | 89 | 0 | 5 | 0.0017 | 0 | 0.0023 | 0 | 0 | 0.0024 | 0.0002 | 0 | 0 | 0.0011 | 0 | 0 | 0.0004 | 0 | 0 | 0 | [10 empty] | 0 | 0 | 0 | 2 | 20 | 90
199284 | 01.01.2025 | 01.01.2025 | 685 | SAE 5219 | 240X280 | 165 RCS | 3.20 TO 3.25 | MUKAND SUMI SPECIAL STEEL LIMI | 2.70M TO 3.55M | L+1 | 0.192 | 0.28 | 1.439 | 0.017 | 0.006 | 0.045 | 0.003 | 0.821 | 0.012 | 0.015 | 71 | 0 | 9 | 0.0021 | 0 | 0.0045 | 0 | 0.0002 | 0.0028 | 0.0017 | 0.0016 | 0 | 0.0009 | 0 | 0 | 0.0002 | 0.0003 | 0 | 0.0001 | [10 empty] | 0 | 0 | 0 | 0 | 15 | 90
199285 | 01.01.2025 | 01.01.2025 | 685 | SAE 5219 | 240X280 | 165 RCS | 3.20 TO 3.25 | MUKAND SUMI SPECIAL STEEL LIMI | 2.70M TO 3.25M | L+2 | 0.182 | 0.293 | 1.463 | 0.013 | 0.004 | 0.052 | 0.005 | 0.804 | 0.012 | 0.024 | 72 | 0 | 7 | 0.002 | 1 | 0.0043 | 0 | 0.0004 | 0.0029 | 0.0016 | 0.0014 | 0 | 0.0008 | 0.0002 | 0 | 0.0002 | 0.0004 | 0 | 0.0004 | [10 empty] | 0 | 0 | 0 | 0 | 15 | 90
199286 | 01.01.2025 | 01.01.2025 | 2019 | S53C | 200X200 | 56 ROUND | 3.37 TO 3.40 | HIGHWAY INDUSTRIES LIMITED | 3.05 TO 3.08 | L+2 | 0.556 | 0.27 | 0.847 | 0.024 | 0.028 | 0.01 | 0.007 | 0.176 | 0.01 | 0.024 | 66 | 0 | 6 | 0.0026 | 0 | 0.0023 | 0 | 0.0001 | 0.0026 | 0.0004 | 0.0005 | 0 | 0.0011 | 0 | 0 | 0.0004 | 0 | 0 | 0 | [10 empty] | 0 | 0 | 0 | 2 | 20 | 90
199287 | 01.01.2025 | 01.01.2025 | 187 | 18CrNi8 | 240X280 | 165 RCS | 3.20 TO 3.25 | MUKAND SUMI SPECIAL STEEL LIMI | 2.70 TO 3.25M | L | 0.191 | 0.151 | 0.598 | 0.014 | 0.021 | 1.879 | 0.008 | 1.863 | 0.008 | 0.024 | 78 | 0 | 8 | 0.0018 | 0 | 0.003 | 0 | 0.0005 | 0.0012 | 0.0023 | 0.0061 | 0.0016 | 0.0017 | 0 | 0 | 0.0007 | 0.0003 | 0.0002 | 0.0003 | [10 empty] | 0 | 0 | 0 | 0 | 0 | 0
199288 | 01.01.2025 | 01.01.2025 | 187 | 18CrNi8 | 240X280 | 165 RCS | 3.20 TO 3.25 | MUKAND SUMI SPECIAL STEEL LIMI | 2.70 TO 3.25M | L+1 | 0.196 | 0.148 | 0.613 | 0.013 | 0.02 | 1.891 | 0.009 | 1.848 | 0.007 | 0.022 | 81 | 0 | 7 | 0.0019 | 0 | 0.0028 | 0 | 0.0003 | 0.0008 | 0.0023 | 0.0064 | 0.0012 | 0.002 | 0 | 0 | 0.0007 | 0.0003 | 0 | 0.0001 | [10 empty] | 0 | 0 | 0 | 0 | 0 | 0
199289 | 01.01.2025 | 01.01.2025 | 1938 | S53C | 200X200 | 60 ROUND | 3.50 TO 3.53 | BARAMATI SPECIALITY STEELS LTD | 2.70M TO 3.53M | L | 0.538 | 0.242 | 0.865 | 0.014 | 0.002 | 0.01 | 0.004 | 0.167 | 0.009 | 0.022 | 76 | 0 | 16 | 0.002 | 0 | 0.0022 | 0 | 0 | 0.0024 | 0.0001 | 0.0005 | 0 | 0.0012 | 0 | 0 | 0.0004 | 0 | 0 | 0 | [10 empty] | 0 | 0 | 0 | 2 | 20 | 90
199290 | 01.01.2025 | 01.01.2025 | 1938 | S53C | 200X200 | 60 ROUND | 3.50 TO 3.53 | BARAMATI SPECIALITY STEELS LTD | 2.70M TO 3.53M | L+1 | 0.528 | 0.222 | 0.84 | 0.015 | 0.002 | 0.013 | 0.005 | 0.169 | 0.009 | 0.026 | 61 | 0 | 19 | 0.0022 | 0 | 0.0024 | 0 | 0 | 0.0025 | 0.0001 | 0.0005 | 0 | 0.0012 | 0 | 0 | 0.0004 | 0 | 0 | 0 | [10 empty] | 0 | 0 | 0 | 2 | 20 | 90
199291 | 01.01.2025 | 01.01.2025 | 362 | SKFGRD3 | 240X280 | 165 RCS | 3.07 TO 3.10 | MUKAND SUMI SPECIAL STEEL LIMI | 2.70M TO 3.05M | L | 1.001 | 0.212 | 0.405 | 0.014 | 0.003 | 0.027 | 0.007 | 1.438 | 0.004 | 0.02 | 62 | 0 | 3 | 0.002 | 1 | 0.0027 | 0 | 0.0003 | 0 | 0 | 0.0033 | 0 | 0.0019 | 0 | 0 | 0.0007 | 0.0002 | 0 | 0 | [10 empty] | 0 | 0 | 0 | 0 | 0 | 0
199292 | 01.01.2025 | 01.01.2025 | 1493 | DIN 1.1213M | 200X200 | 60 ROUND | 3.49 TO 3.52 | HIRSCHVOGEL COMPONENTS INDIA | 3.08 TO 3.11 | L+2 | 0.542 | 0.23 | 0.854 | 0.016 | 0.002 | 0.009 | 0.007 | 0.165 | 0.009 | 0.023 | 73 | 0 | 13 | 0.002 | 0 | 0.0021 | 0 | 0 | 0.0027 | 0.0005 | 0 | 0 | 0.0014 | 0.0001 | 0 | 0.0004 | 0 | 0 | 0 | [10 empty] | 0 | 0 | 0 | 2 | 15 | 0
199293 | 01.01.2025 | 01.01.2025 | 362 | SKFGRD3 | 240X280 | 165 RCS | 3.07 TO 3.10 | MUKAND SUMI SPECIAL STEEL LIMI | 2.70M TO 3.05M | L+1 | 0.989 | 0.209 | 0.402 | 0.02 | 0.002 | 0.024 | 0.006 | 1.459 | 0.004 | 0.02 | 67 | 0 | 2 | 0.0022 | 0 | 0.0025 | 0.0001 | 0.0003 | 0 | 0 | 0.0033 | 0 | 0.002 | 0 | 0 | 0.0007 | 0.0001 | 0 | 0.0001 | [10 empty] | 0 | 0 | 0 | 0 | 0 | 0
199294 | 01.01.2025 | 01.01.2025 | 1644 | SKFGRD3 | 240X280 | 65 ROUND | 3.34 TO 3.37 | MUKAND SUMI SPECIAL STEEL LIMI | 3.10M ONLY | L+2 | 0.969 | 0.246 | 0.396 | 0.026 | 0.002 | 0.033 | 0.007 | 1.402 | 0.004 | 0.012 | 61 | 0 | 1 | 0.0022 | 0 | 0.0025 | 0 | 0.0001 | 0 | 0 | 0.0033 | 0 | 0.0019 | 0 | 0 | 0.0007 | 0 | 0 | 0 | [10 empty] | 0 | 0 | 0 | 0 | 15 | 100
199295 | 01.01.2025 | 01.01.2025 | 1205 | 20Mc5 | 200X200 | 70 ROUND | 3.42 TO 3.45 | KALYANI TECHNOFORGE LTD RANJAN | 2.84 TO 2.87 | L | 0.196 | 0.273 | 1.226 | 0.015 | 0.024 | 0.018 | 0.004 | 1.221 | 0.013 | 0.029 | 71 | 0 | 11 | 0.0019 | 1 | 0.0041 | 0 | 0.0005 | 0.0028 | 0.002 | 0.003 | 0 | 0.0011 | 0 | 0 | 0.0003 | 0.0002 | 0 | 0.0002 | [10 empty] | 0 | 0 | 0 | 2 | 20 | 90
199296 | 01.01.2025 | 01.01.2025 | 1008 | 20MnCr5 | 200X200 | 70 ROUND | 3.50 TO 3.53 | S S B ENGINEERS PVT LIMITED | 2.70M TO 3.53M | L+1 | 0.207 | 0.271 | 1.25 | 0.016 | 0.018 | 0.026 | 0.005 | 1.299 | 0.014 | 0.03 | 92 | 0 | 9 | 0.0023 | 0 | 0.0037 | 0 | 0.0004 | 0.0029 | 0.0017 | 0.0028 | 0 | 0.0011 | 0 | 0 | 0.0003 | 0.0002 | 0 | 0.0003 | [10 empty] | 0 | 0 | 60 | 2.5 | 20 | 120
199297 | 01.01.2025 | 01.01.2025 | 1008 | 20MnCr5 | 200X200 | 80 ROUND | 3.50 TO 3.53 | S S B ENGINEERS PVT LIMITED | 2.70M TO 3.53M | L+2 | 0.198 | 0.287 | 1.251 | 0.016 | 0.016 | 0.018 | 0.007 | 1.275 | 0.013 | 0.024 | 77 | 0 | 8 | 0.0025 | 0 | 0.004 | 0 | 0.0004 | 0.0028 | 0.0019 | 0.0029 | 0 | 0.0012 | 0 | 0 | 0.0003 | 0.0004 | 0 | 0.0003 | [10 empty] | 0 | 0 | 60 | 2.5 | 20 | 120
199298 | 01.01.2025 | 02.01.2025 | 362 | SKFGRD3 | 240X280 | 165 RCS | 3.07 TO 3.10 | MUKAND SUMI SPECIAL STEEL LIMI | 2.70M TO 3.05M | L+2 | 0.981 | 0.213 | 0.384 | 0.016 | 0.002 | 0.026 | 0.005 | 1.454 | 0.005 | 0.017 | 49 | 0 | 4 | 0.0019 | 1 | 0.0028 | 0 | 0.0001 | 0 | 0 | 0.0036 | 0 | 0.0019 | 0 | 0 | 0.0008 | 0.0001 | 0 | 0 | [10 empty] | 0 | 0 | 0 | 0 | 0 | 0
199299 | 01.01.2025 | 02.01.2025 | 362 | SKFGRD3 | 240X280 | 165 RCS | 3.07 TO 3.10 | MUKAND SUMI SPECIAL STEEL LIMI | 2.70M TO 3.05M | L | 0.969 | 0.241 | 0.383 | 0.015 | 0.002 | 0.024 | 0.008 | 1.462 | 0.005 | 0.015 | 65 | 0 | 5 | 0.0022 | 0 | 0.0025 | 0.0001 | 0.0002 | 0 | 0 | 0.0035 | 0 | 0.002 | 0 | 0 | 0.0007 | 0 | 0 | 0 | [10 empty] | 0 | 0 | 0 | 0 | 0 | 0
199300 | 01.01.2025 | 02.01.2025 | 1312 | 16MnCr5 | 200X200 | 65 ROUND | 3.50 TO 3.53 | SIDDHI FORGE PVT.LTD. |  | L | 0.165 | 0.229 | 1.117 | 0.02 | 0.021 | 0.016 | 0.005 | 1.009 | 0.012 | 0.023 | 81 | 0 | 12 | 0.0022 | 0 | 0.0036 | 0 | 0.0004 | 0.0027 | 0.0016 | 0.0024 | 0 | 0.0011 | 0 | 0 | 0.0004 | 0.0004 | 0 | 0.0002 | [10 empty] | 0 | 0 | 0 | 2 | 20 | 90
199301 | 01.01.2025 | 02.01.2025 | 362 | SKFGRD3 | 240X280 | 165 RCS | 3.07 TO 3.10 | MUKAND SUMI SPECIAL STEEL LIMI | 2.70M TO 3.05M | L+1 | 0.952 | 0.244 | 0.383 | 0.015 | 0.003 | 0.024 | 0.008 | 1.448 | 0.005 | 0.016 | 61 | 0 | 6 | 0.002 | 0 | 0.0026 | 0 | 0.0002 | 0 | 0 | 0.0034 | 0 | 0.0019 | 0 | 0 | 0.0007 | 0.0001 | 0 | 0 | [10 empty] | 0 | 0 | 0 | 0 | 0 | 0
199302 | 01.01.2025 | 02.01.2025 | 1312 | 16MnCr5 | 200X200 | 70 ROUND | 3.50 TO 3.53 | RIJ ENGINEERING PVT.LTD |  | L | 0.165 | 0.242 | 1.103 | 0.019 | 0.026 | 0.015 | 0.006 | 0.999 | 0.011 | 0.026 | 73 | 0 | 9 | 0.0026 | 1 | 0.0034 | 0 | 0.0005 | 0.0028 | 0.0016 | 0.003 | 0 | 0.001 | 0.0002 | 0 | 0.0003 | 0.0001 | 0 | 0.0002 | [10 empty] | 0 | 0 | 0 | 2 | 20 | 90
199303 | 01.01.2025 | 02.01.2025 | 1312 | 16MnCr5 | 200X200 | 80 ROUND | 3.50 TO 3.53 | RIJ ENGINEERING PVT.LTD | 2.70M TO 3.53M | L+2 | 0.169 | 0.231 | 1.11 | 0.018 | 0.031 | 0.016 | 0.006 | 1.011 | 0.012 | 0.032 | 88 | 0 | 10 | 0.0031 | 1 | 0.0032 | 0 | 0.0004 | 0.0027 | 0.0016 | 0.003 | 0 | 0.001 | 0 | 0 | 0.0004 | 0.0002 | 0 | 0.0003 | [10 empty] | 0 | 0 | 0 | 2 | 20 | 90
199304 | 01.01.2025 | 02.01.2025 | 175 | JIS S45CS1(V) | 240X280 | 180 RCS | 3.85 TO 3.90 | MUKAND SUMI SPECIAL STEEL LIMI | 2.70M TO 3.25M | L | 0.456 | 0.279 | 1.266 | 0.021 | 0.04 | 0.011 | 0.005 | 0.215 | 0.012 | 0.009 | 62 | 0 | 5 | 0.0035 | 2 | 0.048 | 0 | 0.0004 | 0.0026 | 0.0011 | 0.0007 | 0 | 0.0009 | 0 | 0 | 0.0003 | 0 | 0 | 0.0002 | [10 empty] | 0 | 0 | 0 | 0 | 0 | 0
199305 | 01.01.2025 | 02.01.2025 | 175 | JIS S45CS1(V) | 240X280 | 180 RCS | 3.85 TO 3.90 | MUKAND SUMI SPECIAL STEEL LIMI | 2.70M TO 3.25M | L+1 | 0.466 | 0.27 | 1.276 | 0.024 | 0.039 | 0.013 | 0.006 | 0.212 | 0.011 | 0.01 | 63 | 0 | 6 | 0.0028 | 1 | 0.049 | 0 | 0.0002 | 0.0027 | 0.0011 | 0.0008 | 0 | 0.0008 | 0 | 0 | 0.0002 | 0 | 0 | 0.0002 | [10 empty] | 0 | 0 | 0 | 0 | 0 | 0
199306 | 01.01.2025 | 02.01.2025 | 1913 | SKFGRD3 | 200X200 | 65 ROUND | 3.52 TO 3.55 | JINABAKUL FORGE PVT. LTD. | 2.70M TO 3.55M | L | 0.963 | 0.251 | 0.399 | 0.016 | 0.002 | 0.028 | 0.009 | 1.473 | 0.006 | 0.012 | 45 | 0 | 2 | 0.0019 | 0 | 0.0027 | 0 | 0.0002 | 0 | 0 | 0.0035 | 0 | 0.0019 | 0 | 0 | 0.0007 | 0.0001 | 0 | 0.0001 | [10 empty] | 0 | 0 | 0 | 2 | 12 | 80
199307 | 01.01.2025 | 02.01.2025 | 175 | JIS S45CS1(V) | 240X280 | 180 RCS | 3.85 TO 3.90 | MUKAND SUMI SPECIAL STEEL LIMI | 2.70M TO 3.25M | L+2 | 0.455 | 0.292 | 1.285 | 0.02 | 0.04 | 0.012 | 0.005 | 0.201 | 0.011 | 0.009 | 69 | 0 | 4 | 0.003 | 1 | 0.0522 | 0 | 0.0003 | 0.0027 | 0.001 | 0.0006 | 0 | 0.0007 | 0 | 0 | 0.0002 | 0 | 0 | 0.0002 | [10 empty] | 0 | 0 | 0 | 0 | 0 | 0
199308 | 01.01.2025 | 02.01.2025 | 1913 | SKFGRD3 | 200X200 | 65 ROUND | 3.52 TO 3.55 | JINABAKUL FORGE PVT. LTD. | 2.70M TO 3.55M | L+1 | 0.94 | 0.249 | 0.411 | 0.012 | 0.003 | 0.03 | 0.008 | 1.477 | 0.005 | 0.017 | 56 | 0 | 4 | 0.0015 | 0 | 0.0023 | 0 | 0.0002 | 0 | 0 | 0.0034 | 0 | 0.0018 | 0 | 0 | 0.0007 | 0.0001 | 0 | 0 | [10 empty] | 0 | 0 | 0 | 2 | 12 | 80
199309 | 01.01.2025 | 02.01.2025 | 1913 | SKFGRD3 | 200X200 | 65 ROUND | 3.52 TO 3.55 | JINABAKUL FORGE PVT. LTD. | 2.70M TO 3.55M | L+2 | 0.97 | 0.272 | 0.417 | 0.02 | 0.005 | 0.027 | 0.008 | 1.498 | 0.005 | 0.024 | 65 | 0 | 3 | 0.002 | 0 | 0.0024 | 0 | 0.0003 | 0 | 0 | 0.0034 | 0 | 0.0018 | 0 | 0 | 0.0007 | 0.0001 | 0 | 0 | [10 empty] | 0 | 0 | 0 | 2 | 12 | 80
199310 | 01.01.2025 | 02.01.2025 | 582 | SCR420HV-SG | 240X280 | ******* | 3.20 TO 3.25 | MUKAND SUMI SPECIAL STEEL LIMI | 2.70M TO 3.25M | L | 0.203 | 0.252 | 0.85 | 0.02 | 0.017 | 0.017 | 0.005 | 1.138 | 0.012 | 0.028 | 157 | 0 | 13 | 0.0069 | 0 | 0.0031 | 0 | 0.0002 | 0.0032 | 0.0392 | 0.003 | 0 | 0.0014 | 0 | 0 | 0.0005 | 0.0002 | 0 | 0.0002 | [10 empty] | 0 | 0 | 130 | 2 | 12 | 160
199311 | 01.01.2025 | 02.01.2025 | 582 | SCR420HV-SG | 240X280 | 165 RCS | 3.20 TO 3.25 | MUKAND SUMI SPECIAL STEEL LIMI | 2.70M TO 3.25M | L+1 | 0.199 | 0.241 | 0.837 | 0.017 | 0.016 | 0.02 | 0.006 | 1.192 | 0.011 | 0.034 | 134 | 0 | 7 | 0.005 | 0 | 0.003 | 0 | 0.0003 | 0.0031 | 0.0368 | 0.0028 | 0 | 0.0015 | 0 | 0 | 0.0005 | 0.0001 | 0 | 0.0002 | [10 empty] | 0 | 0 | 130 | 2 | 12 | 160
199312 | 01.01.2025 | 02.01.2025 | 582 | SCR420HV-SG | 240X280 | 165 RCS | 3.20 TO 3.25 | MUKAND SUMI SPECIAL STEEL LIMI | 2.70M TO 3.25M | L+2 | 0.207 | 0.234 | 0.816 | 0.02 | 0.012 | 0.018 | 0.009 | 1.18 | 0.011 | 0.029 | 170 | 0 | 9 | 0.0041 | 0 | 0.0035 | 0 | 0.0002 | 0.0028 | 0.0377 | 0.0026 | 0 | 0.0016 | 0 | 0 | 0.0005 | 0.0002 | 0 | 0 | [10 empty] | 0 | 0 | 130 | 2 | 12 | 160
199313 | 01.01.2025 | 02.01.2025 | 2369 | 20MnCr5 HH | 200X200 | 60 ROUND | 3.48 TO 3.51 | KALYANI TRANSMISSION TECHNOLOG | 3.06 TO 3.09 | L | 0.202 | 0.29 | 1.3 | 0.017 | 0.019 | 0.021 | 0.01 | 1.226 | 0.012 | 0.031 | 108 | 0 | 8 | 0.0032 | 2 | 0.0041 | 0 | 0.0006 | 0.0029 | 0.0021 | 0.0035 | 0 | 0.0011 | 0.0005 | 0 | 0.0003 | 0.0002 | 0 | 0.0004 | [10 empty] | 0 | 0 | 100 | 2 | 20 | 150
199314 | 01.01.2025 | 02.01.2025 | 2369 | 20MnCr5 HH | 200X200 | 80 ROUND | 3.54 TO 3.57 | KALYANI TRANSMISSION TECHNOLOG | 2.73 TO 2.77 | L+2 | 0.204 | 0.242 | 1.271 | 0.02 | 0.018 | 0.019 | 0.007 | 1.243 | 0.012 | 0.028 | 102 | 0 | 6 | 0.0029 | 1 | 0.0043 | 0 | 0.0006 | 0.0029 | 0.002 | 0.0033 | 0 | 0.0012 | 0 | 0 | 0.0003 | 0.0003 | 0 | 0.0004 | [10 empty] | 0 | 0 | 100 | 2 | 20 | 150
199315 | 02.01.2025 | 02.01.2025 | 1669 | 20MnCr5HL | 200X200 | 80 ROUND | 3.50 TO 3.53 | KALYANI STEELS LTD, GURGAON | 2.70M TO 3.53M | L+1 | 0.21 | 0.212 | 1.308 | 0.018 | 0.015 | 0.02 | 0.004 | 1.229 | 0.012 | 0.026 | 117 | 0 | 7 | 0.0016 | 0 | 0.0044 | 0 | 0.0006 | 0.0027 | 0.0018 | 0.0025 | 0 | 0.001 | 0.0002 | 0 | 0.0003 | 0.0004 | 0 | 0.0004 | [10 empty] | 0 | 0 | 100 | 2 | 20 | 200
199316 | 02.01.2025 | 02.01.2025 | 607 | LER | 240X280 | 170X130X2110/150X100 | 3.79 TO 3.81 | EMIRATES GLOBAL ALUMINIUM | NO SOL | S | 0.048 | 0.056 | 0.371 | 0.013 | 0.004 | 0.009 | 0.002 | 0.046 | 0.009 | 0.023 | 69 | 0 | 20 | 0.0004 | 0 | 0.001 | 0.0003 | 0 | 0.0028 | 0.0002 | 0 | 0.0001 | 0.0018 | 0.0003 | 0 | 0.0007 | 0 | 0 | 0.0001 | [10 empty] | 0 | 0 | 0 | 0 | 0 | 0
199317 | 02.01.2025 | 02.01.2025 | 1669 | 20MnCr5HL | 200X200 | 63 ROUND | 3.50 TO 3.53 | KALYANI STEELS LTD, GURGAON | 2.70M TO 3.53M | L+2 | 0.2 | 0.246 | 1.297 | 0.016 | 0.015 | 0.021 | 0.005 | 1.216 | 0.012 | 0.029 | 116 | 0 | 8 | 0.0023 | 1 | 0.0043 | 0 | 0.0006 | 0.0029 | 0.0022 | 0.0024 | 0 | 0.0012 | 0 | 0 | 0.0003 | 0.0002 | 0 | 0.0004 | [10 empty] | 0 | 0 | 100 | 2 | 20 | 200
199318 | 02.01.2025 | 02.01.2025 | 1359 | 38MnS6 | 240X280 | 100 ROUND | 4.22 TO 4.25 | MUKAND SUMI SPECIAL STEEL LIMI | 2.85 ONLY | L | 0.388 | 0.582 | 1.49 | 0.019 | 0.06 | 0.011 | 0.004 | 0.129 | 0.011 | 0.022 | 152 | 0 | 7 | 0.0032 | 1 | 0.0038 | 0 | 0.0003 | 0.0028 | 0.0015 | 0.0006 | 0 | 0.0006 | 0.0003 | 0 | 0.0001 | 0 | 0 | 0.0002 | [10 empty] | 0 | 0 | 0 | 0 | 0 | 0
199319 | 02.01.2025 | 02.01.2025 | 1359 | 38MnS6 | 240X280 | 100 ROUND | 4.22 TO 4.25 | MUKAND SUMI SPECIAL STEEL LIMI | 2.85 ONLY | L+1 | 0.393 | 0.548 | 1.459 | 0.021 | 0.059 | 0.013 | 0.007 | 0.138 | 0.013 | 0.021 | 148 | 0 | 3 | 0.0045 | 2 | 0.0038 | 0 | 0.0003 | 0.0027 | 0.0014 | 0.0008 | 0 | 0.0006 | 0.0004 | 0 | 0.0001 | 0 | 0 | 0.0002 | [10 empty] | 0 | 0 | 0 | 0 | 0 | 0
199320 | 02.01.2025 | 02.01.2025 | 1008 | 20MnCr5 | 200X200 | 80 ROUND/65 ROUND | 3.50 TO 3.53 | KALYANI STEELS LTD (LONI) | 2.75M TO 3.53M | L | 0.178 | 0.232 | 1.274 | 0.021 | 0.015 | 0.017 | 0.004 | 1.266 | 0.012 | 0.023 | 70 | 0 | 3 | 0.0021 | 0 | 0.0038 | 0 | 0.0003 | 0.0028 | 0.0018 | 0.0033 | 0 | 0.0012 | 0 | 0 | 0.0003 | 0.0001 | 0 | 0.0002 | [10 empty] | 0 | 0 | 60 | 2.5 | 20 | 120
199321 | 02.01.2025 | 02.01.2025 | 1359 | 38MnS6 | 240X280 | 100 ROUND | 4.22 TO 4.25 | MUKAND SUMI SPECIAL STEEL LIMI | 2.85 ONLY | L+2 | 0.387 | 0.558 | 1.422 | 0.018 | 0.052 | 0.012 | 0.004 | 0.138 | 0.011 | 0.02 | 158 | 0 | 5 | 0.0044 | 2 | 0.0037 | 0 | 0.0004 | 0.0028 | 0.0014 | 0.0008 | 0 | 0.0006 | 0.0004 | 0 | 0.0001 | 0.0001 | 0 | 0.0001 | [10 empty] | 0 | 0 | 0 | 0 | 0 | 0
199322 | 02.01.2025 | 02.01.2025 | 1008 | 20MnCr5 | 200X200 | 80 ROUND/65 ROUND | 3.50 TO 3.53 | KALYANI STEELS LTD (LONI) | 2.75M TO 3.53M | L+1 | 0.185 | 0.322 | 1.251 | 0.017 | 0.023 | 0.018 | 0.005 | 1.297 | 0.012 | 0.024 | 77 | 0 | 5 | 0.0035 | 1 | 0.0041 | 0 | 0.0005 | 0.0028 | 0.0018 | 0.0035 | 0 | 0.0011 | 0 | 0 | 0.0003 | 0.0002 | 0 | 0.0001 | [10 empty] | 0 | 0 | 60 | 2.5 | 20 | 120
199323 | 02.01.2025 | 02.01.2025 | 1008 | 20MnCr5 | 200X200 | 75 RCS/65 RCS | 3.37 TO 3.40/3.15 TO 3.20 | MAHADEV FORGE PVT.LTD | 2.60M ONLY | L+2 | 0.179 | 0.322 | 1.294 | 0.016 | 0.018 | 0.019 | 0.007 | 1.31 | 0.012 | 0.026 | 61 | 0 | 8 | 0.0036 | 1 | 0.0043 | 0 | 0.0005 | 0.0027 | 0.0021 | 0.0033 | 0 | 0.001 | 0 | 0 | 0.0003 | 0.0002 | 0 | 0.0003 | [10 empty] | 0 | 0 | 60 | 2.5 | 20 | 120
199324 | 02.01.2025 | 02.01.2025 | 613 | S55CR | 240X280 | 180 RCS | 3.85 TO 3.90 | MUKAND SUMI SPECIAL STEEL LIMI | 3.25M TO 3.90M | L | 0.554 | 0.195 | 0.784 | 0.012 | 0.003 | 0.011 | 0.005 | 0.154 | 0.009 | 0.028 | 82 | 0 | 4 | 0.0018 | 0 | 0.0019 | 0 | 0 | 0.0024 | 0.0003 | 0.0003 | 0 | 0.0012 | 0.0004 | 0 | 0.0004 | 0 | 0 | 0 | [10 empty] | 0 | 0 | 0 | 0 | 0 | 0
199325 | 02.01.2025 | 02.01.2025 | 613 | S55CR | 240X280 | 180 RCS | 3.85 TO 3.90 | MUKAND SUMI SPECIAL STEEL LIMI | 3.25M TO 3.90M | L+1 | 0.551 | 0.206 | 0.783 | 0.011 | 0.003 | 0.012 | 0.005 | 0.15 | 0.009 | 0.026 | 80 | 0 | 5 | 0.0017 | 0 | 0.0018 | 0 | 0 | 0.0024 | 0.0002 | 0.0002 | 0 | 0.0011 | 0 | 0 | 0.0004 | 0 | 0 | 0 | [10 empty] | 0 | 0 | 0 | 0 | 0 | 0
199326 | 02.01.2025 | 02.01.2025 | 613 | S55CR | 240X280 | 180 RCS | 3.85 TO 3.90 | MUKAND SUMI SPECIAL STEEL LIMI | 3.25M TO 3.90M | L+2 | 0.546 | 0.185 | 0.767 | 0.013 | 0.004 | 0.011 | 0.005 | 0.149 | 0.009 | 0.022 | 75 | 0 | 4 | 0.0021 | 0 | 0.0019 | 0 | 0 | 0.0025 | 0.0003 | 0.0003 | 0 | 0.0011 | 0.0004 | 0 | 0.0004 | 0 | 0 | 0 | [10 empty] | 0 | 0 | 0 | 0 | 0 | 0
199327 | 02.01.2025 | 02.01.2025 | 1870 | D38MSV5S | 200X200 | 75 ROUND | 3.52 TO 3.55 | CIE AUTOMOTIVE INDIA LTD |  | L | 0.372 | 0.528 | 1.412 | 0.023 | 0.066 | 0.012 | 0.005 | 0.177 | 0.012 | 0.016 | 145 | 0 | 4 | 0.0044 | 2 | 0.0929 | 0 | 0.0005 | 0.0028 | 0.0014 | 0.0006 | 0 | 0.0006 | 0 | 0 | 0.0001 | 0 | 0 | 0.0002 | [10 empty] | 0 | 0 | 130 | 2 | 15 | 1600
199328 | 02.01.2025 | 03.01.2025 | 1870 | D38MSV5S | 200X200 | 75 ROUND | 3.52 TO 3.55 | CIE AUTOMOTIVE INDIA LTD |  | L+1 | 0.381 | 0.529 | 1.4 | 0.023 | 0.07 | 0.012 | 0.004 | 0.181 | 0.012 | 0.015 | 140 | 0 | 6 | 0.0035 | 1 | 0.0975 | 0 | 0.0004 | 0.0028 | 0.0016 | 0.001 | 0 | 0.0007 | 0.0003 | 0 | 0.0002 | 0 | 0 | 0.0003 | [10 empty] | 0 | 0 | 130 | 2 | 15 | 1600
199329 | 02.01.2025 | 03.01.2025 | 1223 | 20MnCrS5LH | 240X280 | 90 ROUND | 4.15 TO 4.20 | MUKAND SUMI SPECIAL STEEL LIMI | 3.15M ONLY |  | 0.188 | 0.187 | 1.165 | 0.019 | 0.027 | 0.104 | 0.005 | 1.076 | 0.012 | 0.027 | 117 | 0 | 9 | 0.0019 | 0 | 0.0037 | 0 | 0.0004 | 0.0026 | 0.0018 | 0.0022 | 0 | 0.001 | 0 | 0 | 0.0003 | 0.0004 | 0 | 0 | [10 empty] | 0 | 0 | 80 | 2.5 | 2500 | 140
199330 | 02.01.2025 | 03.01.2025 | 1223 | 20MnCrS5LH | 240X280 | 90 ROUND | 4.15 TO 4.20 | MUKAND SUMI SPECIAL STEEL LIMI | 3.15M ONLY |  | 0.187 | 0.169 | 1.156 | 0.022 | 0.019 | 0.107 | 0.005 | 1.075 | 0.012 | 0.027 | 122 | 0 | 9 | 0.0018 | 0 | 0.0037 | 0 | 0.0004 | 0.0028 | 0.002 | 0.0029 | 0 | 0.0011 | 0.0015 | 0 | 0.0003 | 0.0002 | 0 | 0.0003 | [10 empty] | 0 | 0 | 80 | 2.5 | 2500 | 140
199331 | 02.01.2025 | 03.01.2025 | 1223 | 20MnCrS5LH | 240X280 | 90 ROUND | 4.15 TO 4.20 | MUKAND SUMI SPECIAL STEEL LIMI | 3.15M ONLY |  | 0.191 | 0.158 | 1.163 | 0.021 | 0.022 | 0.103 | 0.003 | 1.064 | 0.011 | 0.02 | 111 | 0 | 10 | 0.0016 | 0 | 0.0036 | 0 | 0.0003 | 0.0026 | 0.0017 | 0.0026 | 0 | 0.001 | 0 | 0 | 0.0003 | 0.0001 | 0 | 0.0001 | [10 empty] | 0 | 0 | 80 | 2.5 | 2500 | 140
199332 | 02.01.2025 | 03.01.2025 | 1820 | DIN 1.1213M | 240X280 | 60 ROUND | 2.91 TO 2.94 | MUKAND SUMI SPECIAL STEEL LIMI | 2.75M ONLY | L | 0.54 | 0.224 | 0.873 | 0.012 | 0.006 | 0.01 | 0.002 | 0.17 | 0.017 | 0.024 | 74 | 0 | 16 | 0.0021 | 0 | 0.0021 | 0 | 0.0002 | 0.0027 | 0.0006 | 0.0004 | 0 | 0.0012 | 0.0003 | 0 | 0.0004 | 0 | 0 | 0 | [10 empty] | 0 | 0 | 0 | 2 | 15 | 80
199333 | 03.01.2025 | 03.01.2025 | 1820 | DIN 1.1213M | 240X280 | 65 ROUND | 3.20 TO 3.23 | MUKAND SUMI SPECIAL STEEL LIMI | NO SOL | L+1 | 0.538 | 0.258 | 0.842 | 0.013 | 0.002 | 0.011 | 0.005 | 0.151 | 0.011 | 0.02 | 71 | 0 | 18 | 0.0024 | 0 | 0.0022 | 0 | 0.0001 | 0.0026 | 0.0004 | 0.0005 | 0 | 0.0011 | 0 | 0 | 0.0004 | 0.0001 | 0 | 0 | [10 empty] | 0 | 0 | 0 | 2 | 15 | 80
199334 | 03.01.2025 | 03.01.2025 | 1820 | DIN 1.1213M | 240X280 | 65 ROUND | 3.20 TO 3.23 | MUKAND SUMI SPECIAL STEEL LIMI | NO SOL | L+2 | 0.524 | 0.253 | 0.856 | 0.014 | 0.005 | 0.035 | 0.007 | 0.164 | 0.011 | 0.031 | 77 | 0 | 17 | 0.005 | 0 | 0.0022 | 0 | 0.0002 | 0.0026 | 0.0004 | 0.0005 | 0 | 0.0012 | 0 | 0 | 0.0004 | 0 | 0 | 0 | [10 empty] | 0 | 0 | 0 | 2 | 15 | 80
199335 | 03.01.2025 | 03.01.2025 | 123 | SAN C1 | 160X160 | ****** | 11.80 TO 11.90 | MUKAND SUMI SPECIAL STEEL LIMI | NO SOL | L | 0.202 | 0.236 | 0.811 | 0.012 | 0.018 | 0.018 | 0.005 | 1.036 | 0.011 | 0.024 | 72 | 0 | 11 | 0.0022 | 1 | 0.0043 | 0 | 0.0004 | 0.0027 | 0.0013 | 0.0025 | 0 | 0.0012 | 0.0005 | 0 | 0.0005 | 0.0002 | 0 | 0.0001 | [10 empty] | 0 | 0 | 0 | 0 | 0 | 0
199336 | 03.01.2025 | 03.01.2025 | 123 | SAN C1 | 160X160 | ****** | 11.80 TO 11.90 | MUKAND SUMI SPECIAL STEEL LIMI | NO SOL | L+1 | 0.199 | 0.253 | 0.806 | 0.013 | 0.017 | 0.022 | 0.009 | 1.042 | 0.011 | 0.025 | 87 | 0 | 20 | 0.0029 | 1 | 0.0029 | 0 | 0.0003 | 0.0026 | 0.0013 | 0.0021 | 0 | 0.0013 | 0.0001 | 0 | 0.0005 | 0.0001 | 0 | 0.0002 | [10 empty] | 0 | 0 | 0 | 0 | 0 | 0
199337 | 03.01.2025 | 03.01.2025 | 123 | SAN C1 | 160X160 | ****** | 11.80 TO 11.90 | MUKAND SUMI SPECIAL STEEL LIMI | NO SOL | L+2 | 0.194 | 0.243 | 0.785 | 0.013 | 0.018 | 0.022 | 0.009 | 1.068 | 0.01 | 0.024 | 79 | 0 | 10 | 0.0027 | 1 | 0.0025 | 0 | 0.0003 | 0.0027 | 0.001 | 0.0023 | 0 | 0.0014 | 0.0003 | 0 | 0.0005 | 0.0001 | 0 | 0.0003 | [10 empty] | 0 | 0 | 0 | 0 | 0 | 0
199338 | 03.01.2025 | 03.01.2025 | 552 | SAE 1548 | 240X280 | 130 ROUND | 4.20 TO 4.23 | BHARAT FORGE LTD | 3.30 OR 3.33 | L | 0.463 | 0.256 | 1.182 | 0.016 | 0.01 | 0.014 | 0.009 | 0.161 | 0.011 | 0.023 | 75 | 0 | 9 | 0.0149 | 1 | 0.0038 | 0 | 0.0002 | 0.0027 | 0.0009 | 0.0007 | 0 | 0.0009 | 0.0001 | 0 | 0.0002 | 0 | 0 | 0.0002 | [10 empty] | 0 | 0 | 0 | 2 | 20 | 100
199339 | 03.01.2025 | 03.01.2025 | 552 | SAE 1548 | 240X280 | 130 ROUND | 4.20 TO 4.23 | BHARAT FORGE LTD | 3.30 OR 3.33 | L+1 | 0.454 | 0.245 | 1.179 | 0.019 | 0.008 | 0.013 | 0.007 | 0.175 | 0.009 | 0.025 | 73 | 0 | 5 | 0.0137 | 1 | 0.0034 | 0 | 0.0001 | 0.0026 | 0.0006 | 0.0009 | 0 | 0.0008 | 0 | 0 | 0.0002 | 0 | 0 | 0 | [10 empty] | 0 | 0 | 0 | 2 | 20 | 100
199340 | 03.01.2025 | 03.01.2025 | 474 | 54SiCr6 | 160X160 | ****** | 11.80 TO 11.90 | MUKAND SUMI SPECIAL STEEL LIMI | NO SOL | L | 0.541 | 1.51 | 0.653 | 0.011 | 0.004 | 0.023 | 0.005 | 0.668 | 0.011 | 0.009 | 63 | 0.001 | 4 | 0.0043 | 0 | 0.002 | 0 | 0.0001 | 0.0025 | 0.0009 | 0.0013 | 0 | 0.0017 | 0 | 0 | 0.0005 | 0 | 0 | 0 | [10 empty] | 0 | 0 | 0 | 0 | 0 | 0
199341 | 03.01.2025 | 03.01.2025 | 552 | SAE 1548 | 240X280 | 130 ROUND | 4.20 TO 4.23 | BHARAT FORGE LTD | 3.30 OR 3.33 | L+2 | 0.45 | 0.242 | 1.212 | 0.021 | 0.01 | 0.014 | 0.006 | 0.171 | 0.011 | 0.028 | 69 | 0 | 5 | 0.0131 | 0 | 0.0041 | 0 | 0.0001 | 0.0026 | 0.0008 | 0.0007 | 0 | 0.001 | 0 | 0 | 0.0002 | 0 | 0 | 0 | [10 empty] | 0 | 0 | 0 | 2 | 20 | 100
199342 | 03.01.2025 | 03.01.2025 | 474 | 54SiCr6 | 160X160 | ****** | 11.80 TO 11.90 | MUKAND SUMI SPECIAL STEEL LIMI | NO SOL | L+1 | 0.549 | 1.516 | 0.664 | 0.013 | 0.005 | 0.016 | 0.005 | 0.651 | 0.008 | 0.01 | 65 | 0.001 | 4 | 0.004 | 0 | 0.0021 | 0 | 0.0002 | 0.0025 | 0.0006 | 0.0008 | 0 | 0.0014 | 0 | 0 | 0.0006 | 0 | 0 | 0 | [10 empty] | 0 | 0 | 0 | 0 | 0 | 0
199343 | 03.01.2025 | 03.01.2025 | 474 | 54SiCr6 | 160X160 | ****** | 11.80 TO 11.90 | MUKAND SUMI SPECIAL STEEL LIMI | NO SOL | L+2 | 0.561 | 1.476 | 0.706 | 0.01 | 0.007 | 0.017 | 0.005 | 0.628 | 0.009 | 0.007 | 53 | 0.001 | 3 | 0.0031 | 0 | 0.0021 | 0 | 0.0002 | 0.0024 | 0.0007 | 0.0012 | 0 | 0.0014 | 0 | 0 | 0.0006 | 0 | 0 | 0 | [10 empty] | 0 | 0 | 0 | 0 | 0 | 0
199344 | 03.01.2025 | 03.01.2025 | 552 | SAE 1548 | 240X280 | 125 ROUND | 3.83 TO 3.86 | BHARAT FORGE LTD | 3.00M ONLY | L | 0.463 | 0.23 | 1.196 | 0.014 | 0.01 | 0.015 | 0.006 | 0.171 | 0.01 | 0.025 | 72 | 0 | 12 | 0.0126 | 1 | 0.0035 | 0 | 0.0002 | 0.0027 | 0.0007 | 0.0009 | 0 | 0.0008 | 0.0002 | 0 | 0.0002 | 0 | 0 | 0.0001 | [10 empty] | 0 | 0 | 0 | 2 | 20 | 100
199345 | 03.01.2025 | 03.01.2025 | 552 | SAE 1548 | 240X280 | 125 ROUND | 3.83 TO 3.86 | BHARAT FORGE LTD | 3.00M ONLY | L+1 | 0.461 | 0.243 | 1.206 | 0.017 | 0.011 | 0.012 | 0.005 | 0.185 | 0.01 | 0.027 | 67 | 0 | 7 | 0.0139 | 1 | 0.0037 | 0 | 0.0001 | 0.0025 | 0.0009 | 0.0006 | 0 | 0.0008 | 0 | 0 | 0.0003 | 0 | 0 | 0.0001 | [10 empty] | 0 | 0 | 0 | 2 | 20 | 100
199346 | 03.01.2025 | 03.01.2025 | 542 | SAE 5140M | 160X160 | ***** | 10.40 TO 10.50 | MUKAND SUMI SPECIAL STEEL LIMI |  | L | 0.402 | 0.232 | 0.806 | 0.012 | 0.003 | 0.017 | 0.005 | 0.802 | 0.009 | 0.023 | 66 | 0 | 15 | 0.0032 | 0 | 0.0023 | 0 | 0.0001 | 0.0024 | 0.0005 | 0.0014 | 0 | 0.0013 | 0 | 0 | 0.0005 | 0 | 0 | 0 | [10 empty] | 0 | 0 | 0 | 2 | 20 | 90
199347 | 03.01.2025 | 03.01.2025 | 552 | SAE 1548 | 240X280 | 125 ROUND | 3.83 TO 3.86 | BHARAT FORGE LTD | 3.00M ONLY | L+2 | 0.463 | 0.253 | 1.211 | 0.014 | 0.008 | 0.012 | 0.006 | 0.159 | 0.009 | 0.025 | 59 | 0 | 11 | 0.0102 | 0 | 0.0034 | 0 | 0 | 0.0023 | 0.0006 | 0.0007 | 0 | 0.0008 | 0 | 0 | 0.0002 | 0 | 0 | 0 | [10 empty] | 0 | 0 | 0 | 2 | 20 | 100
199348 | 03.01.2025 | 03.01.2025 | 542 | SAE 5140M | 160X160 | ****** | 10.40 TO 10.50 | MUKAND SUMI SPECIAL STEEL LIMI |  | L+1 | 0.407 | 0.224 | 0.838 | 0.013 | 0.003 | 0.015 | 0.004 | 0.78 | 0.01 | 0.023 | 71 | 0 | 13 | 0.0038 | 0 | 0.0028 | 0 | 0.0002 | 0.0025 | 0.0007 | 0.0017 | 0 | 0.0012 | 0 | 0 | 0.0005 | 0.0001 | 0 | 0 | [10 empty] | 0 | 0 | 0 | 2 | 20 | 90
199349 | 03.01.2025 | 03.01.2025 | 542 | SAE 5140M | 160X160 | ****** | 10.40 TO 10.50 | MUKAND SUMI SPECIAL STEEL LIMI |  | L+2 | 0.389 | 0.178 | 0.835 | 0.011 | 0.007 | 0.017 | 0.004 | 0.781 | 0.01 | 0.024 | 71 | 0 | 14 | 0.0024 | 0 | 0.0027 | 0 | 0.0002 | 0.0026 | 0.0007 | 0.0016 | 0 | 0.0011 | 0.0001 | 0 | 0.0004 | 0.0001 | 0 | 0 | [10 empty] | 0 | 0 | 0 | 2 | 20 | 90
199350 | 03.01.2025 | 03.01.2025 | 552 | SAE 1548 | 240X280 | 125 ROUND | 3.83 TO 3.86 | BHARAT FORGE LTD | 3.00M ONLY | L | 0.47 | 0.244 | 1.184 | 0.012 | 0.01 | 0.013 | 0.004 | 0.168 | 0.01 | 0.022 | 57 | 0 | 14 | 0.0101 | 0 | 0.0034 | 0 | 0.0001 | 0.0026 | 0.0006 | 0.0008 | 0 | 0.0008 | 0.0002 | 0 | 0.0003 | 0 | 0 | 0 | [10 empty] | 0 | 0 | 0 | 2 | 20 | 100
199351 | 03.01.2025 | 04.01.2025 | 552 | SAE 1548 | 240X280 | 125 ROUND | 3.83 TO 3.86 | BHARAT FORGE LTD | 3.00M ONLY | L+1 | 0.463 | 0.25 | 1.219 | 0.02 | 0.01 | 0.011 | 0.005 | 0.176 | 0.01 | 0.022 | 79 | 0 | 14 | 0.0139 | 0 | 0.0035 | 0 | 0.0001 | 0.0027 | 0.0006 | 0.0001 | 0 | 0.0007 | 0.0002 | 0 | 0.0003 | 0 | 0 | 0.0001 | [10 empty] | 0 | 0 | 0 | 2 | 20 | 100
199352 | 03.01.2025 | 04.01.2025 | 552 | SAE 1548 | 240X280 | 125 ROUND | 3.83 TO 3.86 | BHARAT FORGE LTD | 3.00M ONLY | L+2 | 0.462 | 0.284 | 1.208 | 0.016 | 0.009 | 0.014 | 0.005 | 0.163 | 0.011 | 0.028 | 65 | 0 | 8 | 0.0134 | 0 | 0.0036 | 0 | 0.0001 | 0.0027 | 0.0008 | 0.0009 | 0 | 0.0009 | 0 | 0 | 0.0003 | 0 | 0 | 0 | [10 empty] | 0 | 0 | 0 | 2 | 20 | 100
199353 | 03.01.2025 | 04.01.2025 | 466 | JIS-S48C- DI | 160X160 | ****** | 11.80 TO 11.90 | MUKAND SUMI SPECIAL STEEL LIMI |  | L | 0.485 | 0.283 | 0.808 | 0.012 | 0.018 | 0.123 | 0.007 | 0.158 | 0.126 | 0.022 | 63 | 0 | 15 | 0.0032 | 0 | 0.0022 | 0 | 0.0001 | 0.0026 | 0.0006 | 0.0004 | 0.0001 | 0.0011 | 0 | 0 | 0.0005 | 0 | 0 | 0 | [10 empty] | 0 | 0 | 0 | 0 | 0 | 0
199354 | 03.01.2025 | 04.01.2025 | 466 | JIS-S48C- DI | 160X160 | ***** | 11.80 TO 11.90 | MUKAND SUMI SPECIAL STEEL LIMI |  | L+1 | 0.481 | 0.265 | 0.8 | 0.015 | 0.019 | 0.132 | 0.005 | 0.167 | 0.124 | 0.017 | 61 | 0 | 10 | 0.0024 | 0 | 0.0024 | 0.0002 | 0.0001 | 0.0026 | 0.0006 | 0.0004 | 0.0001 | 0.0011 | 0 | 0 | 0.0005 | 0 | 0 | 0 | [10 empty] | 0 | 0 | 0 | 0 | 0 | 0
199355 | 03.01.2025 | 04.01.2025 | 466 | JIS-S48C- DI | 160X160 | ***** | 11.80 TO 11.90 | MUKAND SUMI SPECIAL STEEL LIMI |  | L+2 | 0.482 | 0.278 | 0.828 | 0.016 | 0.017 | 0.134 | 0.01 | 0.182 | 0.123 | 0.019 | 54 | 0 | 10 | 0.003 | 0 | 0.0025 | 0.0001 | 0.0001 | 0.0025 | 0.0005 | 0.0005 | 0 | 0.0011 | 0.0002 | 0 | 0.0004 | 0 | 0 | 0 | [10 empty] | 0 | 0 | 0 | 0 | 0 | 0
199356 | 03.01.2025 | 04.01.2025 | 567 | C38+N2 | 240X280 | 130 ROUND | 4.17 TO 4.20 | BHARAT FORGE LTD | 3.17 OR 3.20 | L | 0.387 | 0.561 | 1.587 | 0.013 | 0.036 | 0.013 | 0.017 | 0.158 | 0.011 | 0.014 | 131 | 0 | 11 | 0.0098 | 1 | 0.0101 | 0 | 0.0002 | 0.0027 | 0.0012 | 0.0002 | 0 | 0.0005 | 0 | 0 | 0 | 0 | 0 | 0 | [10 empty] | 0 | 0 | 130 | 2 | 20 | 170
199357 | 03.01.2025 | 04.01.2025 | 567 | C38+N2 | 240X280 | 130 ROUND | 4.17 TO 4.20 | BHARAT FORGE LTD | 3.17 OR 3.20 | L+1 | 0.41 | 0.557 | 1.638 | 0.014 | 0.032 | 0.012 | 0.019 | 0.171 | 0.011 | 0.01 | 148 | 0 | 9 | 0.012 | 0 | 0.0101 | 0 | 0.0001 | 0.0027 | 0.0014 | 0.0003 | 0 | 0.0006 | 0 | 0 | 0 | 0 | 0 | 0.0001 | [10 empty] | 0 | 0 | 130 | 2 | 20 | 170
199358 | 03.01.2025 | 04.01.2025 | 474 | 54SiCr6 | 160X160 | ****** | 11.80 TO 11.90 | MUKAND SUMI SPECIAL STEEL LIMI | NO SOL | L | 0.55 | 1.529 | 0.701 | 0.009 | 0.003 | 0.018 | 0.009 | 0.633 | 0.01 | 0.012 | 55 | 0.001 | 6 | 0.0039 | 0 | 0.0025 | 0.0005 | 0.0002 | 0.0026 | 0.0013 | 0.001 | 0 | 0.0017 | 0 | 0 | 0.0006 | 0.0001 | 0 | 0 | [10 empty] | 0 | 0 | 0 | 0 | 0 | 0
199359 | 03.01.2025 | 04.01.2025 | 567 | C38+N2 | 240X280 | 130 ROUND | 4.17 TO 4.20 | BHARAT FORGE LTD | 3.17 OR 3.20 | L+2 | 0.395 | 0.55 | 1.629 | 0.014 | 0.028 | 0.025 | 0.015 | 0.157 | 0.012 | 0.01 | 161 | 0 | 10 | 0.0091 | 0 | 0.0105 | 0 | 0.0001 | 0.0026 | 0.0016 | 0.0003 | 0 | 0.0005 | 0 | 0 | 0 | 0 | 0 | 0.0001 | [10 empty] | 0 | 0 | 130 | 2 | 20 | 170
199360 | 03.01.2025 | 04.01.2025 | 474 | 54SiCr6 | 160X160 | ****** | 11.80 TO 11.90 | MUKAND SUMI SPECIAL STEEL LIMI | NO SOL | L+1 | 0.541 | 1.529 | 0.702 | 0.015 | 0.008 | 0.016 | 0.005 | 0.637 | 0.01 | 0.008 | 76 | 0.001 | 5 | 0.0028 | 0 | 0.0022 | 0.0005 | 0.0001 | 0.0024 | 0.001 | 0.0003 | 0 | 0.0015 | 0 | 0 | 0.0005 | 0 | 0 | 0 | [10 empty] | 0 | 0 | 0 | 0 | 0 | 0
199361 | 03.01.2025 | 04.01.2025 | 474 | 54SiCr6 | 160X160 | ****** | 11.80 TO 11.90 | MUKAND SUMI SPECIAL STEEL LIMI | NO SOL | L+2 | 0.542 | 1.522 | 0.672 | 0.009 | 0.005 | 0.018 | 0.005 | 0.646 | 0.011 | 0.009 | 76 | 0.001 | 3 | 0.003 | 0 | 0.0022 | 0.0005 | 0.0002 | 0.0026 | 0.0012 | 0.0009 | 0 | 0.0016 | 0 | 0 | 0.0006 | 0.0001 | 0 | 0.0001 | [10 empty] | 0 | 0 | 0 | 0 | 0 | 0
199362 | 03.01.2025 | 04.01.2025 | 445 | S45CP2 | 240X280 | 180 RCS | 3.85 TO 3.90 | MUKAND SUMI SPECIAL STEEL LIMI |  | L | 0.45 | 0.211 | 0.793 | 0.018 | 0.017 | 0.012 | 0.004 | 0.13 | 0.01 | 0.019 | 60 | 0 | 6 | 0.0026 | 0 | 0.0024 | 0.0001 | 0 | 0.0024 | 0.0004 | 0 | 0 | 0.0011 | 0 | 0 | 0.0004 | 0 | 0 | 0 | [10 empty] | 0 | 0 | 0 | 0 | 0 | 0
199363 | 03.01.2025 | 04.01.2025 | 445 | S45CP2 | 240X280 | 180 RCS | 3.85 TO 3.90 | MUKAND SUMI SPECIAL STEEL LIMI |  | L+1 | 0.454 | 0.261 | 0.8 | 0.017 | 0.014 | 0.011 | 0.005 | 0.121 | 0.009 | 0.023 | 79 | 0 | 4 | 0.0035 | 1 | 0.0022 | 0.0001 | 0.0001 | 0.0025 | 0.0005 | 0 | 0 | 0.0011 | 0 | 0 | 0.0004 | 0 | 0 | 0 | [10 empty] | 0 | 0 | 0 | 0 | 0 | 0
199364 | 03.01.2025 | 04.01.2025 | 334 | 16MnCrS5 | 160X160 | ***** | 11.80 TO 11.90 | MUKAND SUMI SPECIAL STEEL LIMI |  | L | 0.171 | 0.192 | 1.234 | 0.017 | 0.016 | 0.018 | 0.008 | 1.004 | 0.011 | 0.019 | 83 | 0 | 7 | 0.002 | 0 | 0.0039 | 0 | 0.0002 | 0.0027 | 0.0018 | 0.0025 | 0 | 0.001 | 0 | 0 | 0.0003 | 0.0001 | 0 | 0.0001 | [10 empty] | 0 | 0 | 0 | 2 | 20 | 90
199365 | 03.01.2025 | 04.01.2025 | 445 | S45CP2 | 240X280 | 180 RCS | 3.85 TO 3.90 | MUKAND SUMI SPECIAL STEEL LIMI |  | L+2 | 0.443 | 0.251 | 0.773 | 0.018 | 0.014 | 0.011 | 0.003 | 0.15 | 0.01 | 0.019 | 64 | 0 | 4 | 0.0021 | 0 | 0.0022 | 0.0001 | 0.0001 | 0.0025 | 0.0005 | 0.0002 | 0 | 0.0012 | 0 | 0 | 0.0005 | 0 | 0 | 0 | [10 empty] | 0 | 0 | 0 | 0 | 0 | 0
199366 | 03.01.2025 | 04.01.2025 | 334 | 16MnCrS5 | 160X160 | ***** | 11.80 TO 11.90 | MUKAND SUMI SPECIAL STEEL LIMI |  | L+1 | 0.168 | 0.199 | 1.244 | 0.017 | 0.018 | 0.028 | 0.004 | 1.013 | 0.011 | 0.021 | 81 | 0 | 7 | 0.0018 | 0 | 0.0038 | 0 | 0.0002 | 0.0027 | 0.0016 | 0.0027 | 0 | 0.001 | 0 | 0 | 0.0003 | 0.0001 | 0 | 0.0001 | [10 empty] | 0 | 0 | 0 | 2 | 20 | 90
199367 | 03.01.2025 | 04.01.2025 | 334 | 16MnCrS5 | 160X160 | ***** | 11.80 TO 11.90 | MUKAND SUMI SPECIAL STEEL LIMI |  | L+2 | 0.166 | 0.221 | 1.248 | 0.018 | 0.017 | 0.018 | 0.006 | 1.022 | 0.012 | 0.023 | 77 | 0 | 7 | 0.0017 | 0 | 0.0038 | 0 | 0.0003 | 0.0028 | 0.0017 | 0.0029 | 0 | 0.0009 | 0.0003 | 0 | 0.0003 | 0.0001 | 0 | 0.0001 | [10 empty] | 0 | 0 | 0 | 2 | 20 | 90
199368 | 03.01.2025 | 04.01.2025 | 362 | SKFGRD3 | 240X280 | 165 RCS | 3.07 TO 3.10 | MUKAND SUMI SPECIAL STEEL LIMI |  | L+1 | 0.992 | 0.251 | 0.365 | 0.017 | 0.003 | 0.043 | 0.01 | 1.474 | 0.004 | 0.014 | 59 | 0 | 7 | 0.0017 | 1 | 0.0022 | 0 | 0.0002 | 0 | 0 | 0.0032 | 0 | 0.0019 | 0 | 0 | 0.0007 | 0 | 0 | 0 | [10 empty] | 0 | 0 | 0 | 0 | 0 | 0
199369 | 03.01.2025 | 04.01.2025 | 362 | SKFGRD3 | 240X280 | 165 RCS | 3.07 TO 3.10 | MUKAND SUMI SPECIAL STEEL LIMI |  | L | 0.977 | 0.261 | 0.402 | 0.017 | 0.003 | 0.031 | 0.005 | 1.457 | 0.004 | 0.028 | 62 | 0 | 1 | 0.0024 | 0 | 0.0023 | 0 | 0.0002 | 0 | 0 | 0.0034 | 0 | 0.0018 | 0 | 0 | 0.0007 | 0.0001 | 0 | 0 | [10 empty] | 0 | 0 | 0 | 0 | 0 | 0
199370 | 03.01.2025 | 04.01.2025 | 387 | 16MnCr5Lsi | 160X160 | ****** | 11.80 TO 11.90 | MUKAND SUMI SPECIAL STEEL LIMI |  | L | 0.169 | 0.103 | 1.233 | 0.015 | 0.016 | 0.02 | 0.006 | 0.981 | 0.012 | 0.03 | 78 | 0 | 18 | 0.0014 | 0 | 0.0036 | 0 | 0.0003 | 0.0028 | 0.0017 | 0.002 | 0 | 0.0008 | 0.0004 | 0 | 0.0003 | 0.0003 | 0 | 0.0002 | [10 empty] | 0 | 0 | 0 | 2 | 12 | 90
199371 | 03.01.2025 | 04.01.2025 | 362 | SKFGRD3 | 240X280 | 165 RCS | 3.07 TO 3.10 | MUKAND SUMI SPECIAL STEEL LIMI |  | L+2 | 0.978 | 0.211 | 0.395 | 0.021 | 0.002 | 0.029 | 0.008 | 1.463 | 0.004 | 0.013 | 59 | 0 | 4 | 0.0025 | 0 | 0.0027 | 0 | 0.0002 | 0 | 0 | 0.0033 | 0 | 0.0017 | 0 | 0 | 0.0007 | 0.0001 | 0 | 0 | [10 empty] | 0 | 0 | 0 | 0 | 0 | 0
199372 | 03.01.2025 | 04.01.2025 | 387 | 16MnCr5Lsi | 160X160 | ****** | 11.80 TO 11.90 | MUKAND SUMI SPECIAL STEEL LIMI |  | L+1 | 0.172 | 0.077 | 1.231 | 0.014 | 0.02 | 0.021 | 0.006 | 0.987 | 0.011 | 0.029 | 84 | 0 | 13 | 0.0014 | 0 | 0.0039 | 0 | 0.0002 | 0.0026 | 0.0017 | 0.0014 | 0 | 0.0009 | 0 | 0 | 0.0003 | 0.0001 | 0 | 0.0001 | [10 empty] | 0 | 0 | 0 | 2 | 12 | 90
199373 | 03.01.2025 | 04.01.2025 | 387 | 16MnCr5Lsi | 160X160 | ****** | 11.80 TO 11.90 | MUKAND SUMI SPECIAL STEEL LIMI |  | L+2 | 0.162 | 0.081 | 1.28 | 0.013 | 0.017 | 0.021 | 0.005 | 0.984 | 0.011 | 0.029 | 77 | 0 | 13 | 0.001 | 0 | 0.0039 | 0 | 0.0003 | 0.0027 | 0.0017 | 0.0009 | 0 | 0.0009 | 0 | 0 | 0.0003 | 0.0002 | 0 | 0.0001 | [10 empty] | 0 | 0 | 0 | 2 | 12 | 90
199374 | 03.01.2025 | 04.01.2025 | 1306 | SAE 1050(M) | 240X280 | 80 ROUND | 4.20 TO 4.25 | KALYANI TRANSMISSION TECHNOLOG | (A/C BFA - LINAMAR - FORD) ENQUIRY : REV | L | 0.517 | 0.224 | 0.986 | 0.021 | 0.015 | 0.013 | 0.004 | 0.162 | 0.011 | 0.02 | 62 | 0 | 7 | 0.0024 | 0 | 0.003 | 0 | 0.0001 | 0.0025 | 0.0005 | 0.0005 | 0 | 0.0011 | 0 | 0 | 0.0003 | 0 | 0 | 0 | [10 empty] | 0 | 0 | 0 | 2 | 20 | 90
199375 | 03.01.2025 | 04.01.2025 | 1306 | SAE 1050(M) | 240X280 | 80 ROUND | 4.20 TO 4.25 | KALYANI TRANSMISSION TECHNOLOG | (A/C BFA - LINAMAR - FORD) ENQUIRY : REV | L+1 | 0.517 | 0.251 | 1.01 | 0.022 | 0.015 | 0.01 | 0.003 | 0.162 | 0.01 | 0.02 | 68 | 0 | 5 | 0.002 | 0 | 0.0032 | 0 | 0 | 0.0025 | 0.0006 | 0.0006 | 0 | 0.0011 | 0 | 0 | 0.0003 | 0 | 0 | 0 | [10 empty] | 0 | 0 | 0 | 2 | 20 | 90
199376 | 04.01.2025 | 04.01.2025 | 698 | SAE 9254MU | 160X160 | ****** | 11.80 TO 11.90 | MUKAND SUMI SPECIAL STEEL LIMI |  | L | 0.539 | 1.376 | 0.674 | 0.013 | 0.003 | 0.013 | 0.003 | 0.688 | 0.008 | 0.009 | 48 | 0.001 | 4 | 0.0042 | 0 | 0.0024 | 0.0007 | 0.0002 | 0.0026 | 0.001 | 0.001 | 0 | 0.0017 | 0 | 0 | 0.0006 | 0 | 0 | 0.0001 | [10 empty] | 0 | 0 | 0 | 2 | 15 | 80
199377 | 04.01.2025 | 04.01.2025 | 1306 | SAE 1050(M) | 240X280 | 80 ROUND | 4.20 TO 4.25 | KALYANI TRANSMISSION TECHNOLOG | (A/C BFA - LINAMAR - FORD) ENQUIRY : REV | L+2 | 0.512 | 0.251 | 0.994 | 0.018 | 0.015 | 0.028 | 0.005 | 0.166 | 0.009 | 0.024 | 71 | 0 | 8 | 0.0021 | 0 | 0.0028 | 0 | 0 | 0.0024 | 0.0003 | 0.0008 | 0 | 0.001 | 0 | 0 | 0.0003 | 0 | 0 | 0 | [10 empty] | 0 | 0 | 0 | 2 | 20 | 90
199378 | 03.01.2025 | 04.01.2025 | 698 | SAE 9254MU | 160X160 | ****** | 11.80 TO 11.90 | MUKAND SUMI SPECIAL STEEL LIMI |  | L+1 | 0.551 | 1.388 | 0.681 | 0.012 | 0.002 | 0.054 | 0.004 | 0.68 | 0.009 | 0.012 | 59 | 0.001 | 2 | 0.0047 | 0 | 0.0024 | 0.0004 | 0.0001 | 0.0024 | 0.0009 | 0.001 | 0 | 0.0015 | 0 | 0 | 0.0005 | 0 | 0 | 0 | [10 empty] | 0 | 0 | 0 | 2 | 15 | 80
199379 | 03.01.2025 | 04.01.2025 | 698 | SAE 9254MU | 160X160 |  | 11.80 TO 11.90 | MUKAND SUMI SPECIAL STEEL LIMI |  | L+2 | 0.538 | 1.342 | 0.673 | 0.014 | 0.003 | 0.028 | 0.004 | 0.682 | 0.009 | 0.011 | 63 | 0 | 10 | 0.0048 | 0 | 0.0023 | 0.0006 | 0.0002 | 0.0025 | 0.0008 | 0.0008 | 0 | 0.0017 | 0 | 0 | 0.0005 | 0 | 0 | 0.0001 | [10 empty] | 0 | 0 | 0 | 2 | 15 | 80
199380 | 04.01.2025 | 04.01.2025 | 609 | ZF7B | 240X280 | 100 RCS/125 RCS | 3.70 TO 3.73 | KALYANI STEELS LTD (LONI) |  | L | 0.159 | 0.28 | 1.219 | 0.015 | 0.018 | 0.194 | 0.06 | 1.184 | 0.105 | 0.029 | 113 | 0 | 12 | 0.003 | 13 | 0.0042 | 0 | 0.0005 | 0.0026 | 0.002 | 0.0036 | 0 | 0.0011 | 0.0001 | 0 | 0.0003 | 0.0003 | 0 | 0.0001 | [10 empty] | 0 | 0 | 90 | 0 | 25 | 0
199381 | 04.01.2025 | 04.01.2025 | 609 | ZF7B | 240X280 | 100 RCS/125 RCS | 3.70 TO 3.73 | KALYANI STEELS LTD (LONI) |  | L+1 | 0.165 | 0.264 | 1.216 | 0.014 | 0.016 | 0.2 | 0.061 | 1.226 | 0.105 | 0.033 | 124 | 0 | 8 | 0.0024 | 13 | 0.0039 | 0 | 0.0005 | 0.0029 | 0.0022 | 0.004 | 0 | 0.0011 | 0.0001 | 0 | 0.0003 | 0.0005 | 0 | 0.0004 | [10 empty] | 0 | 0 | 90 | 0 | 25 | 0
199382 | 04.01.2025 | 04.01.2025 | 82 | SAE 4140 | 160X160 | ****** | 10.40 TO 10.45 | MUKAND SUMI SPECIAL STEEL LIMI |  | L | 0.394 | 0.206 | 0.778 | 0.013 | 0.004 | 0.017 | 0.165 | 1.02 | 0.011 | 0.022 | 72 | 0 | 18 | 0.0023 | 0 | 0.0028 | 0 | 0.0003 | 0.0024 | 0.0011 | 0.0021 | 0 | 0.0013 | 0 | 0 | 0.0003 | 0.0001 | 0 | 0 | [10 empty] | 0 | 0 | 0 | 2 | 15 | 90
199383 | 04.01.2025 | 04.01.2025 | 609 | ZF7B | 240X280 | 100 RCS/125 RCS | 3.70 TO 3.73 | KALYANI STEELS LTD (LONI) |  | L+2 | 0.164 | 0.26 | 1.235 | 0.018 | 0.017 | 0.188 | 0.061 | 1.193 | 0.105 | 0.031 | 118 | 0 | 11 | 0.0023 | 15 | 0.0038 | 0 | 0.0004 | 0.0026 | 0.0021 | 0.004 | 0 | 0.001 | 0 | 0 | 0.0003 | 0.0005 | 0 | 0.0002 | [10 empty] | 0 | 0 | 90 | 0 | 25 | 0
199384 | 04.01.2025 | 04.01.2025 | 82 | SAE 4140 | 160X160 | ****** | 10.40 TO 10.45 | MUKAND SUMI SPECIAL STEEL LIMI |  | L+1 | 0.391 | 0.214 | 0.802 | 0.012 | 0.004 | 0.022 | 0.153 | 1.02 | 0.011 | 0.022 | 80 | 0 | 15 | 0.0031 | 0 | 0.0029 | 0.0001 | 0.0003 | 0.0025 | 0.0012 | 0.0024 | 0 | 0.0012 | 0 | 0 | 0.0004 | 0.0001 | 0 | 0 | [10 empty] | 0 | 0 | 0 | 2 | 15 | 90
199385 | 04.01.2025 | 04.01.2025 | 82 | SAE 4140 | 160X160 | ***** | 10.40 TO 10.45 | MUKAND SUMI SPECIAL STEEL LIMI |  | L+2 | 0.395 | 0.216 | 0.778 | 0.014 | 0.003 | 0.018 | 0.155 | 1.024 | 0.012 | 0.022 | 84 | 0 | 10 | 0.0028 | 1 | 0.0029 | 0.0003 | 0.0004 | 0.0025 | 0.0012 | 0.0023 | 0 | 0.0013 | 0 | 0 | 0.0003 | 0.0001 | 0 | 0 | [10 empty] | 0 | 0 | 0 | 2 | 15 | 90
199386 | 04.01.2025 | 04.01.2025 | 521 | SUJ2S | 240X280 | 165 RCS | 3.20 TO 3.25 | MUKAND SUMI SPECIAL STEEL LIMI | 2.70M TO 3.325M | L | 0.964 | 0.222 | 0.337 | 0.012 | 0.005 | 0.028 | 0.006 | 1.445 | 0.003 | 0.029 | 68 | 0 | 1 | 0.0016 | 0 | 0.0021 | 0.001 | 0.0003 | 0 | 0 | 0.0032 | 0 | 0.0017 | 0 | 0 | 0.0007 | 0 | 0 | 0 | [10 empty] | 0 | 0 | 0 | 0 | 0 | 0
199387 | 04.01.2025 | 04.01.2025 | 521 | SUJ2S | 240X280 | 165 RCS | 3.20 TO 3.25 | MUKAND SUMI SPECIAL STEEL LIMI | 2.70M TO 3.325M | L+1 | 0.968 | 0.222 | 0.349 | 0.012 | 0.003 | 0.033 | 0.006 | 1.444 | 0.003 | 0.014 | 60 | 0 | 5 | 0.0016 | 0 | 0.002 | 0.0009 | 0.0002 | 0 | 0 | 0.0034 | 0 | 0.0016 | 0 | 0 | 0.0007 | 0 | 0 | 0 | [10 empty] | 0 | 0 | 0 | 0 | 0 | 0
199388 | 04.01.2025 | 04.01.2025 | 474 | 54SiCr6 | 160X160 | ***** | 11.80 TO 11.90 | MUKAND SUMI SPECIAL STEEL LIMI |  | L | 0.554 | 1.503 | 0.66 | 0.015 | 0.004 | 0.026 | 0.005 | 0.669 | 0.009 | 0.01 | 65 | 0.001 | 3 | 0.0039 | 0 | 0.0022 | 0.0006 | 0.0002 | 0.0025 | 0.001 | 0.0007 | 0 | 0.0016 | 0 | 0 | 0.0006 | 0 | 0 | 0 | [10 empty] | 0 | 0 | 0 | 0 | 0 | 0
199389 | 04.01.2025 | 04.01.2025 | 521 | SUJ2S | 240X280 | 165 RCS | 3.20 TO 3.25 | MUKAND SUMI SPECIAL STEEL LIMI | 2.70M TO 3.325M | L+2 | 0.968 | 0.201 | 0.372 | 0.011 | 0.005 | 0.031 | 0.006 | 1.481 | 0.005 | 0.015 | 63 | 0 | 5 | 0.0018 | 0 | 0.0022 | 0.0009 | 0.0002 | 0 | 0 | 0.0034 | 0 | 0.0017 | 0 | 0 | 0.0007 | 0.0001 | 0 | 0 | [10 empty] | 0 | 0 | 0 | 0 | 0 | 0
199390 | 04.01.2025 | 04.01.2025 | 474 | 54SiCr6 | 160X160 | ***** | 11.80 TO 11.90 | MUKAND SUMI SPECIAL STEEL LIMI |  | L+1 | 0.556 | 1.478 | 0.661 | 0.01 | 0.004 | 0.019 | 0.006 | 0.674 | 0.009 | 0.01 | 58 | 0.001 | 2 | 0.0038 | 0 | 0.0022 | 0.0006 | 0.0002 | 0.0025 | 0.0011 | 0.0006 | 0 | 0.0015 | 0 | 0 | 0.0006 | 0 | 0 | 0 | [10 empty] | 0 | 0 | 0 | 0 | 0 | 0
199391 | 04.01.2025 | 04.01.2025 | 474 | 54SiCr6 | 160X160 | ***** | 11.80 TO 11.90 | MUKAND SUMI SPECIAL STEEL LIMI |  | L+2 | 0.556 | 1.483 | 0.67 | 0.009 | 0.003 | 0.017 | 0.005 | 0.65 | 0.009 | 0.01 | 56 | 0.001 | 4 | 0.0031 | 1 | 0.0021 | 0.0006 | 0.0002 | 0.0026 | 0.0009 | 0.0003 | 0 | 0.0015 | 0 | 0 | 0.0006 | 0 | 0 | 0.0001 | [10 empty] | 0 | 0 | 0 | 0 | 0 | 0
199392 | 04.01.2025 | 04.01.2025 | 1031 | SAE 1538MV | 240X280 | 95 ROUND | 4.00 TO 4.05 | BHARAT FORGE LTD | 4688, REV NO 1,8.4.22 | L | 0.396 | 0.605 | 1.437 | 0.01 | 0.053 | 0.012 | 0.041 | 0.165 | 0.011 | 0.012 | 136 | 0 | 9 | 0.0072 | 1 | 0.1005 | 0 | 0.0002 | 0.0028 | 0.0014 | 0.0001 | 0 | 0.0006 | 0 | 0 | 0.0001 | 0 | 0 | 0.0001 | [10 empty] | 0 | 0 | 130 | 2 | 20 | 170
199393 | 04.01.2025 | 04.01.2025 | 1031 | SAE 1538MV | 240X280 | 95 ROUND | 4.00 TO 4.05 | BHARAT FORGE LTD | 4688, REV NO 1,8.4.22 | L+1 | 0.39 | 0.603 | 1.445 | 0.012 | 0.051 | 0.023 | 0.041 | 0.178 | 0.011 | 0.016 | 141 | 0 | 8 | 0.0088 | 0 | 0.1047 | 0 | 0.0001 | 0.0027 | 0.0015 | 0.0003 | 0 | 0.0006 | 0.0002 | 0 | 0.0001 | 0 | 0 | 0.0002 | [10 empty] | 0 | 0 | 130 | 2 | 20 | 170
199394 | 04.01.2025 | 04.01.2025 | 424 | SCM420MH | 160X160 | ****** | 11.80 TO 11.90 | MUKAND SUMI SPECIAL STEEL LIMI |  | L | 0.198 | 0.184 | 0.802 | 0.019 | 0.015 | 0.023 | 0.185 | 1.033 | 0.012 | 0.023 | 85 | 0 | 10 | 0.0016 | 0 | 0.0034 | 0 | 0.0004 | 0.0026 | 0.0016 | 0.0014 | 0 | 0.0011 | 0.0003 | 0 | 0.0003 | 0.0002 | 0 | 0 | [10 empty] | 0 | 0 | 0 | 0 | 0 | 0
199395 | 04.01.2025 | 04.01.2025 | 1031 | SAE 1538MV | 240X280 | 95 ROUND | 4.00 TO 4.05 | BHARAT FORGE LTD | 4688, REV NO 1,8.4.22 | L+2 | 0.393 | 0.565 | 1.42 | 0.013 | 0.055 | 0.013 | 0.041 | 0.182 | 0.011 | 0.015 | 153 | 0 | 9 | 0.0087 | 0 | 0.1053 | 0 | 0.0002 | 0.0027 | 0.0016 | 0.0003 | 0 | 0.0007 | 0.0001 | 0 | 0.0001 | 0.0001 | 0 | 0.0001 | [10 empty] | 0 | 0 | 130 | 2 | 20 | 170
199396 | 04.01.2025 | 04.01.2025 | 424 | SCM420MH | 160X160 | ****** | 11.80 TO 11.90 | MUKAND SUMI SPECIAL STEEL LIMI |  | L+1 | 0.199 | 0.181 | 0.831 | 0.012 | 0.019 | 0.022 | 0.181 | 1.093 | 0.012 | 0.025 | 73 | 0 | 15 | 0.0015 | 0 | 0.0031 | 0 | 0.0003 | 0.0026 | 0.0019 | 0.002 | 0 | 0.0012 | 0 | 0 | 0.0003 | 0.0002 | 0 | 0 | [10 empty] | 0 | 0 | 0 | 0 | 0 | 0
199397 | 04.01.2025 | 04.01.2025 | 424 | SCM420MH | 160X160 | ****** | 11.80 TO 11.90 | MUKAND SUMI SPECIAL STEEL LIMI |  | L+2 | 0.198 | 0.209 | 0.819 | 0.012 | 0.017 | 0.02 | 0.186 | 1.037 | 0.013 | 0.024 | 75 | 0 | 13 | 0.0018 | 0 | 0.0031 | 0 | 0.0004 | 0.0025 | 0.0019 | 0.0018 | 0 | 0.0012 | 0 | 0 | 0.0003 | 0.0003 | 0 | 0 | [10 empty] | 0 | 0 | 0 | 0 | 0 | 0
199398 | 04.01.2025 | 04.01.2025 | 1337 | 44MnSiVS6 | 240X280 | 120 ROUND | 3.97 TO 4.00 | BHARAT FORGE LTD | 4215, REV NO 1, 5.1.18 | L | 0.43 | 0.64 | 1.46 | 0.018 | 0.026 | 0.014 | 0.021 | 0.217 | 0.012 | 0.014 | 150 | 0 | 12 | 0.0131 | 2 | 0.135 | 0 | 0.0006 | 0.003 | 0.0017 | 0.0009 | 0 | 0.0007 | 0.0001 | 0 | 0.0002 | 0 | 0 | 0.0003 | [10 empty] | 0 | 0 | 140 | 2 | 18 | 200
199399 | 04.01.2025 | 05.01.2025 | 1337 | 44MnSiVS6 | 240X280 | 95 ROUND | 4.00 TO 4.05 | BHARAT FORGE LTD |  | L+1 | 0.44 | 0.6 | 1.494 | 0.013 | 0.031 | 0.02 | 0.023 | 0.209 | 0.012 | 0.013 | 135 | 0 | 11 | 0.0136 | 1 | 0.1465 | 0 | 0.0003 | 0.0028 | 0.0015 | 0.0013 | 0 | 0.0007 | 0 | 0 | 0.0001 | 0.0001 | 0 | 0 | [10 empty] | 0 | 0 | 140 | 2 | 18 | 200
199400 | 04.01.2025 | 05.01.2025 | 1655 | 20MnCr5 HH | 160X160 | 45 ROUND | 2.98 TO 3.01 | KALYANI TECHNOFORGE LTD MUNDHW |  | L | 0.201 | 0.238 | 1.295 | 0.013 | 0.025 | 0.019 | 0.006 | 1.242 | 0.014 | 0.026 | 82 | 0 | 16 | 0.0029 | 2 | 0.0042 | 0 | 0.0006 | 0.0028 | 0.0022 | 0.0035 | 0 | 0.0009 | 0 | 0 | 0.0003 | 0.0003 | 0 | 0.0002 | [10 empty] | 0 | 0 | 0 | 2 | 20 | 75
199401 | 04.01.2025 | 05.01.2025 | 1337 | 44MnSiVS6 | 240X280 | 95 ROUND | 4.00 TO 4.05 | BHARAT FORGE LTD |  | L+2 | 0.433 | 0.639 | 1.485 | 0.015 | 0.027 | 0.014 | 0.023 | 0.213 | 0.011 | 0.012 | 146 | 0 | 11 | 0.0124 | 1 | 0.138 | 0 | 0.0003 | 0.0028 | 0.0016 | 0.0015 | 0 | 0.0007 | 0 | 0 | 0.0001 | 0 | 0 | 0.0001 | [10 empty] | 0 | 0 | 140 | 2 | 18 | 200
199402 | 04.01.2025 | 05.01.2025 | 1655 | 20MnCr5 HH | 160X160 | 45 ROUND | 2.98 TO 3.01 | KALYANI TECHNOFORGE LTD MUNDHW |  | L+1 | 0.185 | 0.213 | 1.286 | 0.015 | 0.023 | 0.023 | 0.006 | 1.27 | 0.012 | 0.024 | 75 | 0 | 0 | 0.0025 | 1 | 0.0043 | 0 | 0.0005 | 0.0027 | 0.0021 | 0.0034 | 0 | 0.0009 | 0.0003 | 0 | 0.0003 | 0.0004 | 0 | 0.0002 | [10 empty] | 0 | 0 | 0 | 2 | 20 | 75
199403 | 04.01.2025 | 05.01.2025 | 2326 | 20MnCr5 HH | 160X160 | 45 ROUND | 2.66 TO 2.69 | HIRSCHVOGEL COMPONENTS INDIA |  | L+2 | 0.19 | 0.23 | 1.302 | 0.013 | 0.015 | 0.02 | 0.007 | 1.249 | 0.012 | 0.025 | 100 | 0 | 13 | 0.0039 | 1 | 0.0057 | 0 | 0.0005 | 0.0028 | 0.002 | 0.0033 | 0 | 0.001 | 0.0002 | 0 | 0.0003 | 0.0003 | 0 | 0.0003 | [10 empty] | 0 | 0 | 90 | 2 | 25 | 150
199404 | 04.01.2025 | 05.01.2025 | 993 | 42CrMo4 | 240X280 | 80 ROUND/95 ROUND | 4.20 TO 4.25 | SIDDHI FORGE PVT.LTD. |  | L | 0.437 | 0.192 | 0.824 | 0.013 | 0.022 | 0.019 | 0.203 | 1.088 | 0.012 | 0.023 | 78 | 0 | 10 | 0.0031 | 0 | 0.0032 | 0 | 0.0006 | 0.0026 | 0.0017 | 0.0028 | 0 | 0.0011 | 0.0002 | 0 | 0.0003 | 0.0001 | 0 | 0 | [10 empty] | 0 | 0 | 0 | 2 | 15 | 80
199405 | 04.01.2025 | 05.01.2025 | 993 | 42CrMo4 | 240X280 | 85 ROUND | 4.20 TO 4.23 | SIDDHI FORGE PVT.LTD. |  | L+1 | 0.438 | 0.185 | 0.856 | 0.014 | 0.021 | 0.03 | 0.206 | 1.12 | 0.014 | 0.016 | 92 | 0 | 9 | 0.0027 | 0 | 0.0041 | 0 | 0.0004 | 0.0025 | 0.0016 | 0.0029 | 0 | 0.0011 | 0 | 0 | 0.0002 | 0.0002 | 0 | 0 | [10 empty] | 0 | 0 | 0 | 2 | 15 | 80
199406 | 04.01.2025 | 05.01.2025 | 985 | 100Cr6 | 160X160 | ***** | 11.80 TO 11.90 | MUKAND SUMI SPECIAL STEEL LIMI |  | L | 0.964 | 0.226 | 0.391 | 0.018 | 0.003 | 0.029 | 0.005 | 1.462 | 0.004 | 0.012 | 54 | 0 | 6 | 0.0022 | 0 | 0.0034 | 0.0009 | 0.0003 | 0 | 0 | 0.0033 | 0 | 0.0017 | 0 | 0 | 0.0007 | 0 | 0 | 0 | [10 empty] | 0 | 0 | 0 | 2 | 12 | 90
199407 | 04.01.2025 | 05.01.2025 | 993 | 42CrMo4 | 240X280 | 85 ROUND | 4.20 TO 4.23 | SIDDHI FORGE PVT.LTD. |  | L+2 | 0.428 | 0.182 | 0.841 | 0.026 | 0.024 | 0.024 | 0.206 | 1.142 | 0.014 | 0.026 | 85 | 0 | 10 | 0.0039 | 0 | 0.0038 | 0 | 0.0005 | 0.0024 | 0.0017 | 0.0028 | 0 | 0.0011 | 0 | 0 | 0.0002 | 0.0002 | 0 | 0 | [10 empty] | 0 | 0 | 0 | 2 | 15 | 80
199408 | 04.01.2025 | 05.01.2025 | 985 | 100Cr6 | 160X160 | ***** | 11.80 TO 11.90 | MUKAND SUMI SPECIAL STEEL LIMI |  | L+1 | 0.96 | 0.219 | 0.39 | 0.012 | 0.003 | 0.028 | 0.006 | 1.454 | 0.004 | 0.009 | 51 | 0 | 3 | 0.0019 | 0 | 0.0034 | 0.0009 | 0.0003 | 0 | 0 | 0.0033 | 0 | 0.0017 | 0 | 0 | 0.0007 | 0 | 0 | 0 | [10 empty] | 0 | 0 | 0 | 2 | 12 | 90
199409 | 04.01.2025 | 05.01.2025 | 985 | 100Cr6 | 160X160 | ***** | 11.80 TO 11.90 | MUKAND SUMI SPECIAL STEEL LIMI |  | L+2 | 0.985 | 0.193 | 0.392 | 0.016 | 0.002 | 0.03 | 0.005 | 1.457 | 0.004 | 0.01 | 65 | 0 | 6 | 0.0015 | 0 | 0.0024 | 0.001 | 0.0003 | 0 | 0 | 0.0034 | 0 | 0.0018 | 0 | 0 | 0.0007 | 0.0001 | 0 | 0 | [10 empty] | 0 | 0 | 0 | 2 | 12 | 90
199410 | 04.01.2025 | 05.01.2025 | 2189 | S55C-LS | 240X280 | 180 RCS | 3.85 TO 3.90 | MUKAND SUMI SPECIAL STEEL LIMI |  | L | 0.565 | 0.19 | 0.782 | 0.01 | 0.008 | 0.013 | 0.005 | 0.146 | 0.009 | 0.019 | 70 | 0 | 8 | 0.0014 | 0 | 0.0023 | 0.0002 | 0 | 0.0024 | 0.0001 | 0.0002 | 0 | 0.0012 | 0 | 0 | 0.0004 | 0 | 0 | 0 | [10 empty] | 0 | 0 | 0 | 2 | 15 | 80
199411 | 04.01.2025 | 05.01.2025 | 2189 | S55C-LS | 240X280 | 180 RCS | 3.85 TO 3.90 | MUKAND SUMI SPECIAL STEEL LIMI |  | L+1 | 0.562 | 0.197 | 0.774 | 0.011 | 0.003 | 0.013 | 0.005 | 0.156 | 0.009 | 0.016 | 63 | 0 | 2 | 0.0017 | 0 | 0.0022 | 0.0002 | 0 | 0.0026 | 0.0003 | 0.0004 | 0 | 0.0011 | 0.0001 | 0 | 0.0004 | 0 | 0 | 0 | [10 empty] | 0 | 0 | 0 | 2 | 15 | 80
199412 | 04.01.2025 | 05.01.2025 | 1913 | SKFGRD3 | 160X160 | 45 ROUND | 2.95 TO 3.00 | AGRASEN ENGINEERING INDUSTRIES | 11H 2342 792, EDITION. 03, 2023-05-15 11 | L | 0.965 | 0.257 | 0.393 | 0.015 | 0.003 | 0.029 | 0.006 | 1.469 | 0.005 | 0.014 | 54 | 0 | 4 | 0.0022 | 0 | 0.0026 | 0.0009 | 0.0003 | 0 | 0 | 0.0034 | 0 | 0.0018 | 0 | 0 | 0.0007 | 0 | 0 | 0 | [10 empty] | 0 | 0 | 0 | 2 | 12 | 80
199413 | 04.01.2025 | 05.01.2025 | 2189 | S55C-LS | 240X280 | 180 RCS | 3.85 TO 3.90 | MUKAND SUMI SPECIAL STEEL LIMI |  | L+2 | 0.572 | 0.204 | 0.771 | 0.011 | 0.004 | 0.017 | 0.005 | 0.144 | 0.009 | 0.019 | 75 | 0 | 3 | 0.0016 | 0 | 0.0022 | 0.0003 | 0.0001 | 0.0025 | 0.0001 | 0.0003 | 0 | 0.0012 | 0 | 0 | 0.0004 | 0 | 0 | 0 | [10 empty] | 0 | 0 | 0 | 2 | 15 | 80
199414 | 04.01.2025 | 05.01.2025 | 1913 | SKFGRD3 | 160X160 | 45 ROUND | 2.95 TO 3.00 | AGRASEN ENGINEERING INDUSTRIES | 11H 2342 792, EDITION. 03, 2023-05-15 11 | L+1 | 1.012 | 0.258 | 0.379 | 0.022 | 0.004 | 0.029 | 0.007 | 1.474 | 0.004 | 0.026 | 93 | 0 | 5 | 0.0031 | 1 | 0.0028 | 0.0009 | 0.0004 | 0 | 0 | 0.0033 | 0 | 0.0018 | 0 | 0 | 0.0007 | 0.0001 | 0 | 0 | [10 empty] | 0 | 0 | 0 | 2 | 12 | 80
199415 | 04.01.2025 | 05.01.2025 | 1913 | SKFGRD3 | 160X160 | 45 ROUND | 2.95 TO 3.00 | AGRASEN ENGINEERING INDUSTRIES | 11H 2342 792, EDITION. 03, 2023-05-15 11 | L+2 | 0.965 | 0.261 | 0.399 | 0.013 | 0.002 | 0.03 | 0.005 | 1.498 | 0.004 | 0.014 | 74 | 0 | 4 | 0.0021 | 0 | 0.0028 | 0.0009 | 0.0003 | 0 | 0 | 0.0035 | 0.0001 | 0.0018 | 0 | 0 | 0.0007 | 0 | 0 | 0 | [10 empty] | 0 | 0 | 0 | 2 | 12 | 80
199418 | 05.01.2025 | 05.01.2025 | 31 | SCM420H | 160X160 | ***** | 11.80 TO 11.90 | MUKAND SUMI SPECIAL STEEL LIMI |  | L | 0.205 | 0.17 | 0.707 | 0.015 | 0.017 | 0.022 | 0.179 | 1.018 | 0.011 | 0.023 | 87 | 0 | 11 | 0.0016 | 0 | 0.0027 | 0 | 0.0003 | 0.0026 | 0.0014 | 0.0018 | 0 | 0.0011 | 0.0004 | 0 | 0.0004 | 0.0002 | 0 | 0.0001 | [10 empty] | 0 | 0 | 0 | 0 | 16 | 90
199419 | 05.01.2025 | 05.01.2025 | 2180 | S55CR | 240X280 | 65 ROUND | 3.20 TO 3.23 | HIRSCHVOGEL COMPONENTS INDIA |  | L+2 | 0.556 | 0.186 | 0.789 | 0.013 | 0.002 | 0.013 | 0.005 | 0.147 | 0.009 | 0.02 | 61 | 0 | 4 | 0.0014 | 0 | 0.002 | 0 | 0 | 0.0026 | 0.0003 | 0.0003 | 0 | 0.0013 | 0.0004 | 0 | 0.0004 | 0 | 0 | 0 | [10 empty] | 0 | 0 | 0 | 2 | 15 | 90
199420 | 05.01.2025 | 05.01.2025 | 31 | SCM420H | 160X160 | ***** | 11.80 TO 11.90 | MUKAND SUMI SPECIAL STEEL LIMI |  | L+1 | 0.195 | 0.168 | 0.722 | 0.014 | 0.019 | 0.018 | 0.173 | 1.033 | 0.011 | 0.025 | 67 | 0 | 13 | 0.0019 | 0 | 0.003 | 0 | 0.0004 | 0.0024 | 0.0013 | 0.0021 | 0 | 0.0013 | 0.0001 | 0 | 0.0004 | 0.0003 | 0 | 0 | [10 empty] | 0 | 0 | 0 | 0 | 16 | 90
199421 | 05.01.2025 | 05.01.2025 | 31 | SCM420H | 160X160 | ***** | 11.80 TO 11.90 | MUKAND SUMI SPECIAL STEEL LIMI |  | L+2 | 0.2 | 0.158 | 0.718 | 0.015 | 0.018 | 0.02 | 0.183 | 1.042 | 0.011 | 0.027 | 83 | 0 | 13 | 0.0016 | 0 | 0.0028 | 0 | 0.0004 | 0.0025 | 0.0014 | 0.0016 | 0 | 0.0011 | 0.0005 | 0 | 0.0004 | 0.0002 | 0 | 0 | [10 empty] | 0 | 0 | 0 | 0 | 16 | 90
199422 | 05.01.2025 | 05.01.2025 | 362 | SKFGRD3 | 240X280 | 165 RCS | 3.07 TO 3.10 | MUKAND SUMI SPECIAL STEEL LIMI |  | L | 0.982 | 0.225 | 0.369 | 0.013 | 0.005 | 0.027 | 0.005 | 1.48 | 0.004 | 0.022 | 68 | 0 | 6 | 0.002 | 0 | 0.003 | 0.001 | 0.0001 | 0 | 0 | 0.0035 | 0 | 0.0017 | 0 | 0 | 0.0007 | 0.0001 | 0 | 0 | [10 empty] | 0 | 0 | 0 | 0 | 0 | 0
199423 | 05.01.2025 | 05.01.2025 | 362 | SKFGRD3 | 240X280 | 165 RCS | 3.07 TO 3.10 | MUKAND SUMI SPECIAL STEEL LIMI |  | L+1 | 0.978 | 0.218 | 0.389 | 0.013 | 0.003 | 0.029 | 0.006 | 1.452 | 0.003 | 0.02 | 75 | 0 | 4 | 0.0019 | 0 | 0.0023 | 0.0009 | 0.0002 | 0 | 0 | 0.0035 | 0 | 0.0017 | 0 | 0 | 0.0007 | 0.0001 | 0 | 0 | [10 empty] | 0 | 0 | 0 | 0 | 0 | 0
199424 | 05.01.2025 | 05.01.2025 | 387 | 16MnCr5Lsi | 160X160 | ***** | 11.80 TO 11.90 | MUKAND SUMI SPECIAL STEEL LIMI |  | L | 0.178 | 0.079 | 1.233 | 0.014 | 0.018 | 0.019 | 0.006 | 0.998 | 0.011 | 0.028 | 69 | 0 | 20 | 0.0011 | 0 | 0.004 | 0 | 0.0003 | 0.0026 | 0.0014 | 0.0017 | 0 | 0.0009 | 0.0005 | 0 | 0.0003 | 0.0002 | 0 | 0.0002 | [10 empty] | 0 | 0 | 0 | 2 | 12 | 90
199425 | 05.01.2025 | 05.01.2025 | 362 | SKFGRD3 | 240X280 | 165 RCS | 3.07 TO 3.10 | MUKAND SUMI SPECIAL STEEL LIMI |  | L+2 | 0.988 | 0.241 | 0.371 | 0.015 | 0.003 | 0.028 | 0.008 | 1.409 | 0.004 | 0.028 | 65 | 0 | 2 | 0.002 | 0 | 0.0024 | 0.0007 | 0.0002 | 0 | 0 | 0.0036 | 0 | 0.0018 | 0 | 0 | 0.0007 | 0 | 0 | 0 | [10 empty] | 0 | 0 | 0 | 0 | 0 | 0
199426 | 05.01.2025 | 05.01.2025 | 387 | 16MnCr5Lsi | 160X160 | ***** | 11.80 TO 11.90 | MUKAND SUMI SPECIAL STEEL LIMI |  | L+1 | 0.167 | 0.076 | 1.246 | 0.012 | 0.02 | 0.021 | 0.008 | 1.028 | 0.011 | 0.026 | 74 | 0 | 22 | 0.0009 | 0 | 0.0037 | 0 | 0.0004 | 0.0027 | 0.0017 | 0.0018 | 0 | 0.0008 | 0.0007 | 0 | 0.0002 | 0.0002 | 0 | 0.0001 | [10 empty] | 0 | 0 | 0 | 2 | 12 | 90
199427 | 05.01.2025 | 05.01.2025 | 387 | 16MnCr5Lsi | 160X160 | ***** | 11.80 TO 11.90 | MUKAND SUMI SPECIAL STEEL LIMI |  | L+2 | 0.165 | 0.066 | 1.249 | 0.019 | 0.018 | 0.039 | 0.007 | 0.984 | 0.011 | 0.027 | 90 | 0 | 19 | 0.001 | 0 | 0.0038 | 0 | 0.0003 | 0.0025 | 0.0015 | 0.0017 | 0 | 0.0007 | 0.0001 | 0 | 0.0002 | 0.0002 | 0 | 0 | [10 empty] | 0 | 0 | 0 | 2 | 12 | 90
199428 | 05.01.2025 | 05.01.2025 | 362 | SKFGRD3 | 240X280 | 165 RCS | 3.07 TO 3.10 | MUKAND SUMI SPECIAL STEEL LIMI |  | L | 1.003 | 0.225 | 0.397 | 0.012 | 0.002 | 0.031 | 0.007 | 1.494 | 0.004 | 0.02 | 52 | 0 | 2 | 0.0023 | 0 | 0.0031 | 0.0008 | 0.0002 | 0 | 0 | 0.0034 | 0 | 0.0017 | 0 | 0 | 0.0007 | 0.0001 | 0 | 0 | [10 empty] | 0 | 0 | 0 | 0 | 0 | 0
199429 | 05.01.2025 | 05.01.2025 | 362 | SKFGRD3 | 240X280 | 165 RCS | 3.07 TO 3.10 | MUKAND SUMI SPECIAL STEEL LIMI |  | L+1 | 1.009 | 0.215 | 0.401 | 0.012 | 0.003 | 0.029 | 0.008 | 1.509 | 0.004 | 0.018 | 62 | 0 | 3 | 0.0023 | 1 | 0.0026 | 0.0008 | 0.0003 | 0 | 0 | 0.0035 | 0 | 0.0016 | 0 | 0 | 0.0007 | 0.0001 | 0 | 0 | [10 empty] | 0 | 0 | 0 | 0 | 0 | 0
199430 | 05.01.2025 | 05.01.2025 | 474 | 54SiCr6 | 160X160 | ****** | 11.80 TO 11.90 | MUKAND SUMI SPECIAL STEEL LIMI |  | L | 0.557 | 1.516 | 0.685 | 0.014 | 0.002 | 0.018 | 0.006 | 0.662 | 0.01 | 0.014 | 56 | 0.001 | 11 | 0.0046 | 0 | 0.0027 | 0.0005 | 0.0003 | 0.0026 | 0.0011 | 0.0008 | 0 | 0.0014 | 0.0003 | 0 | 0.0006 | 0 | 0 | 0 | [10 empty] | 0 | 0 | 0 | 0 | 0 | 0
199431 | 05.01.2025 | 05.01.2025 | 362 | SKFGRD3 | 240X280 | 165 RCS | 3.07 TO 3.10 | MUKAND SUMI SPECIAL STEEL LIMI |  | L+2 | 0.983 | 0.218 | 0.402 | 0.017 | 0.003 | 0.027 | 0.006 | 1.46 | 0.004 | 0.02 | 63 | 0 | 3 | 0.0018 | 0 | 0.0026 | 0.0009 | 0.0003 | 0 | 0 | 0.0034 | 0 | 0.0015 | 0 | 0 | 0.0007 | 0.0001 | 0 | 0 | [10 empty] | 0 | 0 | 0 | 0 | 0 | 0
199432 | 05.01.2025 | 05.01.2025 | 474 | 54SiCr6 | 160X160 | ****** | 11.80 TO 11.90 | MUKAND SUMI SPECIAL STEEL LIMI |  | L+1 | 0.551 | 1.493 | 0.69 | 0.009 | 0.003 | 0.017 | 0.006 | 0.649 | 0.009 | 0.011 | 63 | 0 | 5 | 0.0032 | 0 | 0.0021 | 0.0005 | 0.0002 | 0.0026 | 0.001 | 0.0002 | 0 | 0.0015 | 0 | 0 | 0.0005 | 0 | 0 | 0.0001 | [10 empty] | 0 | 0 | 0 | 0 | 0 | 0
199433 | 05.01.2025 | 05.01.2025 | 474 | 54SiCr6 | 160X160 | ****** | 11.80 TO 11.90 | MUKAND SUMI SPECIAL STEEL LIMI |  | L+2 | 0.554 | 1.509 | 0.69 | 0.014 | 0.006 | 0.017 | 0.006 | 0.64 | 0.009 | 0.01 | 60 | 0 | 8 | 0.0024 | 0 | 0.0027 | 0.0006 | 0.0002 | 0.0027 | 0.0011 | 0.0003 | 0 | 0.0015 | 0.0002 | 0 | 0.0006 | 0 | 0 | 0.0001 | [10 empty] | 0 | 0 | 0 | 0 | 0 | 0
199434 | 05.01.2025 | 06.01.2025 | 1987 | SAE 8620(H) | 240X280 | 90 ROUND/100 RCS | 4.15 TO 4.20 | G S B FORGE PVT LTD | 3.15M ONLY | L | 0.215 | 0.199 | 0.866 | 0.014 | 0.022 | 0.411 | 0.166 | 0.573 | 0.011 | 0.022 | 60 | 0 | 19 | 0.0027 | 1 | 0.003 | 0 | 0.0005 | 0.0024 | 0.0017 | 0.0013 | 0.0001 | 0.0008 | 0.0015 | 0 | 0.0003 | 0.0001 | 0 | 0 | [10 empty] | 0 | 0 | 0 | 2 | 20 | 100
199435 | 05.01.2025 | 06.01.2025 | 1975 | SAE 8620(H) | 240X280 | 80 ROUND | 4.20 TO 4.23 | KALYANI STEELS LTD (LONI) | 3.20M ONLY | L+1 | 0.192 | 0.258 | 0.85 | 0.017 | 0.027 | 0.414 | 0.174 | 0.565 | 0.011 | 0.023 | 72 | 0 | 15 | 0.0029 | 1 | 0.0034 | 0 | 0.0005 | 0.0024 | 0.0017 | 0.0013 | 0.0003 | 0.0008 | 0.0016 | 0 | 0.0003 | 0.0001 | 0 | 0 | [10 empty] | 0 | 0 | 0 | 2 | 20 | 90
199436 | 05.01.2025 | 05.01.2025 | 635 | SCM435CHQ | 160X160 | ****** | 11.80 TO 11.90 | MUKAND SUMI SPECIAL STEEL LIMI |  | L | 0.371 | 0.18 | 0.772 | 0.014 | 0.003 | 0.017 | 0.165 | 0.941 | 0.012 | 0.027 | 57 | 0 | 14 | 0.0028 | 0 | 0.0031 | 0.0002 | 0.0004 | 0.0026 | 0.0015 | 0.0021 | 0 | 0.0012 | 0.0011 | 0 | 0.0003 | 0.0001 | 0 | 0 | [10 empty] | 0 | 0 | 0 | 2 | 20 | 90
199437 | 05.01.2025 | 06.01.2025 | 1975 | SAE 8620(H) | 240X280 | 80 ROUND | 4.20 TO 4.23 | KALYANI STEELS LTD (LONI) | 3.20M ONLY | L+2 | 0.192 | 0.253 | 0.869 | 0.016 | 0.029 | 0.418 | 0.18 | 0.567 | 0.011 | 0.019 | 60 | 0 | 10 | 0.0026 | 0 | 0.0031 | 0 | 0.0004 | 0.0023 | 0.0017 | 0.0016 | 0.0003 | 0.0009 | 0.0006 | 0 | 0.0002 | 0.0002 | 0 | 0 | [10 empty] | 0 | 0 | 0 | 2 | 20 | 90
199438 | 05.01.2025 | 06.01.2025 | 635 | SCM435CHQ | 160X160 | ****** | 11.80 TO 11.90 | MUKAND SUMI SPECIAL STEEL LIMI |  | L+1 | 0.368 | 0.193 | 0.773 | 0.014 | 0.003 | 0.018 | 0.158 | 0.937 | 0.011 | 0.025 | 76 | 0 | 11 | 0.0026 | 0 | 0.003 | 0.0002 | 0.0004 | 0.0026 | 0.0013 | 0.0019 | 0 | 0.0011 | 0 | 0 | 0.0003 | 0.0001 | 0 | 0 | [10 empty] | 0 | 0 | 0 | 2 | 20 | 90
199439 | 05.01.2025 | 06.01.2025 | 635 | SCM435CHQ | 160X160 | ****** | 11.80 TO 11.90 | MUKAND SUMI SPECIAL STEEL LIMI |  | L+2 | 0.365 | 0.188 | 0.773 | 0.012 | 0.006 | 0.017 | 0.158 | 0.915 | 0.011 | 0.026 | 75 | 0 | 15 | 0.0026 | 0 | 0.0027 | 0.0001 | 0.0004 | 0.0026 | 0.0012 | 0.002 | 0 | 0.0011 | 0.0005 | 0 | 0.0003 | 0.0001 | 0 | 0 | [10 empty] | 0 | 0 | 0 | 2 | 20 | 90
199440 | 05.01.2025 | 06.01.2025 | 1223 | 20MnCrS5LH | 240X280 | 90 ROUND | 4.15 TO 4.20 | MUKAND SUMI SPECIAL STEEL LIMI | 3.20M ONLY | L | 0.189 | 0.18 | 1.18 | 0.016 | 0.023 | 0.112 | 0.005 | 1.098 | 0.011 | 0.025 | 90 | 0 | 11 | 0.0018 | 0 | 0.0041 | 0 | 0.0005 | 0.0026 | 0.0017 | 0.0029 | 0 | 0.0008 | 0.0001 | 0 | 0.0003 | 0.0002 | 0 | 0.0001 | [10 empty] | 0 | 0 | 80 | 2.5 | 2500 | 140
199441 | 05.01.2025 | 06.01.2025 | 1223 | 20MnCrS5LH | 240X280 | 90 ROUND | 4.15 TO 4.20 | MUKAND SUMI SPECIAL STEEL LIMI | 3.20M ONLY | L+1 | 0.189 | 0.179 | 1.205 | 0.019 | 0.02 | 0.119 | 0.009 | 1.085 | 0.011 | 0.024 | 106 | 0 | 11 | 0.0023 | 0 | 0.0039 | 0 | 0.0006 | 0.0027 | 0.0018 | 0.003 | 0 | 0.0008 | 0.0008 | 0 | 0.0003 | 0.0002 | 0 | 0.0002 | [10 empty] | 0 | 0 | 80 | 2.5 | 2500 | 140
199442 | 05.01.2025 | 06.01.2025 | 1655 | 20MnCr5 HH | 200X200 | 56 ROUND | 3.35 TO 3.38 | KALYANI TECHNOFORGE LTD MUNDHW | 3.01 TO 3.04 | L | 0.19 | 0.225 | 1.278 | 0.02 | 0.022 | 0.019 | 0.01 | 1.298 | 0.012 | 0.022 | 88 | 0 | 12 | 0.0024 | 2 | 0.0041 | 0 | 0.0005 | 0.0026 | 0.0019 | 0.004 | 0 | 0.0008 | 0 | 0 | 0.0003 | 0.0003 | 0 | 0.0002 | [10 empty] | 0 | 0 | 0 | 2 | 20 | 75
199443 | 05.01.2025 | 06.01.2025 | 1223 | 20MnCrS5LH | 240X280 | 90 ROUND | 4.15 TO 4.20 | MUKAND SUMI SPECIAL STEEL LIMI | 3.20M ONLY | L+2 | 0.172 | 0.203 | 1.181 | 0.014 | 0.019 | 0.118 | 0.008 | 1.083 | 0.012 | 0.026 | 113 | 0 | 11 | 0.0026 | 1 | 0.0037 | 0 | 0.0005 | 0.0028 | 0.002 | 0.0034 | 0 | 0.001 | 0.0005 | 0 | 0.0003 | 0.0002 | 0 | 0.0003 | [10 empty] | 0 | 0 | 80 | 2.5 | 2500 | 140
199444 | 05.01.2025 | 06.01.2025 | 1655 | 20MnCr5 HH | 200X200 | 56 ROUND | 3.35 TO 3.38 | KALYANI TECHNOFORGE LTD MUNDHW | 3.01 TO 3.04 | L+1 | 0.191 | 0.241 | 1.275 | 0.015 | 0.03 | 0.019 | 0.007 | 1.284 | 0.013 | 0.025 | 78 | 0 | 10 | 0.0027 | 2 | 0.0041 | 0 | 0.0006 | 0.0026 | 0.002 | 0.0037 | 0 | 0.001 | 0 | 0 | 0.0003 | 0.0002 | 0 | 0 | [10 empty] | 0 | 0 | 0 | 2 | 20 | 75
199445 | 05.01.2025 | 06.01.2025 | 1655 | 20MnCr5 HH | 200X200 | 56 ROUND | 3.35 TO 3.38 | KALYANI TECHNOFORGE LTD MUNDHW | 3.01 TO 3.04 | L+2 | 0.195 | 0.246 | 1.275 | 0.017 | 0.026 | 0.017 | 0.007 | 1.255 | 0.012 | 0.023 | 83 | 0 | 11 | 0.0028 | 2 | 0.0043 | 0 | 0.0007 | 0.0026 | 0.0023 | 0.0034 | 0 | 0.0009 | 0 | 0 | 0.0003 | 0.0003 | 0 | 0 | [10 empty] | 0 | 0 | 0 | 2 | 20 | 75
199446 | 05.01.2025 | 06.01.2025 | 876 | S53CG | 240X280 | 56 ROUND | 2.52 TO 2.55 | MUKAND SUMI SPECIAL STEEL LIMI | NO SOL | L | 0.54 | 0.233 | 0.819 | 0.011 | 0.011 | 0.011 | 0.006 | 0.142 | 0.009 | 0.018 | 61 | 0 | 7 | 0.0014 | 0 | 0.0022 | 0.0001 | 0 | 0.0024 | 0.0006 | 0.0003 | 0 | 0.0011 | 0 | 0 | 0.0004 | 0 | 0 | 0 | [10 empty] | 0 | 0 | 0 | 2 | 12 | 80
199447 | 05.01.2025 | 06.01.2025 | 876 | S53CG | 240X280 | 56 ROUND | 2.52 TO 2.55 | MUKAND SUMI SPECIAL STEEL LIMI | NO SOL | L+1 | 0.541 | 0.234 | 0.815 | 0.011 | 0.011 | 0.011 | 0.006 | 0.145 | 0.009 | 0.018 | 58 | 0 | 8 | 0.0014 | 0 | 0.0022 | 0.0001 | 0 | 0.0023 | 0.0004 | 0.0003 | 0 | 0.0011 | 0 | 0 | 0.0004 | 0 | 0 | 0 | [10 empty] | 0 | 0 | 0 | 2 | 12 | 80
199448 | 05.01.2025 | 06.01.2025 | 876 | S53CG | 240X280 | 56 ROUND | 2.52 TO 2.55 | MUKAND SUMI SPECIAL STEEL LIMI | NO SOL | L+2 | 0.555 | 0.266 | 0.833 | 0.008 | 0.013 | 0.013 | 0.004 | 0.149 | 0.008 | 0.02 | 61 | 0 | 7 | 0.0016 | 0 | 0.0022 | 0.0001 | 0.0001 | 0.0024 | 0.0004 | 0.0003 | 0 | 0.001 | 0.0001 | 0 | 0.0004 | 0 | 0 | 0 | [10 empty] | 0 | 0 | 0 | 2 | 12 | 80
199449 | 05.01.2025 | 06.01.2025 | 1745 | 20MnCr5(H) | 200X200 | 56 ROUND | 3.40 TO 3.45 | KALYANI TECHNOFORGE LTD MUNDHW | 2.65M TO 3.45M | L | 0.179 | 0.292 | 1.24 | 0.015 | 0.028 | 0.019 | 0.005 | 1.256 | 0.011 | 0.026 | 75 | 0 | 12 | 0.0032 | 1 | 0.004 | 0 | 0.0007 | 0.0027 | 0.0019 | 0.0034 | 0 | 0.0008 | 0.0002 | 0 | 0.0003 | 0.0004 | 0 | 0.0002 | [10 empty] | 0 | 0 | 0 | 1.5 | 20 | 75
199450 | 05.01.2025 | 06.01.2025 | 1745 | 20MnCr5(H) | 200X200 | 56 ROUND | 3.40 TO 3.45 | KALYANI TECHNOFORGE LTD MUNDHW | 2.65M TO 3.45M | L+1 | 0.184 | 0.272 | 1.252 | 0.017 | 0.03 | 0.019 | 0.007 | 1.259 | 0.013 | 0.031 | 79 | 0 | 9 | 0.0034 | 1 | 0.0043 | 0 | 0.0007 | 0.0027 | 0.0019 | 0.0035 | 0 | 0.0007 | 0.0003 | 0 | 0.0003 | 0.0004 | 0 | 0.0001 | [10 empty] | 0 | 0 | 0 | 1.5 | 20 | 75
199451 | 05.01.2025 | 06.01.2025 | 2039 | SAE 1548-LS | 240X280 | 128 ROUND | 3.74 TO 3.77 | MUKAND SUMI SPECIAL STEEL LIMI |  | L | 0.474 | 0.216 | 1.164 | 0.02 | 0.005 | 0.013 | 0.005 | 0.172 | 0.011 | 0.022 | 62 | 0 | 15 | 0.012 | 0 | 0.0039 | 0 | 0.0002 | 0.0025 | 0.0006 | 0.0007 | 0 | 0.0009 | 0 | 0 | 0.0002 | 0 | 0 | 0 | [10 empty] | 0 | 0 | 0 | 2 | 15 | 80
199452 | 05.01.2025 | 06.01.2025 | 1745 | 20MnCr5(H) | 200X200 | 56 ROUND | 3.40 TO 3.45 | KALYANI TECHNOFORGE LTD MUNDHW | 2.65M TO 3.45M | L+2 | 0.184 | 0.303 | 1.243 | 0.02 | 0.02 | 0.019 | 0.006 | 1.268 | 0.011 | 0.032 | 85 | 0 | 6 | 0.0035 | 1 | 0.0043 | 0 | 0.0007 | 0.0027 | 0.0019 | 0.0035 | 0 | 0.0009 | 0 | 0 | 0.0003 | 0.0002 | 0 | 0.0002 | [10 empty] | 0 | 0 | 0 | 1.5 | 20 | 75
199453 | 05.01.2025 | 06.01.2025 | 2039 | SAE 1548-LS | 240X280 | 128 ROUND | 3.74 TO 3.77 | MUKAND SUMI SPECIAL STEEL LIMI |  | L+1 | 0.481 | 0.304 | 1.198 | 0.023 | 0.003 | 0.016 | 0.005 | 0.157 | 0.014 | 0.026 | 66 | 0 | 20 | 0.0136 | 1 | 0.0044 | 0 | 0.0003 | 0.0027 | 0.0008 | 0.0008 | 0 | 0.0009 | 0 | 0 | 0.0002 | 0 | 0 | 0 | [10 empty] | 0 | 0 | 0 | 2 | 15 | 80
199454 | 05.01.2025 | 06.01.2025 | 2039 | SAE 1548-LS | 240X280 | 128 ROUND | 3.74 TO 3.77 | MUKAND SUMI SPECIAL STEEL LIMI |  | L+2 | 0.478 | 0.266 | 1.201 | 0.019 | 0.004 | 0.014 | 0.006 | 0.163 | 0.011 | 0.027 | 65 | 0 | 13 | 0.0167 | 0 | 0.0041 | 0 | 0.0002 | 0.0024 | 0.0007 | 0.0007 | 0 | 0.0007 | 0 | 0 | 0.0002 | 0 | 0 | 0 | [10 empty] | 0 | 0 | 0 | 2 | 15 | 80
199455 | 06.01.2025 | 06.01.2025 | 1493 | DIN 1.1213M | 200X200 | 56 ROUND | 3.39 TO 3.42 | HIRSCHVOGEL COMPONENTS INDIA | 3.05 TO 3.08 | F | 0.536 | 0.24 | 0.864 | 0.015 | 0.002 | 0.016 | 0.004 | 0.172 | 0.009 | 0.021 | 58 | 0 | 11 | 0.0024 | 0 | 0.0024 | 0 | 0.0002 | 0.0025 | 0.0001 | 0.0002 | 0 | 0.001 | 0 | 0 | 0.0004 | 0 | 0 | 0 | [10 empty] | 0 | 0 | 0 | 2 | 15 | 0
199456 | 06.01.2025 | 06.01.2025 | 2039 | SAE 1548-LS | 240X280 | 128 ROUND | 3.74 TO 3.77 | MUKAND SUMI SPECIAL STEEL LIMI |  | L+3 | 0.471 | 0.226 | 1.199 | 0.016 | 0.003 | 0.014 | 0.005 | 0.161 | 0.01 | 0.028 | 64 | 0 | 14 | 0.0117 | 0 | 0.0039 | 0 | 0.0002 | 0.0023 | 0.0008 | 0.0007 | 0 | 0.0008 | 0 | 0 | 0.0002 | 0 | 0 | 0 | [10 empty] | 0 | 0 | 0 | 2 | 15 | 80
199457 | 06.01.2025 | 06.01.2025 | 1493 | DIN 1.1213M | 200X200 | 56 ROUND | 3.39 TO 3.42 | HIRSCHVOGEL COMPONENTS INDIA | 3.05 TO 3.08 | L+1 | 0.538 | 0.218 | 0.856 | 0.015 | 0.007 | 0.012 | 0.004 | 0.167 | 0.009 | 0.018 | 85 | 0 | 12 | 0.0022 | 0 | 0.0025 | 0.0001 | 0.0001 | 0.0024 | 0.0004 | 0.0004 | 0 | 0.001 | 0 | 0 | 0.0004 | 0 | 0 | 0 | [10 empty] | 0 | 0 | 0 | 2 | 15 | 0
199458 | 06.01.2025 | 06.01.2025 | 1493 | DIN 1.1213M | 200X200 | 56 ROUND | 3.39 TO 3.42 | HIRSCHVOGEL COMPONENTS INDIA | 3.05 TO 3.08 | L+2 | 0.532 | 0.255 | 0.86 | 0.015 | 0.003 | 0.012 | 0.005 | 0.162 | 0.01 | 0.021 | 79 | 0 | 10 | 0.0034 | 1 | 0.0027 | 0.0003 | 0.0002 | 0.0024 | 0.0004 | 0.0003 | 0 | 0.0014 | 0 | 0 | 0.0004 | 0 | 0 | 0 | [10 empty] | 0 | 0 | 0 | 2 | 15 | 0
199459 | 06.01.2025 | 06.01.2025 | 1820 | DIN 1.1213M | 240X280 | 60 ROUND | 2.92 TO 2.95 | MUKAND SUMI SPECIAL STEEL LIMI | NO SOL | L | 0.528 | 0.223 | 0.838 | 0.013 | 0.006 | 0.012 | 0.004 | 0.173 | 0.009 | 0.022 | 76 | 0 | 12 | 0.0018 | 0 | 0.0023 | 0.0001 | 0 | 0.0024 | 0.0002 | 0.0004 | 0 | 0.0011 | 0 | 0 | 0.0004 | 0 | 0 | 0 | [10 empty] | 0 | 0 | 0 | 2 | 15 | 80
199460 | 06.01.2025 | 06.01.2025 | 1820 | DIN 1.1213M | 240X280 | 56 ROUND | 2.52 TO 2.55 | MUKAND SUMI SPECIAL STEEL LIMI | NO SOL | L+1 | 0.533 | 0.238 | 0.847 | 0.016 | 0.004 | 0.013 | 0.006 | 0.164 | 0.009 | 0.026 | 78 | 0 | 10 | 0.003 | 0 | 0.0022 | 0.0004 | 0 | 0.0025 | 0 | 0 | 0 | 0.0012 | 0 | 0 | 0.0004 | 0 | 0 | 0.0001 | [10 empty] | 0 | 0 | 0 | 2 | 15 | 80
199461 | 06.01.2025 | 06.01.2025 | 1867 | S53C | 200X200 | 50 ROUND | 2.60 TO 2.65 | CIE AUTOMOTIVE INDIA LIMITED. | 2.35 TO 2.38 | L | 0.532 | 0.233 | 0.864 | 0.013 | 0.002 | 0.013 | 0.005 | 0.171 | 0.01 | 0.026 | 68 | 0 | 11 | 0.0027 | 0 | 0.0022 | 0 | 0 | 0.0024 | 0.0001 | 0.0004 | 0 | 0.0011 | 0 | 0 | 0.0004 | 0 | 0 | 0 | [10 empty] | 0 | 0 | 0 | 2 | 15 | 80
199462 | 06.01.2025 | 06.01.2025 | 1820 | DIN 1.1213M | 240X280 | 56 ROUND | 2.52 TO 2.55 | MUKAND SUMI SPECIAL STEEL LIMI | NO SOL | L+2 | 0.519 | 0.216 | 0.851 | 0.015 | 0.006 | 0.012 | 0.004 | 0.166 | 0.009 | 0.026 | 80 | 0 | 8 | 0.002 | 0 | 0.0024 | 0.0002 | 0.0001 | 0.0024 | 0.0002 | 0.0004 | 0 | 0.0011 | 0 | 0 | 0.0004 | 0 | 0 | 0 | [10 empty] | 0 | 0 | 0 | 2 | 15 | 80
199463 | 06.01.2025 | 06.01.2025 | 1493 | DIN 1.1213M | 200X200 | 56 ROUND | 3.39 TO 3.42 | HIRSCHVOGEL COMPONENTS INDIA | 3.05 TO 3.08 | L+3 | 0.536 | 0.232 | 0.87 | 0.016 | 0.005 | 0.021 | 0.007 | 0.163 | 0.008 | 0.021 | 78 | 0 | 9 | 0.0025 | 0 | 0.0024 | 0.0001 | 0.0001 | 0.0025 | 0.0001 | 0.0003 | 0 | 0.0011 | 0 | 0 | 0.0004 | 0 | 0 | 0.0001 | [10 empty] | 0 | 0 | 0 | 2 | 15 | 0
199464 | 06.01.2025 | 07.01.2025 | 1938 | S53C | 200X200 | 60 ROUND | 3.52 TO 3.55 | BARAMATI SPECIALITY STEELS LTD | 2.65M TO 3.55M | L+2 | 0.542 | 0.246 | 0.861 | 0.013 | 0.004 | 0.016 | 0.007 | 0.171 | 0.01 | 0.022 | 84 | 0 | 15 | 0.0028 | 0 | 0.0024 | 0 | 0 | 0.0024 | 0.0003 | 0.0004 | 0 | 0.001 | 0 | 0 | 0.0004 | 0 | 0 | 0 | [10 empty] | 0 | 0 | 0 | 2 | 20 | 90
199465 | 06.01.2025 | 06.01.2025 | 536 | SCM-440 | 240X280 | 180 RCS | 3.85 TO 3.90 | MUKAND SUMI SPECIAL STEEL LIMI | 3.25M TO 3.90M | L | 0.393 | 0.165 | 0.777 | 0.014 | 0.008 | 0.018 | 0.164 | 0.943 | 0.012 | 0.034 | 81 | 0 | 9 | 0.0033 | 0 | 0.003 | 0 | 0.0004 | 0.0024 | 0.0013 | 0.0022 | 0 | 0.0012 | 0 | 0 | 0.0004 | 0.0001 | 0 | 0 | [10 empty] | 0 | 0 | 0 | 2 | 15 | 90
199466 | 06.01.2025 | 06.01.2025 | 536 | SCM-440 | 240X280 | 180 RCS | 3.85 TO 3.90 | MUKAND SUMI SPECIAL STEEL LIMI | 3.25M TO 3.90M | L+1 | 0.387 | 0.197 | 0.779 | 0.016 | 0.004 | 0.017 | 0.166 | 0.942 | 0.012 | 0.027 | 93 | 0 | 9 | 0.0028 | 0 | 0.0029 | 0 | 0.0004 | 0.0024 | 0.0012 | 0.0016 | 0 | 0.0011 | 0 | 0 | 0.0003 | 0.0001 | 0 | 0 | [10 empty] | 0 | 0 | 0 | 2 | 15 | 90
199467 | 06.01.2025 | 06.01.2025 | 2019 | S53C | 200X200 | 56 ROUND | 3.37 TO 3.40 | HIGHWAY INDUSTRIES LIMITED | 3.05 TO 3.08 | L | 0.534 | 0.255 | 0.861 | 0.014 | 0.024 | 0.012 | 0.008 | 0.162 | 0.01 | 0.026 | 77 | 0 | 5 | 0.0034 | 1 | 0.0024 | 0 | 0.0001 | 0.0024 | 0.0004 | 0.0003 | 0 | 0.001 | 0 | 0 | 0.0004 | 0 | 0 | 0 | [10 empty] | 0 | 0 | 0 | 2 | 20 | 90
199468 | 06.01.2025 | 06.01.2025 | 536 | SCM-440 | 240X280 | 180 RCS | 3.85 TO 3.90 | MUKAND SUMI SPECIAL STEEL LIMI | 3.25M TO 3.90M | L+2 | 0.374 | 0.183 | 0.781 | 0.013 | 0.004 | 0.018 | 0.167 | 0.931 | 0.012 | 0.029 | 76 | 0 | 10 | 0.0028 | 0 | 0.003 | 0 | 0.0002 | 0.0023 | 0.0012 | 0.0022 | 0 | 0.0012 | 0 | 0 | 0.0003 | 0.0001 | 0 | 0 | [10 empty] | 0 | 0 | 0 | 2 | 15 | 90
199469 | 06.01.2025 | 06.01.2025 | 2019 | S53C | 200X200 | 56 ROUND | 3.37 TO 3.40 | HIGHWAY INDUSTRIES LIMITED | 3.05 TO 3.08 | L+1 | 0.545 | 0.244 | 0.845 | 0.017 | 0.028 | 0.012 | 0.008 | 0.159 | 0.009 | 0.024 | 73 | 0 | 5 | 0.0022 | 0 | 0.0027 | 0 | 0.0001 | 0.0023 | 0.0003 | 0.0003 | 0 | 0.0009 | 0 | 0 | 0.0004 | 0 | 0 | 0 | [10 empty] | 0 | 0 | 0 | 2 | 20 | 90
199470 | 06.01.2025 | 06.01.2025 | 2019 | S53C | 200X200 | 56 ROUND | 3.37 TO 3.40 | HIGHWAY INDUSTRIES LIMITED | 3.05 TO 3.08 | L+2 | 0.546 | 0.255 | 0.856 | 0.017 | 0.022 | 0.014 | 0.005 | 0.168 | 0.01 | 0.023 | 75 | 0 | 7 | 0.0016 | 0 | 0.0025 | 0.0001 | 0 | 0.0023 | 0.0004 | 0 | 0 | 0.0009 | 0 | 0 | 0.0004 | 0 | 0 | 0 | [10 empty] | 0 | 0 | 0 | 2 | 20 | 90
199471 | 06.01.2025 | 06.01.2025 | 2019 | SAE 1053 | 200X200 | 56 ROUND | 3.40 TO 3.45 | HIGHWAY INDUSTRIES LIMITED | 2.65M TO 3.45M | L+2 | 0.542 | 0.241 | 0.861 | 0.014 | 0.022 | 0.012 | 0.004 | 0.158 | 0.009 | 0.024 | 93 | 0 | 3 | 0.0027 | 1 | 0.0023 | 0.0001 | 0.0002 | 0.0024 | 0.0003 | 0.0002 | 0 | 0.0009 | 0.0001 | 0 | 0.0004 | 0.0001 | 0 | 0 | [10 empty] | 0 | 0 | 0 | 2 | 20 | 90
199472 | 06.01.2025 | 06.01.2025 | 698 | SAE 9254MU | 160X160 | ***** | 10.40 TO 10.50 | MUKAND SUMI SPECIAL STEEL LIMI |  | L | 0.562 | 1.41 | 0.692 | 0.009 | 0.01 | 0.018 | 0.005 | 0.658 | 0.009 | 0.007 | 65 | 0.001 | 4 | 0.0027 | 0 | 0.0022 | 0.0006 | 0.0001 | 0.0022 | 0.0009 | 0.0003 | 0 | 0.0013 | 0 | 0 | 0.0005 | 0 | 0 | 0 | [10 empty] | 0 | 0 | 0 | 2 | 15 | 80
199473 | 06.01.2025 | 06.01.2025 | 698 | SAE 9254MU | 160X160 | ***** | 10.40 TO 10.50 | MUKAND SUMI SPECIAL STEEL LIMI |  | L+1 | 0.567 | 1.368 | 0.673 | 0.008 | 0.009 | 0.017 | 0.005 | 0.675 | 0.01 | 0.006 | 73 | 0.001 | 3 | 0.0022 | 0 | 0.0022 | 0.0005 | 0.0001 | 0.0024 | 0.0011 | 0.0003 | 0 | 0.0014 | 0 | 0 | 0.0005 | 0 | 0 | 0 | [10 empty] | 0 | 0 | 0 | 2 | 15 | 80
199474 | 06.01.2025 | 06.01.2025 | 2178 | S55CR | 200X200 | 50 ROUND | 2.60 TO 2.65 | KALYANI TRANSMISSION TECHNOLOG | 2.33 TO 2.36 | L | 0.556 | 0.186 | 0.784 | 0.01 | 0.003 | 0.011 | 0.007 | 0.161 | 0.009 | 0.021 | 77 | 0 | 6 | 0.0019 | 0 | 0.0021 | 0.0002 | 0 | 0.0023 | 0.0003 | 0.0002 | 0 | 0.001 | 0.0003 | 0 | 0.0004 | 0 | 0 | 0 | [10 empty] | 0 | 0 | 0 | 2 | 15 | 90
199475 | 06.01.2025 | 06.01.2025 | 698 | SAE 9254MU | 160X160 | ***** | 10.40 TO 10.50 | MUKAND SUMI SPECIAL STEEL LIMI |  | L+2 | 0.553 | 1.379 | 0.689 | 0.009 | 0.006 | 0.015 | 0.005 | 0.664 | 0.009 | 0.007 | 73 | 0.001 | 7 | 0.0034 | 0 | 0.0022 | 0.0005 | 0.0002 | 0.0025 | 0.001 | 0.0007 | 0 | 0.0014 | 0.0002 | 0 | 0.0006 | 0 | 0 | 0 | [10 empty] | 0 | 0 | 0 | 2 | 15 | 80
199476 | 06.01.2025 | 06.01.2025 | 2178 | S55CR | 200X200 | 50 ROUND | 2.60 TO 2.65 | KALYANI TRANSMISSION TECHNOLOG | 2.33 TO 2.36 | L+1 | 0.554 | 0.193 | 0.789 | 0.011 | 0.006 | 0.015 | 0.005 | 0.149 | 0.008 | 0.023 | 87 | 0 | 7 | 0.0014 | 0 | 0.0021 | 0.0003 | 0.0001 | 0.0024 | 0.0004 | 0.0003 | 0 | 0.0012 | 0 | 0 | 0.0004 | 0 | 0 | 0 | [10 empty] | 0 | 0 | 0 | 2 | 15 | 90
199477 | 06.01.2025 | 06.01.2025 | 2178 | S55CR | 200X200 | 50 ROUND | 2.60 TO 2.65 | KALYANI TRANSMISSION TECHNOLOG | 2.33 TO 2.36 | L+2 | 0.57 | 0.194 | 0.79 | 0.013 | 0.004 | 0.012 | 0.003 | 0.155 | 0.009 | 0.023 | 75 | 0 | 9 | 0.0015 | 0 | 0.0022 | 0.0002 | 0.0001 | 0.0024 | 0.0002 | 0.0003 | 0 | 0.0011 | 0 | 0 | 0.0004 | 0 | 0 | 0 | [10 empty] | 0 | 0 | 0 | 2 | 15 | 90
199478 | 06.01.2025 | 06.01.2025 | 160 | 16MnCr5SAF | 160X160 | ***** | 10.40 TO 10.50 | MUKAND SUMI SPECIAL STEEL LIMI |  | L | 0.168 | 0.206 | 1.227 | 0.013 | 0.015 | 0.021 | 0.006 | 1.022 | 0.011 | 0.03 | 113 | 0 | 10 | 0.0016 | 0 | 0.0039 | 0 | 0.0003 | 0.0026 | 0.0017 | 0.0017 | 0 | 0.0009 | 0.0003 | 0 | 0.0003 | 0.0004 | 0 | 0.0001 | [10 empty] | 0 | 0 | 0 | 0 | 0 | 0
199479 | 06.01.2025 | 06.01.2025 | 160 | 16MnCr5SAF | 160X160 | ***** | 10.40 TO 10.50 | MUKAND SUMI SPECIAL STEEL LIMI |  | L+1 | 0.168 | 0.187 | 1.222 | 0.015 | 0.019 | 0.019 | 0.005 | 1.022 | 0.011 | 0.026 | 122 | 0 | 9 | 0.0013 | 0 | 0.004 | 0 | 0.0003 | 0.0024 | 0.0016 | 0.0018 | 0 | 0.0008 | 0 | 0 | 0.0003 | 0.0005 | 0 | 0 | [10 empty] | 0 | 0 | 0 | 0 | 0 | 0
199480 | 06.01.2025 | 08.01.2025 | 2178 | S55CR | 200X200 | 50 ROUND | 2.60 TO 2.65 | KALYANI TRANSMISSION TECHNOLOG | 2.33 TO 2.36 | L | 0.566 | 0.2 | 0.793 | 0.016 | 0.005 | 0.012 | 0.004 | 0.196 | 0.01 | 0.019 | 92 | 0 | 6 | 0.0017 | 0 | 0.0024 | 0.0002 | 0.0001 | 0.0026 | 0.0007 | 0.0004 | 0 | 0.0012 | 0.0005 | 0 | 0.0004 | 0 | 0 | 0 | [10 empty] | 0 | 0 | 0 | 2 | 15 | 90
199481 | 06.01.2025 | 06.01.2025 | 160 | 16MnCr5SAF | 160X160 | ***** | 10.40 TO 10.50 | MUKAND SUMI SPECIAL STEEL LIMI |  | L+2 | 0.177 | 0.181 | 1.234 | 0.012 | 0.019 | 0.02 | 0.005 | 1.009 | 0.012 | 0.033 | 103 | 0 | 10 | 0.0015 | 0 | 0.0039 | 0 | 0.0004 | 0.0026 | 0.002 | 0.0017 | 0 | 0.0008 | 0 | 0 | 0.0003 | 0.0002 | 0 | 0.0002 | [10 empty] | 0 | 0 | 0 | 0 | 0 | 0
199482 | 06.01.2025 | 07.01.2025 | 2178 | S55CR | 200X200 | 50 ROUND | 2.60 TO 2.65 | KALYANI TRANSMISSION TECHNOLOG | 2.33 TO 2.36 | L+1 | 0.574 | 0.222 | 0.793 | 0.013 | 0.005 | 0.013 | 0.005 | 0.167 | 0.009 | 0.02 | 77 | 0 | 10 | 0.0012 | 0 | 0.002 | 0.0001 | 0 | 0.0023 | 0.0001 | 0.0003 | 0 | 0.0011 | 0 | 0 | 0.0004 | 0 | 0 | 0 | [10 empty] | 0 | 0 | 0 | 2 | 15 | 90
199483 | 06.01.2025 | 07.01.2025 | 1898 | S55CR | 200X200 | 50 ROUND | 2.60 TO 2.65 | JINABAKUL FORGE PRIVATE LTD UN |  | L+2 | 0.565 | 0.208 | 0.803 | 0.012 | 0.003 | 0.014 | 0.004 | 0.161 | 0.009 | 0.016 | 77 | 0 | 8 | 0.0014 | 0 | 0.002 | 0.0001 | 0 | 0.0023 | 0.0001 | 0.0004 | 0 | 0.001 | 0 | 0 | 0.0004 | 0 | 0 | 0 | [10 empty] | 0 | 0 | 0 | 2 | 15 | 90
199504 | 06.01.2025 | 08.01.2025 | 474 | 54SiCr6 | 160X160 | ***** | 10.40 TO 10.50 | MUKAND SUMI SPECIAL STEEL LIMI |  | L | 0.534 | 1.476 | 0.676 | 0.012 | 0.004 | 0.022 | 0.006 | 0.642 | 0.01 | 0.009 | 66 | 0.001 | 9 | 0.0032 | 0 | 0.0024 | 0.0006 | 0.0002 | 0.0024 | 0.0011 | 0.0002 | 0 | 0.0016 | 0 | 0 | 0.0005 | 0 | 0 | 0 | [10 empty] | 0 | 0 | 0 | 0 | 0 | 0
199505 | 06.01.2025 | 07.01.2025 | 474 | 54SiCr6 | 160X160 | ***** | 10.40 TO 10.50 | MUKAND SUMI SPECIAL STEEL LIMI |  | L+1 | 0.524 | 1.474 | 0.681 | 0.012 | 0.006 | 0.017 | 0.005 | 0.673 | 0.009 | 0.008 | 56 | 0.001 | 2 | 0.0023 | 0 | 0.0021 | 0.0005 | 0.0003 | 0.0025 | 0.0011 | 0.0002 | 0 | 0.0015 | 0 | 0 | 0.0006 | 0 | 0 | 0.0001 | [10 empty] | 0 | 0 | 0 | 0 | 0 | 0
199506 | 06.01.2025 | 07.01.2025 | 716 | SAE52100 | 200X200 | 56 ROUND | 3.35 TO 3.38 | MICROTECH SEAMLESS TUBE PRIVAT | 3.01 TO 3.04 | L | 0.956 | 0.242 | 0.408 | 0.013 | 0.003 | 0.027 | 0.007 | 1.455 | 0.004 | 0.012 | 59 | 0 | 5 | 0.0016 | 0 | 0.0023 | 0.0008 | 0.0002 | 0 | 0 | 0.0033 | 0 | 0.0017 | 0 | 0 | 0.0007 | 0 | 0 | 0 | [10 empty] | 0 | 0 | 0 | 0 | 15 | 80
199507 | 06.01.2025 | 07.01.2025 | 474 | 54SiCr6 | 160X160 | ***** | 10.40 TO 10.50 | MUKAND SUMI SPECIAL STEEL LIMI |  | L+2 | 0.53 | 1.469 | 0.675 | 0.015 | 0.003 | 0.021 | 0.007 | 0.664 | 0.01 | 0.01 | 54 | 0 | 3 | 0.0046 | 0 | 0.0026 | 0.0006 | 0.0001 | 0.0025 | 0.0011 | 0.0004 | 0 | 0.0017 | 0 | 0 | 0.0005 | 0 | 0 | 0 | [10 empty] | 0 | 0 | 0 | 0 | 0 | 0
199508 | 06.01.2025 | 07.01.2025 | 716 | SAE52100 | 200X200 | 56 ROUND | 3.35 TO 3.38 | MICROTECH SEAMLESS TUBE PRIVAT | 3.01 TO 3.04 | L+1 | 0.958 | 0.247 | 0.409 | 0.015 | 0.003 | 0.03 | 0.007 | 1.46 | 0.004 | 0.016 | 71 | 0 | 6 | 0.0017 | 0 | 0.0025 | 0.0009 | 0.0002 | 0 | 0 | 0.0033 | 0 | 0.0018 | 0 | 0 | 0.0007 | 0 | 0 | 0 | [10 empty] | 0 | 0 | 0 | 0 | 15 | 80
199509 | 06.01.2025 | 07.01.2025 | 716 | SAE52100 | 200X200 | 56 ROUND | 3.35 TO 3.38 | MICROTECH SEAMLESS TUBE PRIVAT |  | L+2 | 0.956 | 0.263 | 0.391 | 0.016 | 0.003 | 0.028 | 0.006 | 1.442 | 0.005 | 0.017 | 70 | 0 | 5 | 0.002 | 0 | 0.0024 | 0.0009 | 0.0003 | 0 | 0 | 0.0032 | 0 | 0.0018 | 0 | 0 | 0.0007 | 0 | 0 | 0 | [10 empty] | 0 | 0 | 0 | 0 | 15 | 80
199510 | 06.01.2025 | 07.01.2025 | SNA1 | JIS-S35C | 160X160 | ***** | 10.40 TO 10.50 | MUKAND SUMI SPECIAL STEEL LIMI |  | L | 0.356 | 0.231 | 0.802 | 0.017 | 0.016 | 0.013 | 0.004 | 0.118 | 0.009 | 0.022 | 80 | 0 | 12 | 0.0022 | 0 | 0.0024 | 0.0002 | 0.0001 | 0.0025 | 0.0004 | 0 | 0 | 0.0011 | 0.0001 | 0 | 0.0005 | 0 | 0 | 0 | [10 empty] | 0 | 0 | 0 | 0 | 0 | 0
199511 | 06.01.2025 | 07.01.2025 | SNA1 | JIS-S35C | 160X160 | ***** | 10.40 TO 10.50 | MUKAND SUMI SPECIAL STEEL LIMI |  | L+1 | 0.348 | 0.249 | 0.776 | 0.012 | 0.017 | 0.014 | 0.005 | 0.131 | 0.011 | 0.024 | 67 | 0 | 11 | 0.0021 | 0 | 0.0022 | 0.0002 | 0 | 0.0024 | 0.0005 | 0.0002 | 0 | 0.0011 | 0 | 0 | 0.0004 | 0 | 0 | 0 | [10 empty] | 0 | 0 | 0 | 0 | 0 | 0
199512 | 07.01.2025 | 07.01.2025 | 1913 | SKFGRD3 | 200X200 | 50 ROUND/56 ROUND | 2.60 TO 2.65/3.40 TO 3.45 | YENKAYS ENGINEERING PVT. LTD. |  | L | 0.996 | 0.284 | 0.4 | 0.011 | 0.003 | 0.032 | 0.007 | 1.492 | 0.005 | 0.014 | 56 | 0 | 4 | 0.0016 | 0 | 0.0025 | 0.0009 | 0.0003 | 0 | 0 | 0.0037 | 0 | 0.0018 | 0 | 0 | 0.0006 | 0 | 0 | 0 | [10 empty] | 0 | 0 | 0 | 2 | 12 | 80
199513 | 07.01.2025 | 07.01.2025 | SNA1 | JIS-S35C | 160X160 | ***** | 10.40 TO 10.50 | MUKAND SUMI SPECIAL STEEL LIMI |  | L+2 | 0.357 | 0.224 | 0.776 | 0.011 | 0.018 | 0.013 | 0.005 | 0.128 | 0.011 | 0.025 | 66 | 0 | 12 | 0.0018 | 0 | 0.0021 | 0.0002 | 0 | 0.0026 | 0.0003 | 0.0003 | 0 | 0.0011 | 0 | 0 | 0.0004 | 0 | 0 | 0 | [10 empty] | 0 | 0 | 0 | 0 | 0 | 0
199514 | 07.01.2025 | 08.01.2025 | 1913 | SKFGRD3 | 200X200 | 56 ROUND | 3.40 TO 3.45 | JINABAKUL FORGE PVT. LTD. | 11H 2342 792,EDITION .02,2022-11-0111H 2 | L+1 | 0.988 | 0.291 | 0.409 | 0.011 | 0.003 | 0.027 | 0.005 | 1.483 | 0.005 | 0.013 | 68 | 0 | 9 | 0.0017 | 0 | 0.0026 | 0.0008 | 0.0003 | 0 | 0 | 0.0032 | 0 | 0.0019 | 0 | 0 | 0.0006 | 0 | 0 | 0 | [10 empty] | 0 | 0 | 0 | 2 | 12 | 80
199515 | 07.01.2025 | 08.01.2025 | 1913 | SKFGRD3 | 200X200 | 56 ROUND | 3.40 TO 3.45 | JINABAKUL FORGE PVT. LTD. | 11H 2342 792,EDITION .02,2022-11-0111H 2 | L+2 | 0.971 | 0.278 | 0.411 | 0.011 | 0.003 | 0.03 | 0.004 | 1.494 | 0.004 | 0.023 | 69 | 0 | 13 | 0.0017 | 0 | 0.0023 | 0.0008 | 0.0002 | 0 | 0 | 0.0032 | 0 | 0.0018 | 0.0001 | 0 | 0.0007 | 0.0001 | 0 | 0 | [10 empty] | 0 | 0 | 0 | 2 | 12 | 80
199516 | 07.01.2025 | 07.01.2025 | AKS73 | SCM435H | 160X160 | ***** | 10.40 TO 10.50 | MUKAND SUMI SPECIAL STEEL LIMI |  | L | 0.364 | 0.174 | 0.829 | 0.012 | 0.019 | 0.022 | 0.214 | 1.068 | 0.012 | 0.023 | 87 | 0 | 15 | 0.0016 | 0 | 0.0031 | 0.0001 | 0.0004 | 0.0024 | 0.0015 | 0.0013 | 0 | 0.0012 | 0 | 0 | 0.0002 | 0.0001 | 0 | 0 | [10 empty] | 0 | 0 | 0 | 0 | 0 | 0
199517 | 07.01.2025 | 07.01.2025 | AKS73 | SCM435H | 160X160 | ***** | 10.40 TO 10.50 | MUKAND SUMI SPECIAL STEEL LIMI |  | L+2 | 0.347 | 0.154 | 0.819 | 0.01 | 0.021 | 0.021 | 0.208 | 1.048 | 0.012 | 0.024 | 86 | 0 | 16 | 0.0014 | 0 | 0.0028 | 0 | 0.0003 | 0.0022 | 0.0016 | 0.0011 | 0 | 0.0011 | 0 | 0 | 0.0002 | 0.0001 | 0 | 0 | [10 empty] | 0 | 0 | 0 | 0 | 0 | 0
199518 | 07.01.2025 | 07.01.2025 | 1893 | C70S6 | 200X200 | 58 ROUND/53 ROUND | 3.42 TO 3.45/2.98 TO 3.01 | SOUTHERN STEELS & FORGINGS BAN |  | L | 0.692 | 0.2 | 0.574 | 0.017 | 0.062 | 0.041 | 0.006 | 0.17 | 0.009 | 0.004 | 129 | 0 | 16 | 0.0022 | 0 | 0.0431 | 0.0007 | 0.0001 | 0.0022 | 0.0001 | 0 | 0 | 0.0014 | 0 | 0 | 0.0005 | 0 | 0 | 0 | [10 empty] | 0 | 0 | 120 | 2 | 20 | 160
199519 | 07.01.2025 | 07.01.2025 | AKS73 | SCM435H | 160X160 | ***** | 10.40 TO 10.50 | MUKAND SUMI SPECIAL STEEL LIMI |  | L+1 | 0.372 | 0.166 | 0.843 | 0.013 | 0.019 | 0.02 | 0.215 | 1.05 | 0.012 | 0.025 | 89 | 0 | 10 | 0.002 | 0 | 0.003 | 0 | 0.0002 | 0.0024 | 0.0017 | 0.0007 | 0 | 0.0011 | 0 | 0 | 0.0002 | 0.0001 | 0 | 0 | [10 empty] | 0 | 0 | 0 | 0 | 0 | 0
199520 | 07.01.2025 | 07.01.2025 | 1893 | C70S6 | 200X200 | 56 ROUND | 3.43 TO 3.46 | SOUTHERN STEELS & FORGINGS BAN | NO SOL | L+1 | 0.701 | 0.209 | 0.563 | 0.017 | 0.068 | 0.041 | 0.006 | 0.173 | 0.009 | 0.005 | 122 | 0 | 15 | 0.0025 | 0 | 0.0435 | 0.0007 | 0.0001 | 0.0023 | 0.0004 | 0 | 0 | 0.0013 | 0 | 0 | 0.0005 | 0 | 0 | 0 | [10 empty] | 0 | 0 | 120 | 2 | 20 | 160
199521 | 07.01.2025 | 07.01.2025 | 1893 | C70S6 | 200X200 | 56 ROUND | 3.43 TO 3.46 | SOUTHERN STEELS & FORGINGS BAN | NO SOL | L+2 | 0.705 | 0.181 | 0.55 | 0.014 | 0.068 | 0.042 | 0.006 | 0.181 | 0.009 | 0.003 | 129 | 0 | 16 | 0.0014 | 0 | 0.0427 | 0.0008 | 0.0001 | 0.0023 | 0.0002 | 0.0001 | 0 | 0.0014 | 0 | 0 | 0.0005 | 0 | 0 | 0 | [10 empty] | 0 | 0 | 120 | 2 | 20 | 160
199522 | 07.01.2025 | 07.01.2025 | 82 | SAE 4140 | 160X160 | ***** | 10.40 TO 10.50 | MUKAND SUMI SPECIAL STEEL LIMI |  | L | 0.384 | 0.21 | 0.768 | 0.011 | 0.006 | 0.02 | 0.156 | 1.009 | 0.011 | 0.023 | 79 | 0 | 16 | 0.0028 | 0 | 0.0028 | 0.0002 | 0.0004 | 0.0025 | 0.0017 | 0.0016 | 0 | 0.0013 | 0.0008 | 0 | 0.0004 | 0.0001 | 0 | 0 | [10 empty] | 0 | 0 | 0 | 2 | 15 | 90
199523 | 07.01.2025 | 07.01.2025 | 82 | SAE 4140 | 160X160 | ***** | 10.40 TO 10.50 | MUKAND SUMI SPECIAL STEEL LIMI |  | L+1 | 0.385 | 0.231 | 0.797 | 0.012 | 0.002 | 0.02 | 0.16 | 1.033 | 0.011 | 0.026 | 67 | 0 | 16 | 0.0022 | 0 | 0.0032 | 0.0001 | 0.0003 | 0.0025 | 0.0016 | 0.0008 | 0 | 0.0012 | 0.0006 | 0 | 0.0003 | 0.0001 | 0 | 0.0001 | [10 empty] | 0 | 0 | 0 | 2 | 15 | 90
199524 | 07.01.2025 | 07.01.2025 | 82 | SAE 4140 | 160X160 | ***** | 10.40 TO 10.50 | MUKAND SUMI SPECIAL STEEL LIMI |  | L+2 | 0.394 | 0.2 | 0.771 | 0.011 | 0.007 | 0.019 | 0.15 | 1.035 | 0.012 | 0.021 | 81 | 0 | 16 | 0.0017 | 0 | 0.0031 | 0.0001 | 0.0003 | 0.0021 | 0.0012 | 0.0012 | 0 | 0.0012 | 0 | 0 | 0.0003 | 0.0002 | 0 | 0 | [10 empty] | 0 | 0 | 0 | 2 | 15 | 90
199525 | 07.01.2025 | 07.01.2025 | 1951 | C70S6 | 200X200 | 60 ROUND | 3.52 TO 3.55 | KALYANI FORGE LIMITED | KFL1315-1323, REF. STD.: SATA DRG.# 4891 | L+1 | 0.696 | 0.183 | 0.549 | 0.015 | 0.073 | 0.046 | 0.006 | 0.107 | 0.009 | 0.003 | 130 | 0 | 23 | 0.0015 | 0 | 0.0345 | 0.0007 | 0 | 0.0023 | 0.0001 | 0 | 0 | 0.0013 | 0 | 0 | 0.0005 | 0 | 0 | 0 | [10 empty] | 0 | 0 | 120 | 2 | 15 | 160
199526 | 07.01.2025 | 08.01.2025 | 1951 | C70S6 | 200X200 | 60 ROUND | 3.52 TO 3.55 | KALYANI FORGE LIMITED | KFL1315-1323, REF. STD.: SATA DRG.# 4891 | L+2 | 0.688 | 0.22 | 0.579 | 0.013 | 0.067 | 0.041 | 0.005 | 0.112 | 0.009 | 0.006 | 139 | 0 | 11 | 0.0022 | 0 | 0.0352 | 0.0009 | 0.0002 | 0.0023 | 0.0004 | 0 | 0 | 0.0017 | 0 | 0 | 0.0005 | 0 | 0 | 0 | [10 empty] | 0 | 0 | 120 | 2 | 15 | 160
199527 | 07.01.2025 | 08.01.2025 | 136 | SCM415HV | 160X160 | ***** | 10.40 TO 10.50 | MUKAND SUMI SPECIAL STEEL LIMI |  | L | 0.164 | 0.169 | 0.815 | 0.012 | 0.015 | 0.017 | 0.176 | 1.052 | 0.013 | 0.025 | 80 | 0 | 9 | 0.0018 | 0 | 0.0033 | 0.0001 | 0.0004 | 0.0027 | 0.002 | 0.0026 | 0 | 0.0013 | 0.0004 | 0 | 0.0003 | 0.0003 | 0 | 0.0001 | [10 empty] | 0 | 0 | 60 | 0 | 0 | 90
199528 | 07.01.2025 | 07.01.2025 | 1951 | C70S6 | 200X200 | 60 ROUND | 3.52 TO 3.55 | KALYANI FORGE LIMITED | KFL1315-1323, REF. STD.: SATA DRG.# 4891 | L | 0.706 | 0.165 | 0.557 | 0.015 | 0.066 | 0.046 | 0.006 | 0.121 | 0.009 | 0.003 | 133 | 0 | 13 | 0.0016 | 0 | 0.0454 | 0.0006 | 0 | 0.0021 | 0.0001 | 0 | 0 | 0.0012 | 0 | 0 | 0.0005 | 0 | 0 | 0 | [10 empty] | 0 | 0 | 120 | 2 | 15 | 160
199529 | 07.01.2025 | 07.01.2025 | 136 | SCM415HV | 160X160 | ***** | 10.40 TO 10.50 | MUKAND SUMI SPECIAL STEEL LIMI |  | L+1 | 0.157 | 0.2 | 0.83 | 0.017 | 0.015 | 0.016 | 0.177 | 1.05 | 0.012 | 0.024 | 73 | 0 | 12 | 0.0017 | 0 | 0.0034 | 0 | 0.0004 | 0.0026 | 0.0021 | 0.0024 | 0 | 0.0012 | 0.0005 | 0 | 0.0002 | 0.0002 | 0 | 0 | [10 empty] | 0 | 0 | 60 | 0 | 0 | 90
199530 | 07.01.2025 | 07.01.2025 | 136 | SCM415HV | 160X160 | ***** | 10.40 TO 10.50 | MUKAND SUMI SPECIAL STEEL LIMI |  | L+2 | 0.161 | 0.173 | 0.807 | 0.016 | 0.016 | 0.021 | 0.178 | 1.041 | 0.013 | 0.023 | 85 | 0 | 8 | 0.0019 | 0 | 0.0032 | 0 | 0.0006 | 0.0026 | 0.0022 | 0.0025 | 0 | 0.0012 | 0 | 0 | 0.0003 | 0.0002 | 0 | 0 | [10 empty] | 0 | 0 | 60 | 0 | 0 | 90
199531 | 07.01.2025 | 07.01.2025 | 989 | C70 | 200X200 | 60 ROUND | 3.55 TO 3.58 | BHARAT FORGE LTD | 3.12 TO 3.15 | L | 0.723 | 0.159 | 0.661 | 0.016 | 0.05 | 0.013 | 0.021 | 0.165 | 0.01 | 0.003 | 119 | 0 | 9 | 0.0016 | 0 | 0.0383 | 0.0004 | 0.0001 | 0.0026 | 0.0009 | 0.0001 | 0 | 0.0014 | 0.0004 | 0 | 0.0004 | 0 | 0 | 0 | [10 empty] | 0 | 0 | 100 | 2 | 20 | 170
199532 | 07.01.2025 | 10.01.2025 | 989 | C70 | 200X200 | 60 ROUND | 3.55 TO 3.58 | BHARAT FORGE LTD | 3.12 TO 3.15 | L+1 | 0.716 | 0.206 | 0.653 | 0.015 | 0.054 | 0.014 | 0.023 | 0.151 | 0.009 | 0.005 | 154 | 0 | 7 | 0.0032 | 0 | 0.0374 | 0.0004 | 0.0001 | 0.0023 | 0.0008 | 0 | 0.0002 | 0.0012 | 0 | 0 | 0.0004 | 0 | 0 | 0 | [10 empty] | 0 | 0 | 100 | 2 | 20 | 170
199533 | 07.01.2025 | 07.01.2025 | 136 | SCM415HV | 160X160 | ***** | 10.40 TO 10.50 | MUKAND SUMI SPECIAL STEEL LIMI |  | L+2 | 0.156 | 0.2 | 0.842 | 0.016 | 0.016 | 0.017 | 0.176 | 1.048 | 0.012 | 0.027 | 83 | 0 | 10 | 0.0022 | 0 | 0.004 | 0 | 0.0005 | 0.0027 | 0.0022 | 0.0026 | 0 | 0.0013 | 0.0003 | 0 | 0.0003 | 0.0002 | 0 | 0 | [10 empty] | 0 | 0 | 60 | 0 | 0 | 90
199534 | 07.01.2025 | 10.01.2025 | 989 | C70 | 200X200 | 60 ROUND | 3.55 TO 3.58 | BHARAT FORGE LTD | 3.12 TO 3.15 | L+2 | 0.732 | 0.177 | 0.671 | 0.016 | 0.056 | 0.012 | 0.023 | 0.172 | 0.009 | 0.003 | 149 | 0 | 14 | 0.0023 | 0 | 0.0422 | 0.0004 | 0.0001 | 0.0022 | 0.0006 | 0 | 0 | 0.0012 | 0 | 0 | 0.0004 | 0 | 0 | 0 | [10 empty] | 0 | 0 | 100 | 2 | 20 | 170
199535 | 07.01.2025 | 08.01.2025 | 659 | 15B25PRF | 160X160 | ***** | 10.40 TO 10.50 | MUKAND SUMI SPECIAL STEEL LIMI |  | L | 0.237 | 0.153 | 0.935 | 0.013 | 0.004 | 0.016 | 0.005 | 0.186 | 0.01 | 0.031 | 63 | 0 | 18 | 0.0405 | 22 | 0.0054 | 0 | 0.0001 | 0.0024 | 0.0013 | 0.0006 | 0 | 0.0012 | 0.0003 | 0 | 0.0003 | 0.0001 | 0 | 0 | [10 empty] | 0 | 0 | 0 | 2 | 20 | 75
199536 | 07.01.2025 | 08.01.2025 | 659 | 15B25PRF | 160X160 | ***** | 10.40 TO 10.50 | MUKAND SUMI SPECIAL STEEL LIMI |  | L+1 | 0.239 | 0.111 | 0.926 | 0.013 | 0.006 | 0.014 | 0.006 | 0.156 | 0.01 | 0.025 | 94 | 0 | 17 | 0.0327 | 21 | 0.0046 | 0 | 0.0001 | 0.0025 | 0.0009 | 0.0005 | 0 | 0.001 | 0.0002 | 0 | 0.0003 | 0.0001 | 0 | 0 | [10 empty] | 0 | 0 | 0 | 2 | 20 | 75
199537 | 07.01.2025 | 08.01.2025 | 2191 | 20MnCr5 HH | 200X200 | 53 ROUND | 3.60 TO 3.63 | MUKAND SUMI SPECIAL STEEL LIMI | 2.90 ONLY | L | 0.201 | 0.247 | 1.305 | 0.016 | 0.023 | 0.02 | 0.007 | 1.242 | 0.014 | 0.028 | 87 | 0 | 11 | 0.0024 | 2 | 0.0043 | 0 | 0.0007 | 0.0027 | 0.0022 | 0.003 | 0 | 0.0009 | 0 | 0 | 0.0002 | 0.0004 | 0 | 0.0002 | [10 empty] | 0 | 0 | 80 | 2.7 | 25 | 160
199538 | 07.01.2025 | 08.01.2025 | 659 | 15B25PRF | 160X160 | ***** | 10.40 TO 10.50 | MUKAND SUMI SPECIAL STEEL LIMI |  | L+2 | 0.238 | 0.153 | 0.943 | 0.014 | 0.007 | 0.012 | 0.005 | 0.148 | 0.01 | 0.031 | 85 | 0 | 26 | 0.0412 | 27 | 0.0043 | 0 | 0.0001 | 0.0025 | 0.0009 | 0.0006 | 0 | 0.0009 | 0.0002 | 0 | 0.0003 | 0 | 0 | 0 | [10 empty] | 0 | 0 | 0 | 2 | 20 | 75
199539 | 07.01.2025 | 08.01.2025 | 2191 | 20MnCr5 HH | 200X200 | 53 ROUND | 3.60 TO 3.63 | MUKAND SUMI SPECIAL STEEL LIMI | 2.90 ONLY | L+1 | 0.198 | 0.223 | 1.305 | 0.017 | 0.023 | 0.018 | 0.005 | 1.243 | 0.013 | 0.031 | 97 | 0 | 7 | 0.0027 | 0 | 0.0048 | 0 | 0.0005 | 0.0027 | 0.0023 | 0.0028 | 0 | 0.0008 | 0.0004 | 0 | 0.0002 | 0.0005 | 0 | 0.0001 | [10 empty] | 0 | 0 | 80 | 2.7 | 25 | 160
199540 | 07.01.2025 | 08.01.2025 | 2191 | 20MnCr5 HH | 200X200 | 53 ROUND | 3.60 TO 3.63 | MUKAND SUMI SPECIAL STEEL LIMI | 2.90 ONLY | L+2 | 0.199 | 0.233 | 1.298 | 0.017 | 0.024 | 0.019 | 0.005 | 1.236 | 0.015 | 0.028 | 91 | 0 | 6 | 0.0026 | 1 | 0.0045 | 0 | 0.0005 | 0.0026 | 0.0025 | 0.0031 | 0 | 0.001 | 0 | 0 | 0.0002 | 0.0006 | 0 | 0.0001 | [10 empty] | 0 | 0 | 80 | 2.7 | 25 | 160
199541 | 07.01.2025 | 08.01.2025 | 419 | SAE 10B21 RTF | 160X160 | ***** | 10.40 TO 10.50 | MUKAND SUMI SPECIAL STEEL LIMI |  | L | 0.2 | 0.098 | 0.821 | 0.017 | 0.004 | 0.013 | 0.005 | 0.07 | 0.012 | 0.03 | 58 | 0 | 22 | 0.0356 | 22 | 0.0055 | 0.0001 | 0 | 0.0024 | 0.0009 | 0.0004 | 0 | 0.0011 | 0.0002 | 0 | 0.0003 | 0 | 0 | 0 | [10 empty] | 0 | 0 | 0 | 0 | 0 | 0
199542 | 07.01.2025 | 08.01.2025 | 419 | SAE 10B21 RTF | 160X160 | ***** | 10.40 TO 10.50 | MUKAND SUMI SPECIAL STEEL LIMI |  | L+1 | 0.209 | 0.154 | 0.821 | 0.017 | 0.004 | 0.012 | 0.005 | 0.064 | 0.011 | 0.029 | 71 | 0 | 22 | 0.03 | 20 | 0.0041 | 0.0001 | 0 | 0.0025 | 0.0008 | 0.0003 | 0 | 0.0012 | 0.0005 | 0 | 0.0004 | 0 | 0 | 0 | [10 empty] | 0 | 0 | 0 | 0 | 0 | 0
199543 | 07.01.2025 | 08.01.2025 | 609 | ZF7B | 200X200 | 48 ROUND/63 ROUND | 2.54 TO 2.57 | SUNDARAM FASTENERS LIMITED UNI | ZF 7B ISSUE 2019-06LENGTH WILL BE 5 TO 6 | L | 0.158 | 0.244 | 1.229 | 0.021 | 0.021 | 0.188 | 0.058 | 1.225 | 0.107 | 0.029 | 124 | 0 | 9 | 0.0029 | 15 | 0.004 | 0 | 0.0006 | 0.0026 | 0.0024 | 0.0045 | 0 | 0.001 | 0.0001 | 0 | 0.0002 | 0.0004 | 0 | 0.0001 | [10 empty] | 0 | 0 | 90 | 0 | 25 | 0
199544 | 07.01.2025 | 08.01.2025 | 419 | SAE 10B21 RTF | 160X160 | ***** | 10.40 TO 10.50 | MUKAND SUMI SPECIAL STEEL LIMI |  | L+2 | 0.207 | 0.111 | 0.815 | 0.014 | 0.005 | 0.013 | 0.005 | 0.092 | 0.009 | 0.033 | 81 | 0 | 17 | 0.0367 | 22 | 0.0043 | 0.0002 | 0 | 0.0026 | 0.0008 | 0.0002 | 0 | 0.0012 | 0.0001 | 0 | 0.0004 | 0.0001 | 0 | 0 | [10 empty] | 0 | 0 | 0 | 0 | 0 | 0
199545 | 07.01.2025 | 08.01.2025 | 609 | ZF7B | 200X200 | 63 ROUND | 3.52 TO 3.55 | SUNDARAM FASTENERS LIMITED UNI |  | L+1 | 0.158 | 0.252 | 1.233 | 0.019 | 0.017 | 0.198 | 0.063 | 1.192 | 0.1 | 0.038 | 116 | 0 | 10 | 0.0027 | 14 | 0.0039 | 0 | 0.0005 | 0.0026 | 0.0025 | 0.0049 | 0 | 0.001 | 0 | 0 | 0.0002 | 0.0007 | 0 | 0.0001 | [10 empty] | 0 | 0 | 90 | 0 | 25 | 0
199546 | 07.01.2025 | 08.01.2025 | 609 | ZF7B | 200X200 | 65 ROUND | 3.52 TO 3.55 | SANJEEV AUTO PARTS MANUFACTURE |  | L+2 | 0.16 | 0.251 | 1.23 | 0.018 | 0.016 | 0.191 | 0.059 | 1.238 | 0.102 | 0.031 | 110 | 0 | 16 | 0.0019 | 17 | 0.0043 | 0 | 0.0006 | 0.0027 | 0.0026 | 0.0062 | 0 | 0.0011 | 0.0007 | 0 | 0.0003 | 0.0005 | 0 | 0.0002 | [10 empty] | 0 | 0 | 90 | 0 | 25 | 0
199547 | 07.01.2025 | 08.01.2025 | 605 | 38MnVS6-HT | 160X160 | ***** | 10.40 TO 10.50 | MUKAND SUMI SPECIAL STEEL LIMI |  | L | 0.371 | 0.582 | 1.511 | 0.019 | 0.041 | 0.014 | 0.006 | 0.16 | 0.013 | 0.028 | 127 | 0 | 10 | 0.0134 | 1 | 0.0924 | 0 | 0.0003 | 0.0026 | 0.0016 | 0.0011 | 0 | 0.0006 | 0 | 0 | 0.0001 | 0 | 0 | 0 | [10 empty] | 0 | 0 | 120 | 2 | 15 | 140
199548 | 07.01.2025 | 08.01.2025 | 605 | 38MnVS6-HT | 160X160 | ***** | 10.40 TO 10.50 | MUKAND SUMI SPECIAL STEEL LIMI |  | L+1 | 0.41 | 0.568 | 1.525 | 0.017 | 0.036 | 0.014 | 0.005 | 0.169 | 0.034 | 0.03 | 116 | 0.003 | 5 | 0.0128 | 1 | 0.0937 | 0 | 0.0004 | 0.0028 | 0.0018 | 0.0009 | 0 | 0.0008 | 0 | 0 | 0.0001 | 0 | 0 | 0.0001 | [10 empty] | 0 | 0 | 120 | 2 | 15 | 140
199549 | 07.01.2025 | 08.01.2025 | 147 | SAE 8620(H) | 200X200 | 75 RCS | 3.33 TO 3.36 | M.M.FORGINGS LIMITED |  | L | 0.194 | 0.195 | 0.813 | 0.017 | 0.036 | 0.38 | 0.159 | 0.547 | 0.013 | 0.029 | 84 | 0 | 9 | 0.0027 | 0 | 0.0029 | 0.0001 | 0.0003 | 0.0023 | 0.0018 | 0.0039 | 0 | 0.0012 | 0.0004 | 0 | 0.0003 | 0.0001 | 0 | 0 | [10 empty] | 0 | 0 | 80 | 2 | 20 | 100
199550 | 07.01.2025 | 08.01.2025 | 147 | SAE 8620(H) | 200X200 | 75 RCS | 3.33 TO 3.36 | M.M.FORGINGS LIMITED |  | L+1 | 0.2 | 0.2 | 0.814 | 0.015 | 0.031 | 0.392 | 0.163 | 0.525 | 0.011 | 0.027 | 86 | 0 | 9 | 0.0025 | 0 | 0.003 | 0 | 0.0003 | 0.0022 | 0.0016 | 0.0046 | 0.0001 | 0.001 | 0 | 0 | 0.0002 | 0.0001 | 0 | 0 | [10 empty] | 0 | 0 | 80 | 2 | 20 | 100
199551 | 07.01.2025 | 08.01.2025 | 704 | 10B35SKS1 | 160X160 | ***** | 10.40 TO 10.50 | MUKAND SUMI SPECIAL STEEL LIMI |  | L | 0.335 | 0.153 | 0.772 | 0.021 | 0.003 | 0.018 | 0.007 | 0.213 | 0.012 | 0.031 | 66 | 0 | 11 | 0.0385 | 22 | 0.0049 | 0.0002 | 0.0001 | 0.0024 | 0.0008 | 0.0004 | 0 | 0.0011 | 0 | 0 | 0.0004 | 0 | 0 | 0 | [10 empty] | 0 | 0 | 0 | 2 | 20 | 70
199552 | 07.01.2025 | 08.01.2025 | 147 | SAE 8620(H) | 200X200 | 75 RCS | 3.33 TO 3.36 | M.M.FORGINGS LIMITED |  | L+2 | 0.195 | 0.206 | 0.836 | 0.016 | 0.033 | 0.383 | 0.163 | 0.517 | 0.013 | 0.035 | 92 | 0 | 6 | 0.0026 | 1 | 0.0029 | 0 | 0.0005 | 0.0023 | 0.0018 | 0.0016 | 0 | 0.0011 | 0 | 0 | 0.0003 | 0.0001 | 0 | 0 | [10 empty] | 0 | 0 | 80 | 2 | 20 | 100
199553 | 07.01.2025 | 08.01.2025 | 704 | 10B35SKS1 | 160X160 | ***** | 10.40 TO 10.50 | MUKAND SUMI SPECIAL STEEL LIMI |  | L+1 | 0.335 | 0.152 | 0.77 | 0.014 | 0.004 | 0.016 | 0.005 | 0.211 | 0.012 | 0.032 | 75 | 0 | 15 | 0.0396 | 24 | 0.004 | 0.0003 | 0.0001 | 0.0023 | 0.0005 | 0.0005 | 0 | 0.0012 | 0.0001 | 0 | 0.0004 | 0 | 0 | 0 | [10 empty] | 0 | 0 | 0 | 2 | 20 | 70
199554 | 07.01.2025 | 08.01.2025 | 704 | 10B35SKS1 | 160X160 | ***** | 10.40 TO 10.50 | MUKAND SUMI SPECIAL STEEL LIMI |  | L+2 | 0.338 | 0.108 | 0.78 | 0.017 | 0.004 | 0.014 | 0.005 | 0.21 | 0.02 | 0.031 | 74 | 0.001 | 13 | 0.0404 | 18 | 0.0042 | 0.0001 | 0.0001 | 0.0023 | 0.0007 | 0.0007 | 0 | 0.0011 | 0 | 0 | 0.0003 | 0 | 0 | 0 | [10 empty] | 0 | 0 | 0 | 2 | 20 | 70
199555 | 07.01.2025 | 08.01.2025 | 2375 | 20MnCr5 | 200X200 | 48 ROUND | 2.61 TO 2.64 | KNL DRIVELINE PARTS PVT LTD |  | L | 0.209 | 0.15 | 1.271 | 0.019 | 0.026 | 0.021 | 0.008 | 1.163 | 0.012 | 0.025 | 89 | 0 | 11 | 0.0025 | 0 | 0.0043 | 0 | 0.0005 | 0.0024 | 0.0022 | 0.0027 | 0 | 0.0009 | 0 | 0 | 0.0002 | 0.0003 | 0 | 0 | [10 empty] | 0 | 0 | 0 | 2 | 20 | 90
199556 | 07.01.2025 | 08.01.2025 | 2375 | 20MnCr5 | 200X200 | 48 ROUND | 2.61 TO 2.64 | KNL DRIVELINE PARTS PVT LTD |  | L+1 | 0.197 | 0.186 | 1.246 | 0.018 | 0.021 | 0.021 | 0.007 | 1.186 | 0.012 | 0.024 | 85 | 0 | 8 | 0.0025 | 0 | 0.0041 | 0 | 0.0004 | 0.0027 | 0.0021 | 0.0032 | 0 | 0.001 | 0.0009 | 0 | 0.0002 | 0.0003 | 0 | 0.0002 | [10 empty] | 0 | 0 | 0 | 2 | 20 | 90
199557 | 07.01.2025 | 08.01.2025 | 604 | 30MNVS6 | 160X160 | ***** | 10.40 TO 10.50 | MUKAND SUMI SPECIAL STEEL LIMI |  | S | 0.328 | 0.558 | 1.506 | 0.017 | 0.04 | 0.012 | 0.006 | 0.168 | 0.011 | 0.031 | 127 | 0 | 11 | 0.0149 | 0 | 0.0913 | 0 | 0.0003 | 0.0027 | 0.0018 | 0.0002 | 0 | 0.0008 | 0.0001 | 0 | 0.0001 | 0.0001 | 0 | 0.0001 | [10 empty] | 0 | 0 | 120 | 2 | 15 | 140
199558 | 07.01.2025 | 08.01.2025 | 1600 | 20MnCr5 | 200X200 | 75 RCS | 3.24 TO 3.27 | GNA GEARS LIMITED |  | L+2 | 0.194 | 0.237 | 1.213 | 0.019 | 0.023 | 0.018 | 0.007 | 1.167 | 0.012 | 0.027 | 87 | 0 | 7 | 0.0021 | 0 | 0.0041 | 0 | 0.0004 | 0.0025 | 0.0021 | 0.0034 | 0 | 0.0011 | 0 | 0 | 0.0003 | 0.0003 | 0 | 0.0003 | [10 empty] | 0 | 0 | 0 | 2 | 25 | 80
199559 | 07.01.2025 | 08.01.2025 | 1600 | 20MnCr5 | 200X200 | 75 RCS | 3.24 TO 3.27 | GNA GEARS LIMITED |  | L+3 | 0.184 | 0.232 | 1.203 | 0.016 | 0.018 | 0.02 | 0.006 | 1.186 | 0.013 | 0.026 | 82 | 0 | 11 | 0.0023 | 0 | 0.0041 | 0 | 0.0005 | 0.0026 | 0.0022 | 0.0027 | 0 | 0.0013 | 0 | 0 | 0.0003 | 0.0004 | 0 | 0.0003 | [10 empty] | 0 | 0 | 0 | 2 | 25 | 80
199560 | 07.01.2025 | 08.01.2025 | 542 | SAE 5140M | 160X160 | ***** | 10.40 TO 10.50 | MUKAND SUMI SPECIAL STEEL LIMI |  | L | 0.4 | 0.195 | 0.834 | 0.014 | 0.004 | 0.017 | 0.005 | 0.798 | 0.01 | 0.024 | 75 | 0 | 15 | 0.0026 | 0 | 0.003 | 0.0002 | 0.0002 | 0.0023 | 0.001 | 0.0012 | 0 | 0.0015 | 0 | 0 | 0.0004 | 0 | 0 | 0 | [10 empty] | 0 | 0 | 0 | 2 | 20 | 90
199561 | 07.01.2025 | 08.01.2025 | 542 | SAE 5140M | 160X160 | ***** | 10.40 TO 10.50 | MUKAND SUMI SPECIAL STEEL LIMI |  | L+1 | 0.407 | 0.195 | 0.84 | 0.011 | 0.003 | 0.016 | 0.004 | 0.799 | 0.009 | 0.021 | 81 | 0 | 12 | 0.0024 | 0 | 0.0027 | 0.0001 | 0.0002 | 0.0023 | 0.0009 | 0.0013 | 0 | 0.0013 | 0 | 0 | 0.0003 | 0.0001 | 0 | 0 | [10 empty] | 0 | 0 | 0 | 2 | 20 | 90
199562 | 07.01.2025 | 08.01.2025 | 542 | SAE 5140M | 160X160 | ***** | 10.40 TO 10.50 | MUKAND SUMI SPECIAL STEEL LIMI |  | L+2 | 0.39 | 0.192 | 0.814 | 0.012 | 0.005 | 0.018 | 0.006 | 0.804 | 0.012 | 0.022 | 91 | 0 | 15 | 0.0024 | 0 | 0.0025 | 0.0001 | 0.0002 | 0.0023 | 0.0011 | 0.0009 | 0 | 0.0015 | 0 | 0 | 0.0004 | 0.0001 | 0 | 0 | [10 empty] | 0 | 0 | 0 | 2 | 20 | 90
199563 | 07.01.2025 | 08.01.2025 | 236 | SAE 5120(H) | 200X200 | 75 RCS | 3.37 TO 3.40 | M.M.FORGINGS LIMITED |  | L | 0.175 | 0.242 | 0.919 | 0.016 | 0.032 | 0.016 | 0.004 | 0.923 | 0.011 | 0.033 | 89 | 0 | 10 | 0.0026 | 0 | 0.0065 | 0 | 0.0003 | 0.0026 | 0.0017 | 0.0022 | 0 | 0.0012 | 0.0002 | 0 | 0.0004 | 0.0003 | 0 | 0 | [10 empty] | 0 | 0 | 70 | 2 | 20 | 100
199564 | 07.01.2025 | 08.01.2025 | 236 | SAE 5120(H) | 200X200 | 63 RCS | 3.02 TO 3.05 | M.M.FORGINGS LIMITED |  | L+1 | 0.18 | 0.204 | 0.944 | 0.013 | 0.031 | 0.019 | 0.006 | 0.908 | 0.012 | 0.029 | 77 | 0 | 8 | 0.0021 | 0 | 0.0035 | 0 | 0.0003 | 0.0024 | 0.0016 | 0.0016 | 0 | 0.0011 | 0 | 0 | 0.0004 | 0.0003 | 0 | 0 | [10 empty] | 0 | 0 | 70 | 2 | 20 | 100
199565 | 07.01.2025 | 08.01.2025 | 236 | SAE 5120(H) | 200X200 | 63 RCS | 3.02 TO 3.05 | M.M.FORGINGS LIMITED |  | L+2 | 0.188 | 0.193 | 0.923 | 0.012 | 0.029 | 0.016 | 0.005 | 0.927 | 0.011 | 0.027 | 85 | 0 | 6 | 0.0018 | 0 | 0.0027 | 0 | 0.0004 | 0.0026 | 0.0017 | 0.0026 | 0 | 0.0012 | 0.0002 | 0 | 0.0004 | 0.0003 | 0 | 0.0001 | [10 empty] | 0 | 0 | 70 | 2 | 20 | 100
199566 | 07.01.2025 | 08.01.2025 | 528 | JIS S45CLO | 160X160 | ***** | 10.40 TO 10.50 | MUKAND SUMI SPECIAL STEEL LIMI |  | L | 0.468 | 0.185 | 0.825 | 0.019 | 0.016 | 0.014 | 0.005 | 0.172 | 0.009 | 0.021 | 67 | 0 | 10 | 0.0023 | 0 | 0.0022 | 0 | 0.0001 | 0.0023 | 0.0007 | 0.0003 | 0 | 0.001 | 0 | 0 | 0.0003 | 0 | 0 | 0 | [10 empty] | 0 | 0 | 0 | 2 | 10 | 90
199567 | 07.01.2025 | 08.01.2025 | 528 | JIS S45CLO | 160X160 | ***** | 10.40 TO 10.50 | MUKAND SUMI SPECIAL STEEL LIMI |  | L+1 | 0.461 | 0.186 | 0.837 | 0.016 | 0.015 | 0.013 | 0.005 | 0.163 | 0.01 | 0.024 | 75 | 0 | 7 | 0.002 | 0 | 0.0022 | 0 | 0 | 0.0023 | 0.0008 | 0.0002 | 0 | 0.0011 | 0 | 0 | 0.0003 | 0.0001 | 0 | 0 | [10 empty] | 0 | 0 | 0 | 2 | 10 | 90
199568 | 07.01.2025 | 08.01.2025 | 528 | JIS S45CLO | 160X160 | ***** | 10.40 TO 10.50 | MUKAND SUMI SPECIAL STEEL LIMI |  | L+2 | 0.459 | 0.175 | 0.836 | 0.016 | 0.014 | 0.012 | 0.005 | 0.163 | 0.009 | 0.019 | 66 | 0 | 9 | 0.0016 | 0 | 0.0022 | 0 | 0.0001 | 0.0025 | 0.0007 | 0 | 0 | 0.001 | 0.0008 | 0 | 0.0004 | 0 | 0 | 0 | [10 empty] | 0 | 0 | 0 | 2 | 10 | 90
199569 | 07.01.2025 | 08.01.2025 | 2018 | S48C | 200X200 | 56 ROUND | 3.40 TO 3.45 | GAMO FORGINGS PRIVATE LIMITED |  | L | 0.481 | 0.223 | 0.862 | 0.016 | 0.015 | 0.012 | 0.005 | 0.199 | 0.009 | 0.024 | 70 | 0 | 5 | 0.0037 | 0 | 0.0025 | 0 | 0.0002 | 0.0024 | 0.0008 | 0.0002 | 0 | 0.001 | 0.0003 | 0 | 0.0004 | 0 | 0 | 0 | [10 empty] | 0 | 0 | 0 | 2 | 15 | 90
199570 | 07.01.2025 | 08.01.2025 | 2018 | S48C | 200X200 | 50 ROUND | 2.60 TO 2.65 | HIGHWAY INDUSTRIES LIMITED | IS-HT-63, REV.08, DATE: 08.01.2021.PD-CS | L+1 | 0.496 | 0.196 | 0.891 | 0.014 | 0.014 | 0.012 | 0.005 | 0.234 | 0.009 | 0.023 | 74 | 0 | 6 | 0.0031 | 1 | 0.0024 | 0 | 0.0003 | 0.0024 | 0.0007 | 0.0003 | 0 | 0.0009 | 0.0001 | 0 | 0.0003 | 0.0001 | 0 | 0 | [10 empty] | 0 | 0 | 0 | 2 | 15 | 90
199571 | 07.01.2025 | 08.01.2025 | 2018 | S48C | 200X200 | 50 ROUND | 2.60 TO 2.65 | HIGHWAY INDUSTRIES LIMITED | IS-HT-63, REV.08, DATE: 08.01.2021.PD-CS | L+2 | 0.496 | 0.232 | 0.868 | 0.016 | 0.014 | 0.014 | 0.005 | 0.217 | 0.01 | 0.018 | 75 | 0 | 6 | 0.0031 | 0 | 0.0043 | 0 | 0.0002 | 0.0023 | 0.0006 | 0.0003 | 0 | 0.001 | 0 | 0 | 0.0003 | 0 | 0 | 0 | [10 empty] | 0 | 0 | 0 | 2 | 15 | 90
199572 | 08.01.2025 | 08.01.2025 | 393 | SCM435BF | 240X280 | 180 RCS | 3.85 TO 3.90 | MUKAND SUMI SPECIAL STEEL LIMI | 3.25M TO 3.90M | L | 0.326 | 0.163 | 0.654 | 0.011 | 0.005 | 0.018 | 0.157 | 0.867 | 0.012 | 0.024 | 75 | 0 | 13 | 0.0027 | 0 | 0.0025 | 0.0004 | 0.0004 | 0.0025 | 0.0015 | 0.0018 | 0 | 0.0013 | 0.0001 | 0 | 0.0004 | 0.0002 | 0 | 0 | [10 empty] | 0 | 0 | 0 | 0 | 0 | 0
199573 | 08.01.2025 | 08.01.2025 | 393 | SCM435BF | 240X280 | 180 RCS | 3.85 TO 3.90 | MUKAND SUMI SPECIAL STEEL LIMI | 3.25M TO 3.90M | L+1 | 0.328 | 0.183 | 0.687 | 0.014 | 0.006 | 0.02 | 0.158 | 0.887 | 0.011 | 0.022 | 84 | 0 | 16 | 0.0029 | 0 | 0.0026 | 0.0004 | 0.0004 | 0.0024 | 0.0015 | 0.0018 | 0 | 0.0013 | 0.0005 | 0 | 0.0003 | 0.0003 | 0 | 0 | [10 empty] | 0 | 0 | 0 | 0 | 0 | 0
199574 | 08.01.2025 | 08.01.2025 | 2000 | SAE 4140 | 200X200 | 60 ROUND | 3.53 TO 3.56 | BHARAT FORGE LTD |  | S | 0.434 | 0.249 | 0.899 | 0.02 | 0.004 | 0.02 | 0.193 | 1.091 | 0.012 | 0.015 | 68 | 0 | 15 | 0.0034 | 0 | 0.0039 | 0 | 0.0005 | 0.0024 | 0.0018 | 0.0017 | 0 | 0.0011 | 0.0001 | 0 | 0.0002 | 0.0002 | 0 | 0 | [10 empty] | 0 | 0 | 0 | 2 | 20 | 100
199575 | 08.01.2025 | 08.01.2025 | 393 | SCM435BF | 240X280 | 180 RCS | 3.85 TO 3.90 | MUKAND SUMI SPECIAL STEEL LIMI | 3.25M TO 3.90M | L+2 | 0.322 | 0.178 | 0.674 | 0.013 | 0.005 | 0.02 | 0.156 | 0.881 | 0.011 | 0.021 | 76 | 0 | 15 | 0.0027 | 0 | 0.0026 | 0.0005 | 0.0003 | 0.0025 | 0.0014 | 0.0016 | 0 | 0.0013 | 0.0007 | 0 | 0.0004 | 0.0002 | 0 | 0 | [10 empty] | 0 | 0 | 0 | 0 | 0 | 0
199576 | 08.01.2025 | 09.01.2025 | 2201 | EN9 | 200X200 | 56 ROUND | 3.37 TO 3.40 | SUNSTAR PRECISION FORGE LIMITE |  | L | 0.546 | 0.246 | 0.876 | 0.022 | 0.027 | 0.017 | 0.005 | 0.168 | 0.013 | 0.024 | 68 | 0 | 8 | 0.003 | 1 | 0.0028 | 0 | 0.0002 | 0.0024 | 0.0009 | 0.0003 | 0 | 0.001 | 0.0005 | 0 | 0.0004 | 0.0001 | 0 | 0 | [10 empty] | 0 | 0 | 0 | 2 | 15 | 90
199577 | 08.01.2025 | 09.01.2025 | 2201 | EN9 | 200X200 | 56 ROUND | 3.37 TO 3.40 | SUNSTAR PRECISION FORGE LIMITE |  | L+1 | 0.534 | 0.23 | 0.844 | 0.019 | 0.032 | 0.013 | 0.004 | 0.166 | 0.01 | 0.024 | 73 | 0 | 6 | 0.0029 | 0 | 0.0026 | 0 | 0.0001 | 0.0023 | 0.0006 | 0.0004 | 0 | 0.0009 | 0 | 0 | 0.0004 | 0 | 0 | 0 | [10 empty] | 0 | 0 | 0 | 2 | 15 | 90
199578 | 08.01.2025 | 09.01.2025 | 613 | S55CR | 240X280 | ******* | 3.20 TO 3.25 | MUKAND SUMI SPECIAL STEEL LIMI | 2.70M TO 3.25M | L | 0.573 | 0.202 | 0.785 | 0.013 | 0.004 | 0.013 | 0.007 | 0.149 | 0.01 | 0.026 | 70 | 0 | 5 | 0.0018 | 0 | 0.0023 | 0.0003 | 0 | 0.0024 | 0.0005 | 0.0004 | 0 | 0.0012 | 0 | 0 | 0.0004 | 0.0001 | 0 | 0 | [10 empty] | 0 | 0 | 0 | 0 | 0 | 0
199579 | 08.01.2025 | 09.01.2025 | 2019 | SAE 1053 | 200X200 | 56 ROUND | 3.37 TO 3.40 | HIGHWAY INDUSTRIES LIMITED | 3.05 TO 3.08 | L+2 | 0.554 | 0.257 | 0.872 | 0.019 | 0.028 | 0.012 | 0.006 | 0.163 | 0.01 | 0.025 | 72 | 0 | 5 | 0.0032 | 0 | 0.0026 | 0 | 0.0001 | 0.0024 | 0.0007 | 0.0003 | 0 | 0.001 | 0.0001 | 0 | 0.0003 | 0.0001 | 0 | 0 | [10 empty] | 0 | 0 | 0 | 2 | 20 | 90
199580 | 08.01.2025 | 09.01.2025 | 613 | S55CR | 240X280 | ******* | 3.20 TO 3.25 | MUKAND SUMI SPECIAL STEEL LIMI | 2.70M TO 3.25M | L+1 | 0.561 | 0.198 | 0.78 | 0.011 | 0.006 | 0.013 | 0.007 | 0.156 | 0.009 | 0.028 | 77 | 0 | 3 | 0.0019 | 0 | 0.0022 | 0.0002 | 0 | 0.0024 | 0.0005 | 0.0005 | 0 | 0.0012 | 0.0002 | 0 | 0.0004 | 0.0001 | 0 | 0 | [10 empty] | 0 | 0 | 0 | 0 | 0 | 0
199581 | 08.01.2025 | 09.01.2025 | 613 | S55CR | 240X280 | ******* | 3.20 TO 3.25 | MUKAND SUMI SPECIAL STEEL LIMI | 2.70M TO 3.25M | L+2 | 0.569 | 0.204 | 0.761 | 0.013 | 0.005 | 0.015 | 0.005 | 0.15 | 0.009 | 0.028 | 91 | 0 | 7 | 0.0021 | 0 | 0.002 | 0.0002 | 0 | 0.0025 | 0.0004 | 0.0004 | 0 | 0.0011 | 0.0005 | 0 | 0.0004 | 0 | 0 | 0 | [10 empty] | 0 | 0 | 0 | 0 | 0 | 0
199582 | 08.01.2025 | 09.01.2025 | 694 | SWRCH8A | 160X160 | ****** | 11.80 TO 11.90 | MUKAND SUMI SPECIAL STEEL LIMI | NO SOL | L | 0.067 | 0.085 | 0.248 | 0.009 | 0.004 | 0.009 | 0.003 | 0.049 | 0.008 | 0.034 | 88 | 0 | 27 | 0.0014 | 0 | 0.0007 | 0.0014 | 0 | 0.0026 | 0.0002 | 0 | 0.0003 | 0.0015 | 0.0016 | 0 | 0.0007 | 0 | 0 | 0
199583 | 08.01.2025 | 09.01.2025 | 694 | SWRCH8A | 160X160 | ****** | 11.80 TO 11.90 | MUKAND SUMI SPECIAL STEEL LIMI | NO SOL | L+1 | 0.067 | 0.045 | 0.255 | 0.016 | 0.007 | 0.01 | 0.003 | 0.04 | 0.008 | 0.027 | 83 | 0 | 30 | 0.0006 | 0 | 0.0012 | 0.0013 | 0 | 0.0024 | 0.0001 | 0 | 0.0005 | 0.0015 | 0.0005 | 0 | 0.0007 | 0.0001 | 0 | 0
199584 | 08.01.2025 | 09.01.2025 | 362 | SKFGRD3 | 240X280 | 165 RCS | 3.07 TO 3.10 | MUKAND SUMI SPECIAL STEEL LIMI | 2.70M TO 3.05M | L | 0.975 | 0.235 | 0.388 | 0.019 | 0.003 | 0.024 | 0.004 | 1.446 | 0.003 | 0.021 | 61 | 0 | 4 | 0.0026 | 1 | 0.0025 | 0.0009 | 0.0001 | 0 | 0 | 0.0032 | 0 | 0.0017 | 0 | 0 | 0.0006 | 0.0001 | 0 | 0 | [10 empty] | 0 | 0 | 0 | 0 | 0 | 0
199585 | 08.01.2025 | 09.01.2025 | 694 | SWRCH8A | 160X160 | ****** | 11.80 TO 11.90 | MUKAND SUMI SPECIAL STEEL LIMI | NO SOL | L+2 | 0.072 | 0.085 | 0.261 | 0.011 | 0.004 | 0.009 | 0.003 | 0.039 | 0.008 | 0.034 | 110 | 0 | 29 | 0.0012 | 0 | 0.0009 | 0.0014 | 0 | 0.0026 | 0.0005 | 0 | 0.0004 | 0.0016 | 0.0029 | 0 | 0.0006 | 0.0001 | 0 | 0
199586 | 08.01.2025 | 09.01.2025 | 362 | SKFGRD3 | 240X280 | 165 RCS | 3.07 TO 3.10 | MUKAND SUMI SPECIAL STEEL LIMI | 2.70M TO 3.05M | L+1 | 0.991 | 0.213 | 0.382 | 0.017 | 0.003 | 0.03 | 0.007 | 1.475 | 0.004 | 0.018 | 59 | 0 | 7 | 0.0028 | 0 | 0.0026 | 0.0009 | 0.0002 | 0 | 0 | 0.0035 | 0 | 0.0017 | 0 | 0 | 0.0006 | 0 | 0 | 0 | [10 empty] | 0 | 0 | 0 | 0 | 0 | 0
199587 | 08.01.2025 | 09.01.2025 | 362 | SKFGRD3 | 240X280 | 165 RCS | 3.07 TO 3.10 | MUKAND SUMI SPECIAL STEEL LIMI | 2.70M TO 3.05M | L+2 | 0.987 | 0.232 | 0.38 | 0.021 | 0.006 | 0.03 | 0.007 | 1.473 | 0.01 | 0.024 | 76 | 0 | 2 | 0.0023 | 0 | 0.0025 | 0.0009 | 0.0002 | 0 | 0 | 0.0033 | 0 | 0.0017 | 0 | 0 | 0.0006 | 0 | 0 | 0 | [10 empty] | 0 | 0 | 0 | 0 | 0 | 0
199588 | 08.01.2025 | 09.01.2025 | 474 | 54SiCr6 | 160X160 | ****** | 11.80 TO 11.90 | MUKAND SUMI SPECIAL STEEL LIMI | NO SOL | L | 0.544 | 1.488 | 0.673 | 0.018 | 0.009 | 0.018 | 0.005 | 0.681 | 0.01 | 0.006 | 65 | 0.001 | 6 | 0.0046 | 0 | 0.0029 | 0.0005 | 0.0002 | 0.0025 | 0.0014 | 0.0004 | 0 | 0.0015 | 0 | 0 | 0.0005 | 0 | 0 | 0.0001 | [10 empty] | 0 | 0 | 0 | 0 | 0 | 0
199589 | 08.01.2025 | 09.01.2025 | 474 | 54SiCr6 | 160X160 | ****** | 11.80 TO 11.90 | MUKAND SUMI SPECIAL STEEL LIMI | NO SOL | L+1 | 0.548 | 1.488 | 0.682 | 0.016 | 0.004 | 0.017 | 0.005 | 0.649 | 0.01 | 0.012 | 73 | 0.001 | 8 | 0.004 | 0 | 0.0027 | 0.0006 | 0.0002 | 0.0025 | 0.0014 | 0.0004 | 0 | 0.0015 | 0 | 0 | 0.0005 | 0 | 0 | 0 | [10 empty] | 0 | 0 | 0 | 0 | 0 | 0
199590 | 08.01.2025 | 09.01.2025 | 474 | 54SiCr6 | 160X160 | ****** | 11.80 TO 11.90 | MUKAND SUMI SPECIAL STEEL LIMI | NO SOL | L+2 | 0.548 | 1.49 | 0.676 | 0.01 | 0.004 | 0.016 | 0.006 | 0.66 | 0.008 | 0.011 | 82 | 0.001 | 5 | 0.0037 | 0 | 0.0024 | 0.0005 | 0.0002 | 0.0023 | 0.0013 | 0.0005 | 0 | 0.0016 | 0 | 0 | 0.0005 | 0 | 0 | 0 | [10 empty] | 0 | 0 | 0 | 0 | 0 | 0
199591 | 08.01.2025 | 09.01.2025 | 362 | SKFGRD3 | 240X280 | 165 RCS | 3.07 TO 3.10 | MUKAND SUMI SPECIAL STEEL LIMI | 2.70M TO 3.05M | L | 1.034 | 0.216 | 0.363 | 0.017 | 0.003 | 0.027 | 0.006 | 1.569 | 0.004 | 0.018 | 62 | 0 | 3 | 0.0019 | 0 | 0.0027 | 0.001 | 0.0003 | 0 | 0 | 0.0034 | 0 | 0.0018 | 0 | 0 | 0.0007 | 0 | 0 | 0 | [10 empty] | 0 | 0 | 0 | 0 | 0 | 0
199592 | 08.01.2025 | 09.01.2025 | 362 | SKFGRD3 | 240X280 | 165 RCS | 3.07 TO 3.10 | MUKAND SUMI SPECIAL STEEL LIMI | 2.70M TO 3.05M | L+1 | 0.974 | 0.215 | 0.38 | 0.014 | 0.003 | 0.026 | 0.005 | 1.451 | 0.004 | 0.016 | 59 | 0 | 6 | 0.002 | 0 | 0.0023 | 0.001 | 0.0002 | 0 | 0 | 0.0033 | 0 | 0.0017 | 0.0002 | 0 | 0.0007 | 0.0001 | 0 | 0 | [10 empty] | 0 | 0 | 0 | 0 | 0 | 0
199593 | 09.01.2025 | 09.01.2025 | 635 | SCM435CHQ | 160X160 | ****** | 11.80 TO 11.90 | MUKAND SUMI SPECIAL STEEL LIMI | NO SOL | L | 0.372 | 0.19 | 0.77 | 0.021 | 0.003 | 0.02 | 0.161 | 0.915 | 0.012 | 0.026 | 84 | 0 | 11 | 0.0024 | 0 | 0.0027 | 0.0002 | 0.0003 | 0.0024 | 0.0013 | 0.0021 | 0 | 0.0011 | 0 | 0 | 0.0003 | 0.0001 | 0 | 0 | [10 empty] | 0 | 0 | 0 | 2 | 20 | 90
199594 | 09.01.2025 | 09.01.2025 | 362 | SKFGRD3 | 240X280 | 165 RCS | 3.07 TO 3.10 | MUKAND SUMI SPECIAL STEEL LIMI | 2.70M TO 3.05M | L+2 | 0.995 | 0.233 | 0.382 | 0.013 | 0.003 | 0.03 | 0.006 | 1.472 | 0.006 | 0.019 | 65 | 0 | 7 | 0.0016 | 0 | 0.0024 | 0.0009 | 0.0002 | 0 | 0 | 0.0036 | 0 | 0.0018 | 0 | 0 | 0.0007 | 0.0001 | 0 | 0 | [10 empty] | 0 | 0 | 0 | 0 | 0 | 0
199595 | 09.01.2025 | 09.01.2025 | 635 | SCM435CHQ | 160X160 | ****** | 11.80 TO 11.90 | MUKAND SUMI SPECIAL STEEL LIMI | NO SOL | L+1 | 0.353 | 0.16 | 0.766 | 0.014 | 0.004 | 0.018 | 0.157 | 0.917 | 0.012 | 0.025 | 84 | 0 | 13 | 0.0021 | 0 | 0.003 | 0.0003 | 0.0003 | 0.0024 | 0.0017 | 0.0019 | 0 | 0.0014 | 0 | 0 | 0.0003 | 0.0001 | 0 | 0 | [10 empty] | 0 | 0 | 0 | 2 | 20 | 90
199596 | 09.01.2025 | 09.01.2025 | 635 | SCM435CHQ | 160X160 | ****** | 11.80 TO 11.90 | MUKAND SUMI SPECIAL STEEL LIMI | NO SOL | L+2 | 0.368 | 0.191 | 0.786 | 0.016 | 0.003 | 0.018 | 0.153 | 0.928 | 0.011 | 0.026 | 81 | 0 | 17 | 0.0024 | 0 | 0.0032 | 0.0002 | 0.0004 | 0.0023 | 0.0018 | 0.0019 | 0 | 0.0013 | 0 | 0 | 0.0002 | 0.0002 | 0 | 0 | [10 empty] | 0 | 0 | 0 | 2 | 20 | 90
199597 | 09.01.2025 | 09.01.2025 | 2254 | SAE 1538MV | 240X280 | 115 ROUND | 3.92 TO 3.96 | BHARAT FORGE LTD | 4753, REV NO 1, 07.11.22 | L | 0.405 | 0.569 | 1.42 | 0.01 | 0.055 | 0.014 | 0.04 | 0.168 | 0.012 | 0.014 | 150 | 0 | 13 | 0.0079 | 0 | 0.1036 | 0 | 0.0003 | 0.0027 | 0.0021 | 0.0002 | 0 | 0.0007 | 0.0004 | 0 | 0.0001 | 0 | 0 | 0.0002 | [10 empty] | 0 | 0 | 130 | 2 | 20 | 170
199598 | 09.01.2025 | 09.01.2025 | 2254 | SAE 1538MV | 240X280 | 115 ROUND | 3.92 TO 3.96 | BHARAT FORGE LTD | 4753, REV NO 1, 07.11.22 | L+1 | 0.395 | 0.582 | 1.431 | 0.015 | 0.055 | 0.011 | 0.035 | 0.173 | 0.013 | 0.016 | 139 | 0 | 12 | 0.0101 | 0 | 0.1109 | 0 | 0.0001 | 0.0027 | 0.0019 | 0 | 0 | 0.0007 | 0.0002 | 0.0001 | 0.0001 | 0 | 0 | 0.0002 | [10 empty] | 0 | 0 | 130 | 2 | 20 | 170
199599 | 09.01.2025 | 09.01.2025 | 2244 | CMA1 | 240X280 | 90 ROUND | 4.15 TO 4.20 | BHARAT FORGE LTD | 4728, REV NO 0, 22.3.22 | L+2 | 0.383 | 0.561 | 1.403 | 0.018 | 0.062 | 0.01 | 0.006 | 0.169 | 0.011 | 0.013 | 150 | 0 | 11 | 0.0095 | 0 | 0.1306 | 0 | 0.0001 | 0.0026 | 0.002 | 0 | 0 | 0.0006 | 0.0004 | 0.0001 | 0.0001 | 0 | 0 | 0.0002 | [10 empty] | 0 | 0 | 130 | 2 | 20 | 200
199600 | 09.01.2025 | 09.01.2025 | 31 | SCM420H | 160X160 | ****** | 11.80 TO 11.90 | MUKAND SUMI SPECIAL STEEL LIMI | NO SOL | L | 0.194 | 0.153 | 0.733 | 0.017 | 0.019 | 0.018 | 0.168 | 1.025 | 0.012 | 0.024 | 80 | 0 | 10 | 0.0013 | 0 | 0.0033 | 0.0001 | 0.0002 | 0.0024 | 0.0019 | 0.001 | 0 | 0.0012 | 0.0002 | 0 | 0.0003 | 0.0002 | 0 | 0 | [10 empty] | 0 | 0 | 0 | 0 | 16 | 90
199601 | 09.01.2025 | 09.01.2025 | 31 | SCM420H | 160X160 | ****** | 11.80 TO 11.90 | MUKAND SUMI SPECIAL STEEL LIMI | NO SOL | L+1 | 0.193 | 0.157 | 0.717 | 0.013 | 0.017 | 0.019 | 0.171 | 1.025 | 0.012 | 0.026 | 88 | 0 | 13 | 0.0015 | 0 | 0.003 | 0.0002 | 0.0003 | 0.0025 | 0.002 | 0.0013 | 0 | 0.0012 | 0.0004 | 0 | 0.0003 | 0.0003 | 0 | 0 | [10 empty] | 0 | 0 | 0 | 0 | 16 | 90
199602 | 09.01.2025 | 09.01.2025 | 569 | SAE 1046M | 240X280 | ***** | 3.69 TO 3.73 | SAARLOHA ADVANCED MATERIALS PV | 3398, REV NO 5, 7.12.17 * | L | 0.459 | 0.327 | 1.254 | 0.018 | 0.025 | 0.013 | 0.005 | 0.31 | 0.011 | 0.025 | 93 | 0 | 6 | 0.0147 | 1 | 0.0041 | 0 | 0.0005 | 0.0026 | 0.0019 | 0.0008 | 0 | 0.0009 | 0.0006 | 0 | 0.0001 | 0.0001 | 0 | 0 | [10 empty] | 0 | 0 | 0 | 2 | 20 | 100
199603 | 09.01.2025 | 09.01.2025 | 31 | SCM420H | 160X160 | ****** | 11.80 TO 11.90 | MUKAND SUMI SPECIAL STEEL LIMI | NO SOL | L+2 | 0.195 | 0.15 | 0.712 | 0.013 | 0.018 | 0.019 | 0.167 | 1.029 | 0.012 | 0.026 | 67 | 0 | 8 | 0.0014 | 0 | 0.0035 | 0.0001 | 0.0003 | 0.0025 | 0.0021 | 0.0013 | 0 | 0.0012 | 0.0006 | 0 | 0.0003 | 0.0003 | 0 | 0 | [10 empty] | 0 | 0 | 0 | 0 | 16 | 90
199604 | 09.01.2025 | 09.01.2025 | 569 | SAE 1046M | 240X280 | ***** | 3.69 TO 3.73 | SAARLOHA ADVANCED MATERIALS PV | 3398, REV NO 5, 7.12.17 * | L+1 | 0.451 | 0.34 | 1.254 | 0.018 | 0.022 | 0.012 | 0.004 | 0.307 | 0.011 | 0.024 | 67 | 0 | 8 | 0.0048 | 0 | 0.0048 | 0 | 0.0002 | 0.0025 | 0.0016 | 0.0007 | 0 | 0.0008 | 0.0003 | 0 | 0.0001 | 0 | 0 | 0 | [10 empty] | 0 | 0 | 0 | 2 | 20 | 100
199605 | 09.01.2025 | 09.01.2025 | 569 | SAE 1046M | 240X280 | ***** | 3.69 TO 3.73 | SAARLOHA ADVANCED MATERIALS PV | 3398, REV NO 5, 7.12.17 * | L+2 | 0.449 | 0.328 | 1.267 | 0.022 | 0.023 | 0.014 | 0.006 | 0.303 | 0.011 | 0.029 | 65 | 0 | 6 | 0.017 | 1 | 0.0049 | 0 | 0.0004 | 0.0026 | 0.0017 | 0.0008 | 0 | 0.0006 | 0.0004 | 0 | 0.0001 | 0.0001 | 0 | 0 | [10 empty] | 0 | 0 | 0 | 2 | 20 | 100
199606 | 09.01.2025 | 09.01.2025 | 474 | 54SiCr6 | 160X160 | ****** | 11.80 TO 11.90 | MUKAND SUMI SPECIAL STEEL LIMI | NO SOL | L | 0.552 | 1.51 | 0.692 | 0.017 | 0.003 | 0.018 | 0.007 | 0.658 | 0.009 | 0.009 | 62 | 0.001 | 8 | 0.0036 | 0 | 0.0028 | 0.0006 | 0.0002 | 0.0025 | 0.0015 | 0.0002 | 0 | 0.0016 | 0 | 0 | 0.0005 | 0 | 0 | 0 | [10 empty] | 0 | 0 | 0 | 0 | 0 | 0
199607 | 09.01.2025 | 09.01.2025 | 474 | 54SiCr6 | 160X160 | ****** | 11.80 TO 11.90 | MUKAND SUMI SPECIAL STEEL LIMI | NO SOL | L+1 | 0.55 | 1.518 | 0.72 | 0.011 | 0.005 | 0.017 | 0.007 | 0.651 | 0.009 | 0.008 | 62 | 0.001 | 7 | 0.0031 | 0 | 0.0025 | 0.0005 | 0.0002 | 0.0024 | 0.0014 | 0.0003 | 0 | 0.0015 | 0 | 0 | 0.0005 | 0 | 0 | 0 | [10 empty] | 0 | 0 | 0 | 0 | 0 | 0
199608 | 09.01.2025 | 09.01.2025 | 1337 | 44MnSiVS6 | 240X280 | 85 ROUND | 4.20 TO 4.25 | BHARAT FORGE LTD | 3.20M ONLY | L | 0.426 | 0.613 | 1.466 | 0.017 | 0.039 | 0.012 | 0.027 | 0.212 | 0.011 | 0.015 | 145 | 0 | 11 | 0.0135 | 2 | 0.1425 | 0 | 0.0005 | 0.0025 | 0.0017 | 0.0007 | 0 | 0.0006 | 0 | 0 | 0.0001 | 0 | 0 | 0.0001 | [10 empty] | 0 | 0 | 140 | 2 | 18 | 200
199609 | 09.01.2025 | 09.01.2025 | 474 | 54SiCr6 | 160X160 | ****** | 11.80 TO 11.90 | MUKAND SUMI SPECIAL STEEL LIMI | NO SOL | L+2 | 0.55 | 1.505 | 0.709 | 0.012 | 0.004 | 0.016 | 0.005 | 0.659 | 0.01 | 0.008 | 54 | 0.001 | 7 | 0.0034 | 0 | 0.0025 | 0.0005 | 0.0001 | 0.0024 | 0.0015 | 0.0002 | 0 | 0.0016 | 0 | 0 | 0.0005 | 0 | 0 | 0 | [10 empty] | 0 | 0 | 0 | 0 | 0 | 0
199610 | 09.01.2025 | 09.01.2025 | 1337 | 44MnSiVS6 | 240X280 | 85 ROUND | 4.20 TO 4.25 | BHARAT FORGE LTD | 3.20M ONLY | L+1 | 0.436 | 0.648 | 1.475 | 0.015 | 0.032 | 0.015 | 0.027 | 0.222 | 0.012 | 0.017 | 150 | 0 | 8 | 0.0157 | 2 | 0.1498 | 0 | 0.0005 | 0.0026 | 0.0018 | 0.0008 | 0 | 0.0007 | 0 | 0.0002 | 0 | 0.0001 | 0 | 0 | [10 empty] | 0 | 0 | 140 | 2 | 18 | 200
199611 | 09.01.2025 | 09.01.2025 | 1337 | 44MnSiVS6 | 240X280 | 85 ROUND | 4.20 TO 4.25 | BHARAT FORGE LTD | 3.20M ONLY | L+2 | 0.434 | 0.599 | 1.44 | 0.019 | 0.036 | 0.012 | 0.025 | 0.23 | 0.011 | 0.017 | 133 | 0.001 | 6 | 0.0159 | 2 | 0.1395 | 0 | 0.0005 | 0.0026 | 0.0017 | 0.0007 | 0 | 0.0008 | 0 | 0 | 0 | 0 | 0 | 0 | [10 empty] | 0 | 0 | 140 | 2 | 18 | 200
199612 | 09.01.2025 | 09.01.2025 | 523 | JIS S45C MOD | 160X160 | ***** | 11.80 TO 11.90 | MUKAND SUMI SPECIAL STEEL LIMI |  | L | 0.462 | 0.274 | 1.256 | 0.012 | 0.035 | 0.07 | 0.005 | 0.156 | 0.011 | 0.021 | 75 | 0 | 8 | 0.0026 | 0 | 0.0493 | 0 | 0.0001 | 0.0023 | 0.0015 | 0.0009 | 0 | 0.0006 | 0 | 0 | 0.0002 | 0 | 0 | 0 | [10 empty] | 0 | 0 | 0 | 0 | 0 | 0
199613 | 09.01.2025 | 10.01.2025 | 523 | JIS S45C MOD | 160X160 | ***** | 11.80 TO 11.90 | MUKAND SUMI SPECIAL STEEL LIMI |  | L+1 | 0.437 | 0.261 | 1.228 | 0.013 | 0.03 | 0.07 | 0.005 | 0.167 | 0.01 | 0.021 | 82 | 0 | 7 | 0.0026 | 0 | 0.047 | 0 | 0 | 0.0025 | 0.0012 | 0.0009 | 0 | 0.0009 | 0.0002 | 0 | 0.0001 | 0 | 0 | 0 | [10 empty] | 0 | 0 | 0 | 0 | 0 | 0
199614 | 09.01.2025 | 09.01.2025 | 1031 | SAE 1538MV | 240X280 | ***** | 3.42 TO 3.46 | SAARLOHA ADVANCED MATERIALS PV |  | L | 0.398 | 0.611 | 1.433 | 0.014 | 0.055 | 0.011 | 0.026 | 0.17 | 0.01 | 0.012 | 139 | 0 | 9 | 0.0074 | 0 | 0.1065 | 0 | 0.0002 | 0.0027 | 0.0019 | 0 | 0 | 0.0007 | 0.0001 | 0 | 0.0001 | 0.0001 | 0 | 0 | [10 empty] | 0 | 0 | 130 | 2 | 20 | 170
199615 | 09.01.2025 | 09.01.2025 | 523 | JIS S45C MOD | 160X160 | ***** | 11.80 TO 11.90 | MUKAND SUMI SPECIAL STEEL LIMI |  | L+2 | 0.458 | 0.282 | 1.26 | 0.015 | 0.029 | 0.076 | 0.009 | 0.166 | 0.011 | 0.021 | 79 | 0 | 9 | 0.0037 | 0 | 0.0471 | 0 | 0.0002 | 0.0024 | 0.0014 | 0.0007 | 0 | 0.0007 | 0.0009 | 0 | 0.0001 | 0 | 0 | 0 | [10 empty] | 0 | 0 | 0 | 0 | 0 | 0
199616 | 09.01.2025 | 09.01.2025 | 1031 | SAE 1538MV | 240X280 | ***** | 3.42 TO 3.46 | SAARLOHA ADVANCED MATERIALS PV |  | L+1 | 0.409 | 0.59 | 1.424 | 0.011 | 0.06 | 0.011 | 0.026 | 0.17 | 0.01 | 0.015 | 138 | 0.001 | 7 | 0.0084 | 0 | 0.1048 | 0 | 0.0001 | 0.0025 | 0.0018 | 0 | 0 | 0.0007 | 0 | 0 | 0 | 0 | 0 | 0 | [10 empty] | 0 | 0 | 130 | 2 | 20 | 170
199617 | 09.01.2025 | 09.01.2025 | 1031 | SAE 1538MV | 240X280 | ***** | 3.42 TO 3.46 | SAARLOHA ADVANCED MATERIALS PV |  | L+2 | 0.399 | 0.621 | 1.425 | 0.01 | 0.056 | 0.011 | 0.031 | 0.166 | 0.011 | 0.016 | 136 | 0 | 9 | 0.012 | 0 | 0.1 | 0 | 0 | 0.0025 | 0.0018 | 0 | 0 | 0.0007 | 0 | 0 | 0 | 0 | 0 | 0 | [10 empty] | 0 | 0 | 130 | 2 | 20 | 170
199618 | 09.01.2025 | 09.01.2025 | 437 | C70S6 | 160X160 | ***** | 11.80 TO 11.90 | MUKAND SUMI SPECIAL STEEL LIMI |  | L | 0.698 | 0.228 | 0.583 | 0.009 | 0.071 | 0.051 | 0.006 | 0.123 | 0.009 | 0.004 | 132 | 0 | 17 | 0.0019 | 0 | 0.0349 | 0.0006 | 0 | 0.0021 | 0.0005 | 0 | 0 | 0.0013 | 0 | 0 | 0.0005 | 0 | 0 | 0 | [10 empty] | 0 | 0 | 0 | 0 | 0 | 0
199619 | 09.01.2025 | 09.01.2025 | 437 | C70S6 | 160X160 | ***** | 11.80 TO 11.90 | MUKAND SUMI SPECIAL STEEL LIMI |  | L+1 | 0.7 | 0.182 | 0.58 | 0.014 | 0.064 | 0.047 | 0.005 | 0.131 | 0.008 | 0.003 | 123 | 0 | 14 | 0.0013 | 0 | 0.0375 | 0.0006 | 0 | 0.0021 | 0.0004 | 0 | 0 | 0.0013 | 0 | 0 | 0.0005 | 0 | 0 | 0 | [10 empty] | 0 | 0 | 0 | 0 | 0 | 0
199620 | 09.01.2025 | 10.01.2025 | 175 | JIS S45CS1(V) | 240X280 | 180 RCS | 3.85 TO 3.90 | MUKAND SUMI SPECIAL STEEL LIMI |  | L | 0.456 | 0.261 | 1.263 | 0.016 | 0.051 | 0.025 | 0.007 | 0.214 | 0.01 | 0.008 | 60 | 0 | 13 | 0.0018 | 0 | 0.0465 | 0 | 0.0002 | 0.0025 | 0.0014 | 0.0005 | 0 | 0.0006 | 0.0002 | 0 | 0.0001 | 0 | 0 | 0 | [10 empty] | 0 | 0 | 0 | 0 | 0 | 0
199621 | 09.01.2025 | 10.01.2025 | 437 | C70S6 | 160X160 | ***** | 11.80 TO 11.90 | MUKAND SUMI SPECIAL STEEL LIMI |  | L+2 | 0.687 | 0.214 | 0.581 | 0.011 | 0.063 | 0.053 | 0.006 | 0.138 | 0.008 | 0.005 | 117 | 0 | 14 | 0.0014 | 0 | 0.0348 | 0.0006 | 0 | 0.002 | 0.0005 | 0 | 0 | 0.0012 | 0 | 0 | 0.0004 | 0 | 0 | 0 | [10 empty] | 0 | 0 | 0 | 0 | 0 | 0
199622 | 09.01.2025 | 10.01.2025 | 175 | JIS S45CS1(V) | 240X280 | 180 RCS | 3.85 TO 3.90 | MUKAND SUMI SPECIAL STEEL LIMI |  | L+1 | 0.46 | 0.277 | 1.275 | 0.023 | 0.045 | 0.017 | 0.005 | 0.193 | 0.01 | 0.01 | 76 | 0 | 6 | 0.0028 | 0 | 0.0464 | 0 | 0.0001 | 0.0024 | 0.0012 | 0.0007 | 0 | 0.0006 | 0 | 0 | 0.0001 | 0 | 0 | 0 | [10 empty] | 0 | 0 | 0 | 0 | 0 | 0
199623 | 09.01.2025 | 10.01.2025 | 175 | JIS S45CS1(V) | 240X280 | 180 RCS | 3.85 TO 3.90 | MUKAND SUMI SPECIAL STEEL LIMI |  | L+2 | 0.473 | 0.242 | 1.307 | 0.019 | 0.043 | 0.019 | 0.005 | 0.197 | 0.014 | 0.008 | 69 | 0 | 9 | 0.0027 | 0 | 0.0469 | 0 | 0.0004 | 0.0024 | 0.0014 | 0.0005 | 0 | 0.0006 | 0 | 0 | 0.0001 | 0 | 0 | 0 | [10 empty] | 0 | 0 | 0 | 0 | 0 | 0
199624 | 09.01.2025 | 10.01.2025 | 134 | 41Cr4 | 180X180 | ***** | 11.80 TO 11.90 | MUKAND SUMI SPECIAL STEEL LIMI | NO SOL | L | 0.436 | 0.175 | 0.83 | 0.014 | 0.016 | 0.032 | 0.007 | 1.136 | 0.013 | 0.023 | 86 | 0 | 12 | 0.002 | 0 | 0.0034 | 0 | 0.0003 | 0.0022 | 0.0015 | 0.0013 | 0 | 0.0012 | 0 | 0 | 0.0004 | 0.0001 | 0 | 0 | [10 empty] | 0 | 0 | 0 | 0 | 0 | 0
199625 | 09.01.2025 | 10.01.2025 | 134 | 41Cr4 | 180X180 | ***** | 11.80 TO 11.90 | MUKAND SUMI SPECIAL STEEL LIMI | NO SOL | L+1 | 0.424 | 0.188 | 0.82 | 0.015 | 0.017 | 0.019 | 0.007 | 1.116 | 0.01 | 0.031 | 94 | 0 | 8 | 0.0031 | 0 | 0.0036 | 0.0001 | 0.0003 | 0.0024 | 0.0014 | 0.0018 | 0 | 0.0013 | 0 | 0 | 0.0004 | 0.0002 | 0 | 0 | [10 empty] | 0 | 0 | 0 | 0 | 0 | 0
199626 | 09.01.2025 | 10.01.2025 | 00672/2311 | SAE 1050(M) | 240X280 | 56 ROUND | 2.52 TO 2.55 | MUKAND SUMI SPECIAL STEEL LIMI |  | S | 0.527 | 0.235 | 1.05 | 0.012 | 0.01 | 0.015 | 0.005 | 0.281 | 0.012 | 0.021 | 78 | 0 | 7 | 0.0033 | 0 | 0.0029 | 0 | 0.0001 | 0.0022 | 0.0009 | 0.0004 | 0 | 0.0009 | 0 | 0 | 0.0002 | 0 | 0 | 0
199627 | 09.01.2025 | 10.01.2025 | 134 | 41Cr4 | 180X180 | ***** | 11.80 TO 11.90 | MUKAND SUMI SPECIAL STEEL LIMI | NO SOL | L+2 | 0.423 | 0.203 | 0.822 | 0.012 | 0.017 | 0.025 | 0.005 | 1.098 | 0.012 | 0.027 | 88 | 0 | 14 | 0.0024 | 0 | 0.0032 | 0 | 0.0001 | 0.0022 | 0.0015 | 0.0012 | 0 | 0.0014 | 0 | 0 | 0.0004 | 0.0001 | 0 | 0 | [10 empty] | 0 | 0 | 0 | 0 | 0 | 0
199628 | 09.01.2025 | 10.01.2025 | 134 | 41Cr4 | 180X180 | ****** | 11.80 TO 11.90 | MUKAND SUMI SPECIAL STEEL LIMI | NO SOL | L+3 | 0.429 | 0.187 | 0.825 | 0.011 | 0.016 | 0.024 | 0.005 | 1.128 | 0.01 | 0.022 | 88 | 0 | 13 | 0.0017 | 0 | 0.0036 | 0 | 0.0001 | 0.0022 | 0.0014 | 0.0013 | 0 | 0.0012 | 0 | 0 | 0.0004 | 0.0002 | 0 | 0 | [10 empty] | 0 | 0 | 0 | 0 | 0 | 0
199629 | 09.01.2025 | 10.01.2025 | 1031 | SAE 1538MV | 240X280 | ****** | 3.42 TO 3.46 | SAARLOHA ADVANCED MATERIALS PV |  | L | 0.392 | 0.589 | 1.409 | 0.013 | 0.053 | 0.013 | 0.029 | 0.174 | 0.011 | 0.013 | 136 | 0 | 10 | 0.0102 | 0 | 0.1063 | 0 | 0.0002 | 0.0027 | 0.0017 | 0.0007 | 0 | 0.0006 | 0 | 0 | 0.0001 | 0.0001 | 0 | 0.0001 | [10 empty] | 0 | 0 | 130 | 2 | 20 | 170
199630 | 10.01.2025 | 10.01.2025 | 134 | 41Cr4 | 180X180 | ***** | 11.80 TO 11.90 | MUKAND SUMI SPECIAL STEEL LIMI |  | L | 0.419 | 0.177 | 0.829 | 0.01 | 0.019 | 0.017 | 0.007 | 1.094 | 0.01 | 0.022 | 77 | 0 | 9 | 0.0017 | 0 | 0.0027 | 0 | 0.0003 | 0.0022 | 0.0013 | 0.0031 | 0 | 0.0011 | 0 | 0 | 0.0004 | 0.0003 | 0 | 0 | [10 empty] | 0 | 0 | 0 | 0 | 0 | 0
199631 | 10.01.2025 | 13.01.2025 | 1031 | SAE 1538MV | 240X280 | ****** | 3.42 TO 3.46 | SAARLOHA ADVANCED MATERIALS PV |  | L+1 | 0.374 | 0.572 | 1.442 | 0.01 | 0.055 | 0.017 | 0.025 | 0.19 | 0.012 | 0.014 | 146 | 0 | 10 | 0.0111 | 0 | 0.1024 | 0 | 0.0001 | 0.0026 | 0.0018 | 0.0007 | 0 | 0.0005 | 0 | 0 | 0.0001 | 0 | 0 | 0.0001 | [10 empty] | 0 | 0 | 130 | 2 | 20 | 170
199632 | 10.01.2025 | 13.01.2025 | 1031 | SAE 1538MV | 240X280 | ****** | 3.42 TO 3.46 | SAARLOHA ADVANCED MATERIALS PV |  | L+2 | 0.378 | 0.505 | 1.4 | 0.009 | 0.056 | 0.014 | 0.021 | 0.169 | 0.011 | 0.015 | 139 | 0 | 8 | 0.0095 | 0 | 0.0994 | 0 | 0.0001 | 0.0025 | 0.0017 | 0.0005 | 0 | 0.0006 | 0 | 0 | 0.0001 | 0 | 0 | 0 | [10 empty] | 0 | 0 | 130 | 2 | 20 | 170
199633 | 10.01.2025 | 13.01.2025 | 134 | 41Cr4 | 180X180 | ***** | 11.80 TO 11.90 | MUKAND SUMI SPECIAL STEEL LIMI |  | L+1 | 0.431 | 0.189 | 0.82 | 0.011 | 0.017 | 0.027 | 0.007 | 1.103 | 0.01 | 0.026 | 76 | 0 | 14 | 0.0024 | 0 | 0.0031 | 0 | 0.0002 | 0.0023 | 0.0012 | 0.0011 | 0 | 0.0011 | 0 | 0 | 0.0004 | 0.0001 | 0 | 0 | [10 empty] | 0 | 0 | 0 | 0 | 0 | 0
199634 | 10.01.2025 | 13.01.2025 | 134 | 41Cr4 | 180X180 | ***** | 11.80 TO 11.90 | MUKAND SUMI SPECIAL STEEL LIMI |  | L+2 | 0.427 | 0.196 | 0.841 | 0.012 | 0.019 | 0.023 | 0.007 | 1.113 | 0.01 | 0.025 | 78 | 0 | 10 | 0.0024 | 0 | 0.0033 | 0 | 0.0002 | 0.0022 | 0.0014 | 0.0012 | 0 | 0.0012 | 0 | 0 | 0.0004 | 0.0001 | 0 | 0 | [10 empty] | 0 | 0 | 0 | 0 | 0 | 0
199635 | 10.01.2025 | 10.01.2025 | 2244 | CMA1 | 240X280 | 90 ROUND | 4.15 TO 4.20 | BHARAT FORGE LTD |  | L | 0.363 | 0.55 | 1.397 | 0.016 | 0.057 | 0.015 | 0.006 | 0.195 | 0.016 | 0.015 | 122 | 0 | 12 | 0.0115 | 0 | 0.1395 | 0 | 0.0004 | 0.0024 | 0.0018 | 0.0008 | 0 | 0.0008 | 0.0001 | 0.0001 | 0.0001 | 0.0001 | 0 | 0 | [10 empty] | 0 | 0 | 130 | 2 | 20 | 200
199636 | 10.01.2025 | 10.01.2025 | 2244 | CMA1 | 240X280 | 90 ROUND | 4.15 TO 4.20 | BHARAT FORGE LTD |  | L+1 | 0.363 | 0.546 | 1.442 | 0.011 | 0.059 | 0.014 | 0.007 | 0.156 | 0.011 | 0.014 | 137 | 0 | 8 | 0.0088 | 0 | 0.1401 | 0 | 0.0001 | 0.0024 | 0.0019 | 0 | 0 | 0.0008 | 0 | 0 | 0.0001 | 0 | 0 | 0 | [10 empty] | 0 | 0 | 130 | 2 | 20 | 200
199637 | 10.01.2025 | 10.01.2025 | 2244 | CMA1 | 240X280 | 90 ROUND | 4.15 TO 4.20 | BHARAT FORGE LTD |  | L+2 | 0.368 | 0.541 | 1.422 | 0.014 | 0.058 | 0.014 | 0.006 | 0.178 | 0.012 | 0.012 | 140 | 0 | 9 | 0.0096 | 0 | 0.1422 | 0 | 0.0001 | 0.0025 | 0.0018 | 0.0003 | 0 | 0.0007 | 0 | 0 | 0.0001 | 0 | 0 | 0.0001 | [10 empty] | 0 | 0 | 130 | 2 | 20 | 200
199638 | 10.01.2025 | 10.01.2025 | 338 | CF53 | 180X180 | ***** | 11.80 TO 11.90 | MUKAND SUMI SPECIAL STEEL LIMI |  | L | 0.543 | 0.263 | 0.761 | 0.017 | 0.005 | 0.011 | 0.004 | 0.155 | 0.008 | 0.025 | 73 | 0 | 17 | 0.0024 | 0 | 0.0025 | 0.0003 | 0 | 0.0022 | 0.0006 | 0.0001 | 0 | 0.0013 | 0 | 0 | 0.0004 | 0 | 0 | 0 | [10 empty] | 0 | 0 | 60 | 0.9 | 18 | 80
199639 | 10.01.2025 | 10.01.2025 | 338 | CF53 | 180X180 | ***** | 11.80 TO 11.90 | MUKAND SUMI SPECIAL STEEL LIMI |  | L+1 | 0.542 | 0.271 | 0.764 | 0.018 | 0.007 | 0.011 | 0.003 | 0.153 | 0.009 | 0.029 | 91 | 0 | 15 | 0.0021 | 0 | 0.0025 | 0.0003 | 0 | 0.0022 | 0.0007 | 0.0001 | 0 | 0.0012 | 0 | 0 | 0.0004 | 0 | 0 | 0 | [10 empty] | 0 | 0 | 60 | 0.9 | 18 | 80
199640 | 10.01.2025 | 10.01.2025 | 338 | CF53 | 180X180 | ***** | 11.80 TO 11.90 | MUKAND SUMI SPECIAL STEEL LIMI |  | L+2 | 0.542 | 0.263 | 0.761 | 0.017 | 0.003 | 0.01 | 0.003 | 0.156 | 0.009 | 0.024 | 81 | 0 | 12 | 0.0028 | 0 | 0.0021 | 0.0002 | 0 | 0.0022 | 0.0007 | 0 | 0 | 0.0013 | 0 | 0 | 0.0003 | 0 | 0 | 0 | [10 empty] | 0 | 0 | 60 | 0.9 | 18 | 80
199641 | 10.01.2025 | 10.01.2025 | 2254 | SAE 1538MV | 240X280 | ***** | 3.64 TO 3.68 | SAARLOHA ADVANCED MATERIALS PV | 4753, REV NO 1, 07.11.22 * | L | 0.382 | 0.568 | 1.432 | 0.016 | 0.067 | 0.011 | 0.036 | 0.16 | 0.011 | 0.014 | 133 | 0 | 10 | 0.0091 | 0 | 0.1077 | 0 | 0 | 0.0024 | 0.0019 | 0 | 0 | 0.0007 | 0 | 0.0001 | 0 | 0 | 0 | 0 | [10 empty] | 0 | 0 | 130 | 2 | 20 | 170
199642 | 10.01.2025 | 10.01.2025 | 2254 | SAE 1538MV | 240X280 | ***** | 3.64 TO 3.68 | SAARLOHA ADVANCED MATERIALS PV | 4753, REV NO 1, 07.11.22 * | L+1 | 0.375 | 0.572 | 1.438 | 0.012 | 0.06 | 0.01 | 0.036 | 0.171 | 0.01 | 0.016 | 143 | 0 | 17 | 0.0092 | 0 | 0.1087 | 0 | 0.0001 | 0.0024 | 0.0018 | 0 | 0 | 0.0006 | 0 | 0.0001 | 0 | 0 | 0 | 0 | [10 empty] | 0 | 0 | 130 | 2 | 20 | 170
199643 | 10.01.2025 | 10.01.2025 | 160 | 16MnCr5SAF | 180X180 | ***** | 11.80 TO 11.90 | MUKAND SUMI SPECIAL STEEL LIMI |  | L | 0.167 | 0.19 | 1.197 | 0.02 | 0.017 | 0.017 | 0.004 | 1.01 | 0.012 | 0.026 | 110 | 0 | 11 | 0.0016 | 0 | 0.0043 | 0 | 0.0002 | 0.0024 | 0.002 | 0.0017 | 0 | 0.0009 | 0 | 0 | 0.0002 | 0.0005 | 0 | 0 | [10 empty] | 0 | 0 | 0 | 0 | 0 | 0
199644 | 10.01.2025 | 10.01.2025 | 977 | 38MnSiVS6 | 240X280 | 80 ROUND | 4.20 TO 4.23 | KALYANI TECHNOFORGE LTD RANJAN | 3.15M TO 3.68 | L+2 | 0.374 | 0.549 | 1.417 | 0.019 | 0.058 | 0.011 | 0.005 | 0.164 | 0.01 | 0.015 | 136 | 0 | 8 | 0.012 | 0 | 0.083 | 0 | 0 | 0.0024 | 0.0017 | 0 | 0 | 0.0006 | 0 | 0 | 0.0001 | 0 | 0 | 0 | [10 empty] | 0 | 0 | 130 | 2 | 20 | 180
199645 | 10.01.2025 | 10.01.2025 | 160 | 16MnCr5SAF | 180X180 | ***** | 11.80 TO 11.90 | MUKAND SUMI SPECIAL STEEL LIMI |  | L+1 | 0.178 | 0.223 | 1.21 | 0.019 | 0.017 | 0.019 | 0.004 | 1.097 | 0.011 | 0.028 | 132 | 0 | 11 | 0.0017 | 0 | 0.0052 | 0 | 0.0004 | 0.0024 | 0.0021 | 0.0018 | 0 | 0.0009 | 0 | 0 | 0.0002 | 0.0003 | 0 | 0 | [10 empty] | 0 | 0 | 0 | 0 | 0 | 0
199646 | 10.01.2025 | 10.01.2025 | 160 | 16MnCr5SAF | 180X180 | ***** | 11.80 TO 11.90 | MUKAND SUMI SPECIAL STEEL LIMI |  | L+2 | 0.167 | 0.208 | 1.207 | 0.015 | 0.017 | 0.018 | 0.005 | 1.014 | 0.011 | 0.034 | 122 | 0 | 11 | 0.0017 | 0 | 0.004 | 0 | 0.0004 | 0.0026 | 0.002 | 0.002 | 0 | 0.0009 | 0.0001 | 0 | 0.0002 | 0.0004 | 0 | 0.0001 | [10 empty] | 0 | 0 | 0 | 0 | 0 | 0
199647 | 10.01.2025 | 10.01.2025 | 2381 | 42CrMo4 | 240X280 | 105 ROUND/100 ROUND/ | 4.00 TO 4.03 | SOUTHERN STEELS & FORGINGS BAN |  | L | 0.421 | 0.182 | 0.796 | 0.015 | 0.031 | 0.02 | 0.215 | 1.073 | 0.012 | 0.021 | 75 | 0 | 7 | 0.0022 | 0 | 0.0033 | 0 | 0.0004 | 0.0025 | 0.0021 | 0.0022 | 0 | 0.0011 | 0 | 0 | 0.0002 | 0.0002 | 0 | 0 | [10 empty] | 0 | 0 | 0 | 2 | 15 | 90
199648 | 10.01.2025 | 10.01.2025 | 2381 | 42CrMo4 | 240X280 | 125 ROUND | 4.24 TO 4.27 | SOUTHERN STEELS & FORGINGS BAN |  | L+1 | 0.431 | 0.205 | 0.797 | 0.015 | 0.021 | 0.018 | 0.221 | 1.08 | 0.012 | 0.021 | 80 | 0 | 9 | 0.0027 | 0 | 0.004 | 0 | 0.0005 | 0.0025 | 0.0023 | 0.0021 | 0 | 0.0012 | 0 | 0 | 0.0002 | 0.0002 | 0 | 0 | [10 empty] | 0 | 0 | 0 | 2 | 15 | 90
199649 | 10.01.2025 | 10.01.2025 | 123 | SAN C1 | 180X180 | ***** | 11.80 TO 11.90 | MUKAND SUMI SPECIAL STEEL LIMI |  | L | 0.206 | 0.235 | 0.812 | 0.014 | 0.014 | 0.021 | 0.007 | 1.072 | 0.012 | 0.017 | 87 | 0 | 16 | 0.0022 | 0 | 0.004 | 0 | 0.0004 | 0.0023 | 0.0019 | 0.0024 | 0 | 0.0014 | 0 | 0 | 0.0004 | 0.0002 | 0 | 0 | [10 empty] | 0 | 0 | 0 | 0 | 0 | 0
199650 | 10.01.2025 | 10.01.2025 | 2381 | 42CrMo4 | 240X280 | 95 ROUND | 4.02 TO 4.05 | SOUTHERN STEELS & FORGINGS BAN |  | L+2 | 0.397 | 0.232 | 0.771 | 0.014 | 0.021 | 0.021 | 0.211 | 1.071 | 0.013 | 0.022 | 81 | 0 | 4 | 0.0032 | 0 | 0.0033 | 0.0001 | 0.0004 | 0.0023 | 0.002 | 0.0021 | 0 | 0.0012 | 0 | 0 | 0.0002 | 0.0002 | 0 | 0 | [10 empty] | 0 | 0 | 0 | 2 | 15 | 90
199651 | 10.01.2025 | 10.01.2025 | 123 | SAN C1 | 180X180 | ***** | 11.80 TO 11.90 | MUKAND SUMI SPECIAL STEEL LIMI |  | L+1 | 0.198 | 0.203 | 0.772 | 0.013 | 0.018 | 0.02 | 0.005 | 1.064 | 0.013 | 0.023 | 74 | 0 | 9 | 0.0025 | 0 | 0.0031 | 0.0001 | 0.0004 | 0.0023 | 0.0015 | 0.0023 | 0 | 0.0014 | 0 | 0 | 0.0004 | 0.0001 | 0 | 0 | [10 empty] | 0 | 0 | 0 | 0 | 0 | 0
199652 | 10.01.2025 | 10.01.2025 | 123 | SAN C1 | 180X180 | ***** | 11.80 TO 11.90 | MUKAND SUMI SPECIAL STEEL LIMI |  | L+2 | 0.194 | 0.267 | 0.792 | 0.013 | 0.017 | 0.018 | 0.005 | 1.039 | 0.011 | 0.022 | 74 | 0 | 10 | 0.0027 | 0 | 0.0029 | 0 | 0.0003 | 0.0023 | 0.0016 | 0.0022 | 0 | 0.0014 | 0 | 0 | 0.0004 | 0.0002 | 0 | 0 | [10 empty] | 0 | 0 | 0 | 0 | 0 | 0
199653 | 10.01.2025 | 10.01.2025 | 2178 | S55CR | 240X280 | 65 ROUND | 3.34 TO 3.37 | KALYANI TRANSMISSION TECHNOLOG | 3.10M ONLY | L | 0.572 | 0.203 | 0.797 | 0.012 | 0.004 | 0.013 | 0.005 | 0.153 | 0.008 | 0.022 | 78 | 0 | 4 | 0.0015 | 0 | 0.002 | 0.0003 | 0 | 0.0022 | 0.0005 | 0.0003 | 0 | 0.0014 | 0 | 0 | 0.0003 | 0 | 0 | 0 | [10 empty] | 0 | 0 | 0 | 2 | 15 | 90
199654 | 10.01.2025 | 10.01.2025 | 2178 | S55CR | 240X280 | 65 ROUND | 3.34 TO 3.37 | KALYANI TRANSMISSION TECHNOLOG | 3.10M ONLY | L+1 | 0.564 | 0.235 | 0.803 | 0.016 | 0.003 | 0.016 | 0.005 | 0.156 | 0.009 | 0.018 | 78 | 0 | 7 | 0.0018 | 0 | 0.0022 | 0.0002 | 0 | 0.0023 | 0.0004 | 0.0002 | 0 | 0.0012 | 0 | 0 | 0.0003 | 0 | 0 | 0 | [10 empty] | 0 | 0 | 0 | 2 | 15 | 90
199655 | 10.01.2025 | 10.01.2025 | 2178 | S55CR | 240X280 | 65 ROUND | 3.34 TO 3.37 | KALYANI TRANSMISSION TECHNOLOG | 3.10M ONLY | L+2 | 0.574 | 0.19 | 0.796 | 0.028 | 0.004 | 0.019 | 0.005 | 0.147 | 0.009 | 0.018 | 82 | 0 | 9 | 0.0011 | 0 | 0.0019 | 0.0003 | 0 | 0.0022 | 0.0004 | 0 | 0 | 0.0012 | 0 | 0 | 0.0004 | 0 | 0 | 0 | [10 empty] | 0 | 0 | 0 | 2 | 15 | 90
199656 | 10.01.2025 | 10.01.2025 | 66 | SAE 10B21M1 | 180X180 | ***** | 7.50 TO 7.55 | MUKAND SUMI SPECIAL STEEL LIMI |  | L | 0.2 | 0.121 | 0.852 | 0.016 | 0.004 | 0.016 | 0.004 | 0.17 | 0.009 | 0.033 | 89 | 0 | 22 | 0.0376 | 23 | 0.0049 | 0 | 0 | 0.0023 | 0.001 | 0.0003 | 0 | 0.0011 | 0.0001 | 0 | 0.0003 | 0 | 0 | 0 | [10 empty] | 0 | 0 | 0 | 2 | 20 | 75
199657 | 10.01.2025 | 10.01.2025 | 66 | SAE 10B21M1 | 180X180 | ***** | 7.50 TO 7.55 | MUKAND SUMI SPECIAL STEEL LIMI |  | L+1 | 0.193 | 0.098 | 0.836 | 0.009 | 0.008 | 0.013 | 0.005 | 0.168 | 0.017 | 0.033 | 85 | 0 | 26 | 0.0394 | 20 | 0.0044 | 0.0001 | 0 | 0.0023 | 0.0009 | 0.0004 | 0 | 0.001 | 0 | 0 | 0.0003 | 0.0002 | 0 | 0 | [10 empty] | 0 | 0 | 0 | 2 | 20 | 75
199658 | 10.01.2025 | 11.01.2025 | 362 | SKFGRD3 | 240X280 | 165 RCS | 3.07 TO 3.10 | MUKAND SUMI SPECIAL STEEL LIMI | 2.70M TO 3.05M | L | 1.006 | 0.236 | 0.395 | 0.013 | 0.003 | 0.028 | 0.006 | 1.476 | 0.004 | 0.01 | 70 | 0 | 7 | 0.0023 | 0 | 0.0036 | 0.0009 | 0.0003 | 0 | 0 | 0.0032 | 0 | 0.0018 | 0 | 0 | 0.0006 | 0.0002 | 0 | 0 | [10 empty] | 0 | 0 | 0 | 0 | 0 | 0
199659 | 10.01.2025 | 11.01.2025 | 66 | SAE 10B21M1 | 180X180 | ***** | 7.50 TO 7.55 | MUKAND SUMI SPECIAL STEEL LIMI |  | L+2 | 0.197 | 0.107 | 0.819 | 0.016 | 0.004 | 0.012 | 0.004 | 0.193 | 0.009 | 0.028 | 98 | 0 | 27 | 0.0365 | 20 | 0.0046 | 0.0001 | 0 | 0.0023 | 0.0009 | 0.0001 | 0 | 0.0011 | 0 | 0 | 0.0003 | 0 | 0 | 0 | [10 empty] | 0 | 0 | 0 | 2 | 20 | 75
199660 | 10.01.2025 | 11.01.2025 | 362 | SKFGRD3 | 240X280 | 165 RCS | 3.07 TO 3.10 | MUKAND SUMI SPECIAL STEEL LIMI | 2.70M TO 3.05M | L+1 | 1.012 | 0.234 | 0.418 | 0.013 | 0.004 | 0.029 | 0.007 | 1.485 | 0.005 | 0.018 | 70 | 0 | 4 | 0.0024 | 0 | 0.0028 | 0.0008 | 0.0002 | 0 | 0 | 0.0033 | 0 | 0.0017 | 0 | 0 | 0.0006 | 0.0001 | 0 | 0 | [10 empty] | 0 | 0 | 0 | 0 | 0 | 0
199661 | 10.01.2025 | 11.01.2025 | 70 | SAE10B21M2 | 180X180 | ***** | 7.50 TO 7.55 | MUKAND SUMI SPECIAL STEEL LIMI | NO SOL | L | 0.198 | 0.117 | 0.869 | 0.015 | 0.004 | 0.014 | 0.007 | 0.163 | 0.009 | 0.03 | 75 | 0 | 23 | 0.0353 | 17 | 0.0045 | 0 | 0 | 0.0024 | 0.001 | 0.0003 | 0 | 0.0011 | 0 | 0 | 0.0003 | 0.0002 | 0 | 0 | [10 empty] | 0 | 0 | 0 | 0 | 0 | 0
199662 | 10.01.2025 | 11.01.2025 | 362 | SKFGRD3 | 240X280 | 165 RCS | 3.07 TO 3.10 | MUKAND SUMI SPECIAL STEEL LIMI | 2.70M TO 3.05M | L+2 | 1.006 | 0.201 | 0.372 | 0.014 | 0.002 | 0.028 | 0.006 | 1.45 | 0.003 | 0.02 | 49 | 0 | 1 | 0.002 | 0 | 0.003 | 0.0009 | 0.0001 | 0 | 0 | 0.0032 | 0 | 0.0017 | 0 | 0 | 0.0006 | 0 | 0 | 0 | [10 empty] | 0 | 0 | 0 | 0 | 0 | 0
199663 | 10.01.2025 | 11.01.2025 | 70 | SAE10B21M2 | 180X180 | ***** | 7.50 TO 7.55 | MUKAND SUMI SPECIAL STEEL LIMI | NO SOL | L+1 | 0.203 | 0.109 | 0.886 | 0.014 | 0.007 | 0.015 | 0.006 | 0.18 | 0.009 | 0.03 | 80 | 0 | 21 | 0.0358 | 18 | 0.0042 | 0 | 0 | 0.0024 | 0.0011 | 0.0004 | 0 | 0.001 | 0.0002 | 0 | 0.0003 | 0.0002 | 0 | 0 | [10 empty] | 0 | 0 | 0 | 0 | 0 | 0
199664 | 10.01.2025 | 11.01.2025 | 70 | SAE10B21M2 | 180X180 | ***** | 7.50 TO 7.55 | MUKAND SUMI SPECIAL STEEL LIMI | NO SOL | L+2 | 0.202 | 0.117 | 0.865 | 0.018 | 0.007 | 0.016 | 0.009 | 0.185 | 0.01 | 0.034 | 92 | 0 | 17 | 0.0451 | 24 | 0.0047 | 0.0001 | 0 | 0.0024 | 0.0011 | 0.0003 | 0 | 0.0012 | 0.0004 | 0 | 0.0003 | 0.0001 | 0 | 0 | [10 empty] | 0 | 0 | 0 | 0 | 0 | 0
199665 | 10.01.2025 | 11.01.2025 | 362 | SKFGRD3 | 240X280 | 165 RCS | 3.07 TO 3.10 | MUKAND SUMI SPECIAL STEEL LIMI | 2.70M TO 3.05M | L | 1.007 | 0.21 | 0.382 | 0.016 | 0.003 | 0.029 | 0.006 | 1.491 | 0.004 | 0.021 | 60 | 0 | 2 | 0.003 | 0 | 0.0027 | 0.0009 | 0.0002 | 0 | 0 | 0.0033 | 0 | 0.0018 | 0 | 0 | 0.0007 | 0.0001 | 0 | 0 | [10 empty] | 0 | 0 | 0 | 0 | 0 | 0
199667 | 11.01.2025 | 11.01.2025 | 667 | 10B35S0 | 180X180 | ***** | 7.50 TO 7.55 | MUKAND SUMI SPECIAL STEEL LIMI | NO SOL | L | 0.317 | 0.101 | 0.62 | 0.011 | 0.005 | 0.013 | 0.007 | 0.091 | 0.008 | 0.033 | 94 | 0 | 19 | 0.0423 | 19 | 0.0037 | 0.0006 | 0 | 0.0023 | 0.0006 | 0 | 0 | 0.0015 | 0 | 0 | 0.0004 | 0 | 0 | 0 | [10 empty] | 0 | 0 | 0 | 2 | 20 | 70
199670 | 11.01.2025 | 20.01.2025 | 2254 | SAE 1538MV | 240X280 | ***** | 3.64 TO 3.68 | SAARLOHA ADVANCED MATERIALS PV | 4753, REV NO 1, 07.11.22 * | L | 0.384 | 0.571 | 1.398 | 0.013 | 0.056 | 0.012 | 0.038 | 0.169 | 0.01 | 0.013 | 151 | 0 | 11 | 0.0076 | 1 | 0.1022 | 0 | 0 | 0.0023 | 0.0015 | 0 | 0 | 0.0007 | 0 | 0 | 0 | 0.0001 | 0 | 0 | [10 empty] | 0 | 0 | 130 | 2 | 20 | 170
199671 | 11.01.2025 | 11.01.2025 | 2254 | SAE 1538MV | 240X280 | ***** | 3.64 TO 3.68 | SAARLOHA ADVANCED MATERIALS PV | 4753, REV NO 1, 07.11.22 * | L+1 | 0.379 | 0.572 | 1.449 | 0.014 | 0.048 | 0.014 | 0.04 | 0.169 | 0.011 | 0.013 | 155 | 0.001 | 9 | 0.0072 | 0 | 0.1075 | 0 | 0.0001 | 0.0027 | 0.0019 | 0 | 0 | 0.0007 | 0 | 0 | 0.0001 | 0 | 0 | 0.0002 | [10 empty] | 0 | 0 | 130 | 2 | 20 | 170
199672 | 11.01.2025 | 11.01.2025 | 66 | SAE 10B21M1 | 180X180 | ***** | 7.50 TO 7.55 | MUKAND SUMI SPECIAL STEEL LIMI | NO SOL | L | 0.199 | 0.085 | 0.835 | 0.011 | 0.006 | 0.014 | 0.006 | 0.163 | 0.009 | 0.029 | 83 | 0 | 21 | 0.0362 | 20 | 0.004 | 0.0001 | 0 | 0.0024 | 0.001 | 0.0002 | 0 | 0.0011 | 0.0007 | 0 | 0.0003 | 0 | 0 | 0 | [10 empty] | 0 | 0 | 0 | 2 | 20 | 75
199673 | 11.01.2025 | 11.01.2025 | 2254 | SAE 1538MV | 240X280 | ***** | 3.64 TO 3.68 | SAARLOHA ADVANCED MATERIALS PV | 4753, REV NO 1, 07.11.22 * | L+2 | 0.386 | 0.509 | 1.445 | 0.014 | 0.059 | 0.014 | 0.036 | 0.177 | 0.011 | 0.017 | 144 | 0 | 8 | 0.0106 | 0 | 0.0925 | 0 | 0.0002 | 0.0027 | 0.0021 | 0 | 0 | 0.0008 | 0 | 0.0002 | 0.0001 | 0 | 0 | 0.0002 | [10 empty] | 0 | 0 | 130 | 2 | 20 | 170
199674 | 11.01.2025 | 11.01.2025 | 66 | SAE 10B21M1 | 180X180 | ***** | 7.50 TO 7.55 | MUKAND SUMI SPECIAL STEEL LIMI | NO SOL | L+1 | 0.201 | 0.099 | 0.85 | 0.014 | 0.004 | 0.012 | 0.004 | 0.166 | 0.009 | 0.018 | 65 | 0 | 23 | 0.0329 | 18 | 0.0048 | 0.0001 | 0 | 0.0023 | 0.0009 | 0.0002 | 0 | 0.001 | 0 | 0 | 0.0003 | 0.0002 | 0 | 0 | [10 empty] | 0 | 0 | 0 | 2 | 20 | 75
199675 | 11.01.2025 | 11.01.2025 | 66 | SAE 10B21M1 | 180X180 | ***** | 7.50 TO 7.55 | MUKAND SUMI SPECIAL STEEL LIMI | NO SOL | L+2 | 0.187 | 0.097 | 0.833 | 0.014 | 0.004 | 0.013 | 0.005 | 0.157 | 0.008 | 0.029 | 73 | 0 | 19 | 0.0393 | 21 | 0.0042 | 0 | 0 | 0.0023 | 0.0009 | 0.0002 | 0 | 0.001 | 0 | 0 | 0.0003 | 0.0001 | 0 | 0 | [10 empty] | 0 | 0 | 0 | 2 | 20 | 75
199676 | 11.01.2025 | 11.01.2025 | 910 | 41CrS4 | 240X280 | 115 ROUND/90 ROUND | 4.20 TO 4.25 | SUNSTAR PRECISION FORGE LIMITE |  | L | 0.434 | 0.225 | 0.851 | 0.017 | 0.033 | 0.017 | 0.003 | 1.182 | 0.01 | 0.028 | 80 | 0 | 8 | 0.0112 | 1 | 0.0037 | 0 | 0.0002 | 0.0021 | 0.0017 | 0.0023 | 0 | 0.0012 | 0 | 0 | 0.0003 | 0.0001 | 0 | 0 | [10 empty] | 0 | 0 | 70 | 2 | 20 | 100
199677 | 11.01.2025 | 11.01.2025 | 910 | 41CrS4 | 240X280 | 90 ROUND | 4.20 TO 4.25 | SUNSTAR PRECISION FORGE LIMITE |  | L+1 | 0.431 | 0.249 | 0.867 | 0.015 | 0.021 | 0.019 | 0.004 | 1.148 | 0.01 | 0.029 | 79 | 0 | 8 | 0.011 | 0 | 0.0039 | 0 | 0.0002 | 0.0021 | 0.0016 | 0.0022 | 0 | 0.0012 | 0 | 0 | 0.0003 | 0.0002 | 0 | 0 | [10 empty] | 0 | 0 | 70 | 2 | 20 | 100
199678 | 11.01.2025 | 11.01.2025 | 70 | SAE10B21M2 | 180X180 | ***** | 7.50 TO 7.55 | MUKAND SUMI SPECIAL STEEL LIMI | NO SOL | L | 0.199 | 0.11 | 0.885 | 0.012 | 0.003 | 0.012 | 0.004 | 0.172 | 0.009 | 0.03 | 78 | 0 | 20 | 0.0371 | 18 | 0.004 | 0 | 0 | 0.0023 | 0.0012 | 0.0003 | 0 | 0.0012 | 0 | 0 | 0.0003 | 0.0002 | 0 | 0 | [10 empty] | 0 | 0 | 0 | 0 | 0 | 0
199679 | 11.01.2025 | 11.01.2025 | 910 | 41CrS4 | 240X280 | 110 ROUND | 4.20 TO 4.25 | SUNSTAR PRECISION FORGE LIMITE |  | L+2 | 0.431 | 0.231 | 0.872 | 0.016 | 0.025 | 0.017 | 0.004 | 1.129 | 0.01 | 0.024 | 83 | 0 | 6 | 0.0094 | 0 | 0.0042 | 0 | 0.0003 | 0.0021 | 0.0018 | 0.0023 | 0 | 0.0012 | 0 | 0 | 0.0003 | 0.0001 | 0 | 0 | [10 empty] | 0 | 0 | 70 | 2 | 20 | 100
199680 | 11.01.2025 | 11.01.2025 | 70 | SAE10B21M2 | 180X180 | ***** | 7.50 TO 7.55 | MUKAND SUMI SPECIAL STEEL LIMI | NO SOL | L+1 | 0.201 | 0.115 | 0.894 | 0.016 | 0.005 | 0.012 | 0.004 | 0.164 | 0.009 | 0.032 | 91 | 0 | 22 | 0.0432 | 22 | 0.0046 | 0 | 0 | 0.0025 | 0.0011 | 0.0003 | 0 | 0.0011 | 0 | 0 | 0.0003 | 0 | 0 | 0 | [10 empty] | 0 | 0 | 0 | 0 | 0 | 0
199681 | 11.01.2025 | 11.01.2025 | 70 | SAE10B21M2 | 180X180 | ***** | 7.50 TO 7.55 | MUKAND SUMI SPECIAL STEEL LIMI | NO SOL | L+2 | 0.196 | 0.123 | 0.888 | 0.017 | 0.005 | 0.011 | 0.005 | 0.169 | 0.009 | 0.027 | 72 | 0 | 22 | 0.0329 | 15 | 0.0047 | 0 | 0 | 0.0023 | 0.0011 | 0.0004 | 0 | 0.0012 | 0 | 0 | 0.0003 | 0.0002 | 0 | 0 | [10 empty] | 0 | 0 | 0 | 0 | 0 | 0
199682 | 11.01.2025 | 11.01.2025 | 2254 | SAE 1538MV | 240X280 | ****** | 3.64 TO 3.68 | SAARLOHA ADVANCED MATERIALS PV | 4753, REV NO 1, 07.11.22 * | L | 0.384 | 0.537 | 1.416 | 0.014 | 0.051 | 0.015 | 0.036 | 0.168 | 0.01 | 0.014 | 130 | 0 | 13 | 0.0092 | 0 | 0.1046 | 0 | 0.0001 | 0.0025 | 0.0016 | 0 | 0 | 0.0006 | 0 | 0 | 0 | 0.0001 | 0 | 0 | [10 empty] | 0 | 0 | 130 | 2 | 20 | 170
199683 | 11.01.2025 | 11.01.2025 | 2254 | SAE 1538MV | 240X280 | ***** | 3.64 TO 3.68 | SAARLOHA ADVANCED MATERIALS PV | 4753, REV NO 1, 07.11.22 * | L+1 | 0.376 | 0.558 | 1.396 | 0.01 | 0.048 | 0.012 | 0.037 | 0.171 | 0.01 | 0.015 | 144 | 0 | 10 | 0.0081 | 0 | 0.1112 | 0 | 0.0001 | 0.0025 | 0.0018 | 0 | 0 | 0.0008 | 0 | 0 | 0.0001 | 0 | 0 | 0 | [10 empty] | 0 | 0 | 130 | 2 | 20 | 170
199684 | 11.01.2025 | 11.01.2025 | 75 | AISI 1010 | 180X180 | ***** | 7.50 TO 7.55 | MUKAND SUMI SPECIAL STEEL LIMI | NO SOL | L | 0.113 | 0.045 | 0.383 | 0.008 | 0.007 | 0.011 | 0.004 | 0.054 | 0.008 | 0.032 | 84 | 0 | 28 | 0.0009 | 0 | 0.001 | 0.001 | 0 | 0.0023 | 0.0003 | 0 | 0 | 0.0013 | 0.0002 | 0 | 0.0005 | 0 | 0 | 0 | [10 empty] | 0 | 0 | 0 | 0 | 0 | 0
199685 | 11.01.2025 | 11.01.2025 | 75 | AISI 1010 | 180X180 | ***** | 7.50 TO 7.55 | MUKAND SUMI SPECIAL STEEL LIMI | NO SOL | L+1 | 0.096 | 0.081 | 0.383 | 0.011 | 0.01 | 0.012 | 0.004 | 0.056 | 0.008 | 0.035 | 106 | 0 | 35 | 0.0009 | 0 | 0.0015 | 0.001 | 0 | 0.0023 | 0.0003 | 0 | 0 | 0.0013 | 0 | 0 | 0.0006 | 0.0001 | 0 | 0 | [10 empty] | 0 | 0 | 0 | 0 | 0 | 0
199686 | 11.01.2025 | 11.01.2025 | 2254 | SAE 1538MV | 240X280 | ***** | 3.64 TO 3.68 | SAARLOHA ADVANCED MATERIALS PV | 4753, REV NO 1, 07.11.22 * | L+2 | 0.383 | 0.608 | 1.429 | 0.012 | 0.049 | 0.014 | 0.037 | 0.175 | 0.01 | 0.014 | 138 | 0 | 12 | 0.01 | 0 | 0.1081 | 0 | 0.0001 | 0.0023 | 0.0017 | 0 | 0 | 0.0006 | 0 | 0.0001 | 0 | 0 | 0 | 0 | [10 empty] | 0 | 0 | 130 | 2 | 20 | 170
199687 | 11.01.2025 | 11.01.2025 | 75 | AISI 1010 | 180X180 | ***** | 7.50 TO 7.55 | MUKAND SUMI SPECIAL STEEL LIMI | NO SOL | L+2 | 0.091 | 0.091 | 0.388 | 0.008 | 0.005 | 0.011 | 0.004 | 0.053 | 0.011 | 0.041 | 91 | 0 | 29 | 0.0011 | 0 | 0.0011 | 0.001 | 0 | 0.0023 | 0.0003 | 0 | 0 | 0.0014 | 0.0005 | 0 | 0.0005 | 0 | 0 | 0 | [10 empty] | 0 | 0 | 0 | 0 | 0 | 0
199688 | 11.01.2025 | 11.01.2025 | 2145 | SAE 8620(H) | 240X280 | 85 ROUND | 4.20 TO 4.23 | KALYANI TRANSMISSION TECHNOLOG |  | L | 0.196 | 0.221 | 0.861 | 0.015 | 0.02 | 0.465 | 0.215 | 0.582 | 0.011 | 0.024 | 81 | 0 | 11 | 0.0026 | 0 | 0.0029 | 0 | 0.0001 | 0.0021 | 0.0018 | 0.0011 | 0 | 0.001 | 0 | 0 | 0.0002 | 0.0002 | 0 | 0 | [10 empty] | 0 | 0 | 70 | 2 | 15 | 110
199689 | 11.01.2025 | 11.01.2025 | 2145 | SAE 8620(H) | 240X280 | 85 ROUND | 4.20 TO 4.23 | KALYANI TRANSMISSION TECHNOLOG |  | L+1 | 0.206 | 0.206 | 0.863 | 0.015 | 0.027 | 0.46 | 0.213 | 0.597 | 0.012 | 0.027 | 85 | 0 | 10 | 0.002 | 0 | 0.0035 | 0 | 0.0002 | 0.0021 | 0.002 | 0.0014 | 0.0001 | 0.0011 | 0.0001 | 0 | 0.0001 | 0.0001 | 0 | 0 | [10 empty] | 0 | 0 | 70 | 2 | 15 | 110
199690 | 11.01.2025 | 12.01.2025 | A19 | ER70S2 | 180X180 | ***** | 7.50 TO 7.55 | MUKAND SUMI SPECIAL STEEL LIMI | NO SOL | L | 0.044 | 0.396 | 1.214 | 0.009 | 0.004 | 0.01 | 0.004 | 0.038 | 0.01 | 0.091 | 76 | 0.001 | 14 | 0.0541 | 0 | 0.0053 | 0 | 0.0001 | 0.0027 | 0.0024 | 0 | 0 | 0.0012 | 0.0008 | 0.0261 | 0.0002 | 0 | 0 | 0 | [10 empty] | 0 | 0 | 0 | 0 | 0 | 0
199691 | 11.01.2025 | 12.01.2025 | A19 | ER70S2 | 180X180 | ***** | 7.50 TO 7.55 | MUKAND SUMI SPECIAL STEEL LIMI | NO SOL | L+1 | 0.045 | 0.428 | 1.218 | 0.009 | 0.003 | 0.01 | 0.004 | 0.033 | 0.012 | 0.082 | 81 | 0.001 | 11 | 0.0565 | 0 | 0.0057 | 0 | 0.0001 | 0.0029 | 0.0026 | 0 | 0 | 0.001 | 0.0021 | 0.0259 | 0.0002 | 0 | 0 | 0 | [10 empty] | 0 | 0 | 0 | 0 | 0 | 0
199692 | 11.01.2025 | 11.01.2025 | 2145 | SAE 8620(H) | 240X280 | 85 ROUND | 4.20 TO 4.23 | KALYANI TRANSMISSION TECHNOLOG |  | L+2 | 0.207 | 0.255 | 0.864 | 0.012 | 0.02 | 0.48 | 0.217 | 0.608 | 0.011 | 0.026 | 71 | 0 | 12 | 0.0023 | 0 | 0.0031 | 0.0001 | 0.0003 | 0.0023 | 0.0022 | 0.0039 | 0.0001 | 0.0011 | 0 | 0 | 0.0002 | 0.0003 | 0 | 0 | [10 empty] | 0 | 0 | 70 | 2 | 15 | 110
199693 | 11.01.2025 | 11.01.2025 | 394 | 20MnCr5(H) | 180X180 | ****** | 11.80 TO 11.90 | MUKAND SUMI SPECIAL STEEL LIMI |  | L | 0.203 | 0.183 | 1.282 | 0.014 | 0.018 | 0.027 | 0.006 | 1.221 | 0.012 | 0.024 | 78 | 0 | 13 | 0.0017 | 0 | 0.0051 | 0 | 0.0004 | 0.0023 | 0.0023 | 0.002 | 0 | 0.001 | 0 | 0 | 0.0001 | 0.0004 | 0 | 0 | [10 empty] | 0 | 0 | 0 | 0 | 0 | 0
199694 | 11.01.2025 | 11.01.2025 | 394 | 20MnCr5(H) | 180X180 | ****** | 11.80 TO 11.90 | MUKAND SUMI SPECIAL STEEL LIMI |  | L+1 | 0.201 | 0.177 | 1.27 | 0.017 | 0.014 | 0.022 | 0.007 | 1.193 | 0.011 | 0.022 | 88 | 0 | 14 | 0.0017 | 0 | 0.0044 | 0 | 0.0004 | 0.0025 | 0.0022 | 0.0019 | 0 | 0.0009 | 0 | 0 | 0.0002 | 0.0005 | 0 | 0 | [10 empty] | 0 | 0 | 0 | 0 | 0 | 0
199695 | 11.01.2025 | 11.01.2025 | 240 | 20MnCr5 | 240X280 | 85 ROUND | 4.20 TO 4.25 | B. D. IMPEX PVT. LTD. |  | L | 0.194 | 0.214 | 1.194 | 0.016 | 0.026 | 0.018 | 0.005 | 1.04 | 0.013 | 0.026 | 98 | 0 | 11 | 0.0022 | 0 | 0.004 | 0 | 0.0004 | 0.0024 | 0.0023 | 0.0024 | 0 | 0.001 | 0 | 0 | 0.0002 | 0.0008 | 0 | 0.0001 | [10 empty] | 0 | 0 | 0 | 2.5 | 20 | 90
199696 | 11.01.2025 | 11.01.2025 | 394 | 20MnCr5(H) | 180X180 | ****** | 11.80 TO 11.90 | MUKAND SUMI SPECIAL STEEL LIMI |  | L+2 | 0.194 | 0.174 | 1.261 | 0.017 | 0.016 | 0.024 | 0.005 | 1.216 | 0.012 | 0.026 | 83 | 0 | 7 | 0.0018 | 0 | 0.0044 | 0 | 0.0004 | 0.0024 | 0.0022 | 0.0019 | 0 | 0.001 | 0 | 0 | 0.0002 | 0.0004 | 0 | 0.0001 | [10 empty] | 0 | 0 | 0 | 0 | 0 | 0
199697 | 11.01.2025 | 11.01.2025 | 2276 | 16MnCr5 | 240X280 | 70 ROUND | 3.84 TO 3.87 | KALYANI TECHNOFORGE LTD RANJAN | DOC. NO. 1748,1747, REV.NO.03/31.10.2023 | L+1 | 0.16 | 0.261 | 1.174 | 0.024 | 0.031 | 0.021 | 0.006 | 1.034 | 0.011 | 0.026 | 91 | 0 | 8 | 0.0026 | 1 | 0.0043 | 0 | 0.0006 | 0.0025 | 0.0024 | 0.0025 | 0 | 0.0009 | 0 | 0 | 0.0002 | 0.0003 | 0 | 0 | [10 empty] | 0 | 0 | 0 | 2 | 15 | 100
199698 | 11.01.2025 | 11.01.2025 | 2276 | 16MnCr5 | 240X280 | 70 ROUND | 3.84 TO 3.87 | KALYANI TECHNOFORGE LTD RANJAN | DOC. NO. 1748,1747, REV.NO.03/31.10.2023 | L+2 | 0.151 | 0.256 | 1.184 | 0.02 | 0.025 | 0.017 | 0.005 | 1.018 | 0.011 | 0.026 | 81 | 0 | 13 | 0.0024 | 0 | 0.0043 | 0 | 0.0004 | 0.0025 | 0.0022 | 0.0023 | 0 | 0.0009 | 0.0003 | 0 | 0.0002 | 0.0006 | 0 | 0.0002 | [10 empty] | 0 | 0 | 0 | 2 | 15 | 100
199699 | 11.01.2025 | 12.01.2025 | AKS73 | SCM435H | 180X180 | ****** | 7.50 TO 7.55 | MUKAND SUMI SPECIAL STEEL LIMI |  | L | 0.361 | 0.169 | 0.825 | 0.018 | 0.018 | 0.02 | 0.219 | 1.071 | 0.012 | 0.026 | 75 | 0 | 13 | 0.002 | 0 | 0.0037 | 0 | 0.0004 | 0.0024 | 0.002 | 0.0017 | 0 | 0.0011 | 0.0001 | 0 | 0.0002 | 0.0002 | 0 | 0 | [10 empty] | 0 | 0 | 0 | 0 | 0 | 0
199700 | 11.01.2025 | 12.01.2025 | AKS73 | SCM435H | 180X180 | ****** | 7.50 TO 7.55 | MUKAND SUMI SPECIAL STEEL LIMI |  | L+1 | 0.353 | 0.177 | 0.837 | 0.018 | 0.018 | 0.022 | 0.212 | 1.021 | 0.012 | 0.027 | 73 | 0 | 8 | 0.0022 | 0 | 0.0037 | 0 | 0.0003 | 0.0022 | 0.0022 | 0.0007 | 0 | 0.001 | 0 | 0 | 0.0002 | 0.0002 | 0 | 0 | [10 empty] | 0 | 0 | 0 | 0 | 0 | 0
199701 | 11.01.2025 | 12.01.2025 | 609 | ZF7B | 240X280 | 110 ROUND/83 ROUND | 4.20 TO 4.23 | SANJEEV AUTO PARTS MANUFACTURE |  | L | 0.166 | 0.273 | 1.231 | 0.015 | 0.018 | 0.191 | 0.063 | 1.209 | 0.107 | 0.033 | 115 | 0 | 9 | 0.0028 | 17 | 0.0041 | 0 | 0.0006 | 0.0026 | 0.0028 | 0.0034 | 0 | 0.0009 | 0.0006 | 0 | 0.0002 | 0.0008 | 0 | 0 | [10 empty] | 0 | 0 | 90 | 0 | 25 | 0
199702 | 11.01.2025 | 12.01.2025 | AKS73 | SCM435H | 180X180 | ****** | 7.50 TO 7.55 | MUKAND SUMI SPECIAL STEEL LIMI |  | L+2 | 0.359 | 0.169 | 0.816 | 0.014 | 0.016 | 0.022 | 0.215 | 1.041 | 0.012 | 0.028 | 87 | 0 | 10 | 0.0023 | 0 | 0.0032 | 0 | 0.0002 | 0.0022 | 0.0021 | 0.0013 | 0 | 0.0011 | 0 | 0 | 0.0001 | 0.0002 | 0 | 0 | [10 empty] | 0 | 0 | 0 | 0 | 0 | 0
199703 | 11.01.2025 | 12.01.2025 | 609 | ZF7B | 240X280 | 65 ROUND | 3.34 TO 3.37 | SANJEEV AUTO PARTS MANUFACTURE |  | L+1 | 0.166 | 0.278 | 1.231 | 0.018 | 0.018 | 0.186 | 0.059 | 1.225 | 0.106 | 0.034 | 111 | 0 | 8 | 0.0027 | 16 | 0.0045 | 0 | 0.0005 | 0.0025 | 0.0027 | 0.0033 | 0 | 0.001 | 0.0001 | 0 | 0.0002 | 0.0008 | 0 | 0.0001 | [10 empty] | 0 | 0 | 90 | 0 | 25 | 0
199704 | 11.01.2025 | 12.01.2025 | 609 | ZF7B | 240X280 | 100 ROUND | 3.57 TO 3.60 | IGW INDIA TECHNOLOGIES PRIVATE | ZF 7B ISSUE 2024-08 | L+2 | 0.167 | 0.259 | 1.24 | 0.015 | 0.02 | 0.191 | 0.06 | 1.193 | 0.107 | 0.03 | 115 | 0 | 7 | 0.0028 | 15 | 0.0043 | 0 | 0.0006 | 0.0026 | 0.0026 | 0.0037 | 0 | 0.0009 | 0.0004 | 0 | 0.0002 | 0.0005 | 0 | 0.0001 | [10 empty] | 0 | 0 | 90 | 0 | 25 | 0
199705 | 11.01.2025 | 12.01.2025 | 160 | 16MnCr5SAF | 180X180 | ****** | 11.80 TO 11.90 | MUKAND SUMI SPECIAL STEEL LIMI |  | L | 0.18 | 0.201 | 1.236 | 0.016 | 0.014 | 0.019 | 0.007 | 1.026 | 0.011 | 0.028 | 120 | 0 | 11 | 0.0024 | 1 | 0.0038 | 0 | 0.0005 | 0.0024 | 0.0022 | 0.0026 | 0 | 0.0009 | 0 | 0 | 0.0001 | 0.0004 | 0 | 0 | [10 empty] | 0 | 0 | 0 | 0 | 0 | 0
199706 | 11.01.2025 | 12.01.2025 | 160 | 16MnCr5SAF | 180X180 | ****** | 11.80 TO 11.90 | MUKAND SUMI SPECIAL STEEL LIMI |  | L+1 | 0.176 | 0.197 | 1.255 | 0.016 | 0.014 | 0.018 | 0.006 | 1.04 | 0.011 | 0.031 | 114 | 0 | 9 | 0.0022 | 0 | 0.0044 | 0 | 0.0004 | 0.0025 | 0.0025 | 0.0026 | 0 | 0.001 | 0.0001 | 0 | 0.0002 | 0.0003 | 0 | 0 | [10 empty] | 0 | 0 | 0 | 0 | 0 | 0
199707 | 11.01.2025 | 12.01.2025 | 2224 | 92421 Level B | 240X280 | 80 ROUND | 4.00 TO 4.03 | KALYANI TECHNOFORGE LTD RANJAN |  | L | 0.196 | 0.238 | 0.883 | 0.019 | 0.029 | 0.163 | 0.433 | 0.88 | 0.015 | 0.033 | 97 | 0 | 11 | 0.0027 | 1 | 0.0038 | 0 | 0.0003 | 0.0024 | 0.0028 | 0.0014 | 0 | 0.0009 | 0 | 0 | 0 | 0.0005 | 0 | 0 | [10 empty] | 0 | 0 | 80 | 2 | 15 | 120
199708 | 11.01.2025 | 12.01.2025 | 160 | 16MnCr5SAF | 180X180 | ****** | 11.80 TO 11.90 | MUKAND SUMI SPECIAL STEEL LIMI |  | L+2 | 0.162 | 0.168 | 1.23 | 0.013 | 0.015 | 0.016 | 0.007 | 1.038 | 0.011 | 0.029 | 128 | 0 | 13 | 0.0018 | 0 | 0.004 | 0 | 0.0004 | 0.0024 | 0.002 | 0.0027 | 0 | 0.001 | 0 | 0 | 0.0002 | 0.0003 | 0 | 0 | [10 empty] | 0 | 0 | 0 | 0 | 0 | 0
199709 | 11.01.2025 | 12.01.2025 | 2224 | 92421 Level B | 240X280 | 80 ROUND | 4.00 TO 4.03 | KALYANI TECHNOFORGE LTD RANJAN |  | L+1 | 0.206 | 0.244 | 0.834 | 0.017 | 0.029 | 0.165 | 0.433 | 0.887 | 0.014 | 0.031 | 109 | 0 | 9 | 0.0026 | 1 | 0.0034 | 0.0002 | 0.0004 | 0.0023 | 0.0026 | 0.0034 | 0 | 0.0009 | 0.0002 | 0 | 0 | 0.0005 | 0 | 0 | [10 empty] | 0 | 0 | 80 | 2 | 15 | 120
199710 | 11.01.2025 | 14.01.2025 | 2224 | 92421 Level B | 240X280 | 80 ROUND | 4.00 TO 4.03 | KALYANI TECHNOFORGE LTD RANJAN |  | L+2 | 0.204 | 0.224 | 0.856 | 0.014 | 0.021 | 0.159 | 0.434 | 0.877 | 0.014 | 0.026 | 107 | 0 | 6 | 0.0024 | 0 | 0.0034 | 0 | 0.0003 | 0.0021 | 0.0027 | 0.0026 | 0 | 0.001 | 0 | 0 | 0 | 0.0005 | 0 | 0 | [10 empty] | 0 | 0 | 80 | 2 | 15 | 120
199711 | 12.01.2025 | 12.01.2025 | 985 | 100Cr6 | 180X180 | ****** | 11.80 TO 11.90 | MUKAND SUMI SPECIAL STEEL LIMI |  | L | 0.973 | 0.207 | 0.391 | 0.011 | 0.002 | 0.03 | 0.006 | 1.505 | 0.003 | 0.012 | 68 | 0 | 0 | 0.002 | 3 | 0.0028 | 0.0008 | 0.0002 | 0 | 0 | 0.0032 | 0 | 0.0016 | 0 | 0 | 0.0006 | 0.0001 | 0 | 0 | [10 empty] | 0 | 0 | 0 | 2 | 12 | 90
199712 | 12.01.2025 | 12.01.2025 | 985 | 100Cr6 | 180X180 | ****** | 11.80 TO 11.90 | MUKAND SUMI SPECIAL STEEL LIMI |  | L+1 | 0.935 | 0.214 | 0.386 | 0.017 | 0.003 | 0.028 | 0.008 | 1.469 | 0.004 | 0.025 | 65 | 0 | 6 | 0.0028 | 2 | 0.0027 | 0.0008 | 0.0002 | 0 | 0 | 0.003 | 0 | 0.0016 | 0 | 0 | 0.0006 | 0 | 0 | 0 | [10 empty] | 0 | 0 | 0 | 2 | 12 | 90
199713 | 12.01.2025 | 12.01.2025 | 985 | 100Cr6 | 180X180 | ****** | 11.80 TO 11.90 | MUKAND SUMI SPECIAL STEEL LIMI |  | L+2 | 0.937 | 0.193 | 0.395 | 0.017 | 0.004 | 0.028 | 0.006 | 1.487 | 0.003 | 0.017 | 66 | 0 | 3 | 0.0019 | 2 | 0.0026 | 0.0009 | 0.0001 | 0 | 0 | 0.003 | 0 | 0.0017 | 0 | 0 | 0.0006 | 0 | 0 | 0 | [10 empty] | 0 | 0 | 0 | 2 | 12 | 90
199714 | 12.01.2025 | 12.01.2025 | 613 | S55CR | 240X280 | 180 RCS | 3.85 TO 3.90 | MUKAND SUMI SPECIAL STEEL LIMI | 3.25M TO 3.90M | L | 0.559 | 0.2 | 0.77 | 0.013 | 0.003 | 0.012 | 0.008 | 0.156 | 0.008 | 0.025 | 64 | 0 | 10 | 0.0017 | 0 | 0.0021 | 0.0001 | 0 | 0.0022 | 0.0006 | 0.0002 | 0 | 0.0011 | 0 | 0 | 0.0003 | 0 | 0 | 0 | [10 empty] | 0 | 0 | 0 | 0 | 0 | 0
199715 | 12.01.2025 | 12.01.2025 | 613 | S55CR | 240X280 | 180 RCS | 3.85 TO 3.90 | MUKAND SUMI SPECIAL STEEL LIMI | 3.25M TO 3.90M | L+1 | 0.554 | 0.197 | 0.778 | 0.015 | 0.004 | 0.012 | 0.008 | 0.15 | 0.008 | 0.028 | 77 | 0 | 6 | 0.0015 | 0 | 0.0022 | 0.0001 | 0 | 0.0022 | 0.0006 | 0.0002 | 0 | 0.0011 | 0 | 0 | 0.0003 | 0 | 0 | 0 | [10 empty] | 0 | 0 | 0 | 0 | 0 | 0
199716 | 12.01.2025 | 12.01.2025 | 613 | S55CR | 240X280 | 180 RCS | 3.85 TO 3.90 | MUKAND SUMI SPECIAL STEEL LIMI | 3.25M TO 3.90M | L+2 | 0.57 | 0.212 | 0.771 | 0.015 | 0.006 | 0.012 | 0.009 | 0.149 | 0.008 | 0.028 | 69 | 0 | 8 | 0.0019 | 0 | 0.002 | 0.0002 | 0 | 0.0022 | 0.0002 | 0.0001 | 0 | 0.0012 | 0 | 0 | 0.0003 | 0 | 0 | 0 | [10 empty] | 0 | 0 | 0 | 0 | 0 | 0
199717 | 12.01.2025 | 14.01.2025 | 604 | 30MNVS6 | 180X180 | ***** | 11.80 TO 11.90 | MUKAND SUMI SPECIAL STEEL LIMI | NO SOL | S | 0.305 | 0.552 | 1.507 | 0.013 | 0.035 | 0.011 | 0.004 | 0.161 | 0.01 | 0.027 | 126 | 0 | 4 | 0.0119 | 0 | 0.0933 | 0 | 0 | 0.0024 | 0.0017 | 0 | 0 | 0.0005 | 0 | 0.0002 | 0 | 0 | 0 | 0 | [10 empty] | 0 | 0 | 120 | 2 | 15 | 140
199718 | 12.01.2025 | 14.01.2025 | 613 | S55CR | 240X280 | 180 RCS | 3.85 TO 3.90 | MUKAND SUMI SPECIAL STEEL LIMI | 3.25M TO 3.90M | L+3 | 0.571 | 0.189 | 0.762 | 0.017 | 0.009 | 0.011 | 0.005 | 0.148 | 0.007 | 0.025 | 71 | 0 | 4 | 0.0017 | 0 | 0.0021 | 0.0002 | 0 | 0.0021 | 0.0005 | 0.0001 | 0 | 0.0011 | 0 | 0 | 0.0003 | 0 | 0 | 0 | [10 empty] | 0 | 0 | 0 | 0 | 0 | 0
199719 | 12.01.2025 | 14.01.2025 | 523 | JIS S45C MOD | 180X180 | ****** | 11.80 TO 11.90 | MUKAND SUMI SPECIAL STEEL LIMI |  | L | 0.441 | 0.221 | 1.228 | 0.023 | 0.038 | 0.06 | 0.005 | 0.158 | 0.009 | 0.021 | 72 | 0 | 9 | 0.0017 | 0 | 0.055 | 0 | 0.0001 | 0.0023 | 0.0013 | 0 | 0 | 0.0007 | 0 | 0 | 0.0001 | 0 | 0 | 0 | [10 empty] | 0 | 0 | 0 | 0 | 0 | 0
199720 | 12.01.2025 | 13.01.2025 | 523 | JIS S45C MOD | 180X180 | ***** | 11.80 TO 11.90 | MUKAND SUMI SPECIAL STEEL LIMI |  | L+1 | 0.445 | 0.228 | 1.248 | 0.022 | 0.03 | 0.067 | 0.004 | 0.161 | 0.01 | 0.021 | 78 | 0 | 12 | 0.0015 | 1 | 0.0546 | 0 | 0.0001 | 0.0024 | 0.0014 | 0 | 0 | 0.0008 | 0 | 0 | 0.0002 | 0 | 0 | 0 | [10 empty] | 0 | 0 | 0 | 0 | 0 | 0
199721 | 12.01.2025 | 13.01.2025 | 2254 | SAE 1538MV | 240X280 | ***** | 3.69 TO 3.73 | SAARLOHA ADVANCED MATERIALS PV | 3.15M TO 3.73M | L | 0.385 | 0.577 | 1.433 | 0.013 | 0.057 | 0.01 | 0.035 | 0.177 | 0.01 | 0.016 | 140 | 0 | 10 | 0.0093 | 0 | 0.1074 | 0 | 0.0001 | 0.0024 | 0.0018 | 0.0001 | 0 | 0.0007 | 0.0001 | 0.0001 | 0.0001 | 0.0001 | 0 | 0 | [10 empty] | 0 | 0 | 130 | 2 | 20 | 170
199722 | 12.01.2025 | 13.01.2025 | 523 | JIS S45C MOD | 180X180 | ***** | 11.80 TO 11.90 | MUKAND SUMI SPECIAL STEEL LIMI |  | L+2 | 0.427 | 0.223 | 1.217 | 0.017 | 0.034 | 0.072 | 0.004 | 0.161 | 0.009 | 0.021 | 75 | 0 | 7 | 0.0018 | 0 | 0.0453 | 0 | 0 | 0.0022 | 0.0012 | 0.0003 | 0 | 0.0007 | 0 | 0 | 0.0001 | 0.0001 | 0 | 0 | [10 empty] | 0 | 0 | 0 | 0 | 0 | 0
199723 | 12.01.2025 | 13.01.2025 | 2254 | SAE 1538MV | 240X280 | ***** | 3.69 TO 3.73 | SAARLOHA ADVANCED MATERIALS PV | 3.15M TO 3.73M | L+1 | 0.377 | 0.585 | 1.429 | 0.013 | 0.057 | 0.012 | 0.038 | 0.166 | 0.01 | 0.017 | 140 | 0 | 11 | 0.0102 | 0 | 0.1073 | 0 | 0.0002 | 0.0025 | 0.0018 | 0 | 0 | 0.0005 | 0 | 0.0001 | 0.0001 | 0 | 0 | 0 | [10 empty] | 0 | 0 | 130 | 2 | 20 | 170
199724 | 12.01.2025 | 13.01.2025 | 506 | 10B35S3 | 180X180 | ****** | 7.50 TO 7.55 | MUKAND SUMI SPECIAL STEEL LIMI |  | L | 0.338 | 0.186 | 0.75 | 0.028 | 0.002 | 0.012 | 0.024 | 0.316 | 0.009 | 0.032 | 64 | 0 | 14 | 0.0371 | 21 | 0.0066 | 0.0003 | 0 | 0.0022 | 0.001 | 0 | 0 | 0.0012 | 0 | 0 | 0.0003 | 0 | 0 | 0 | [10 empty] | 0 | 0 | 0 | 0 | 0 | 0
199725 | 12.01.2025 | 13.01.2025 | 2254 | SAE 1538MV | 240X280 | ***** | 3.69 TO 3.73 | SAARLOHA ADVANCED MATERIALS PV | 3.15M TO 3.73M | L+2 | 0.383 | 0.574 | 1.408 | 0.014 | 0.052 | 0.012 | 0.037 | 0.158 | 0.011 | 0.017 | 129 | 0 | 7 | 0.0087 | 0 | 0.1011 | 0 | 0.0001 | 0.0025 | 0.0018 | 0 | 0 | 0.0007 | 0 | 0 | 0 | 0 | 0 | 0 | [10 empty] | 0 | 0 | 130 | 2 | 20 | 170
199726 | 12.01.2025 | 13.01.2025 | 506 | 10B35S3 | 180X180 | ****** | 7.50 TO 7.55 | MUKAND SUMI SPECIAL STEEL LIMI |  | L+1 | 0.346 | 0.16 | 0.765 | 0.012 | 0.004 | 0.014 | 0.022 | 0.322 | 0.009 | 0.037 | 83 | 0 | 19 | 0.0419 | 23 | 0.0043 | 0.0002 | 0.0001 | 0.0022 | 0.0009 | 0.0006 | 0 | 0.0012 | 0 | 0 | 0.0004 | 0 | 0 | 0 | [10 empty] | 0 | 0 | 0 | 0 | 0 | 0
199727 | 12.01.2025 | 13.01.2025 | 569 | SAE 1046M | 240X280 | ****** | 3.35 TO 3.39 | SAARLOHA ADVANCED MATERIALS PV | 3.15M TO 3.39 | L | 0.448 | 0.323 | 1.246 | 0.013 | 0.022 | 0.013 | 0.005 | 0.329 | 0.01 | 0.023 | 73 | 0 | 9 | 0.0136 | 0 | 0.0042 | 0 | 0.0003 | 0.0024 | 0.0015 | 0.0009 | 0 | 0.0009 | 0 | 0 | 0.0002 | 0 | 0 | 0 | [10 empty] | 0 | 0 | 0 | 2 | 20 | 100
199728 | 12.01.2025 | 13.01.2025 | 506 | 10B35S3 | 180X180 | ****** | 7.50 TO 7.55 | MUKAND SUMI SPECIAL STEEL LIMI |  | L+2 | 0.339 | 0.156 | 0.749 | 0.011 | 0.005 | 0.015 | 0.022 | 0.317 | 0.01 | 0.029 | 80 | 0 | 26 | 0.0366 | 21 | 0.0046 | 0.0002 | 0 | 0.0023 | 0.0011 | 0.0004 | 0 | 0.0013 | 0.0001 | 0 | 0.0004 | 0 | 0 | 0 | [10 empty] | 0 | 0 | 0 | 0 | 0 | 0
199729 | 12.01.2025 | 13.01.2025 | 569 | SAE 1046M | 240X280 | ****** | 3.35 TO 3.39 | SAARLOHA ADVANCED MATERIALS PV | 3.15M TO 3.39 | L+1 | 0.447 | 0.335 | 1.261 | 0.014 | 0.015 | 0.016 | 0.006 | 0.319 | 0.011 | 0.027 | 70 | 0 | 8 | 0.0129 | 2 | 0.0043 | 0 | 0.0003 | 0.0024 | 0.0014 | 0.0008 | 0 | 0.0007 | 0 | 0 | 0.0001 | 0 | 0 | 0 | [10 empty] | 0 | 0 | 0 | 2 | 20 | 100
199730 | 12.01.2025 | 13.01.2025 | 569 | SAE 1046M | 240X280 | ****** | 3.41 TO 3.45 | SAARLOHA ADVANCED MATERIALS PV | 3.15 TO 3.45 | L | 0.443 | 0.318 | 1.281 | 0.012 | 0.021 | 0.013 | 0.005 | 0.316 | 0.01 | 0.029 | 76 | 0 | 7 | 0.0158 | 0 | 0.0046 | 0 | 0.0003 | 0.0024 | 0.0015 | 0.0008 | 0 | 0.0008 | 0 | 0 | 0.0001 | 0.0001 | 0 | 0 | [10 empty] | 0 | 0 | 0 | 2 | 20 | 100
199731 | 12.01.2025 | 13.01.2025 | 605 | 38MnVS6-HT | 180X180 | ***** | 11.80 TO 11.90 | MUKAND SUMI SPECIAL STEEL LIMI | NO SOL | S | 0.351 | 0.573 | 1.527 | 0.011 | 0.037 | 0.013 | 0.006 | 0.154 | 0.011 | 0.022 | 119 | 0 | 5 | 0.0148 | 0 | 0.0937 | 0 | 0.0001 | 0.0024 | 0.0017 | 0.0005 | 0 | 0.0005 | 0 | 0.0001 | 0 | 0 | 0 | 0 | [10 empty] | 0 | 0 | 120 | 2 | 15 | 140
199732 | 12.01.2025 | 13.01.2025 | 569 | SAE 1046M | 240X280 | ****** | 3.41 TO 3.45 | SAARLOHA ADVANCED MATERIALS PV | 3.15 TO 3.45 | L+1 | 0.447 | 0.319 | 1.257 | 0.015 | 0.019 | 0.013 | 0.005 | 0.31 | 0.01 | 0.025 | 94 | 0 | 4 | 0.0147 | 1 | 0.004 | 0 | 0.0002 | 0.0022 | 0.0015 | 0.0006 | 0 | 0.0008 | 0 | 0 | 0.0001 | 0 | 0 | 0 | [10 empty] | 0 | 0 | 0 | 2 | 20 | 100
199733 | 12.01.2025 | 13.01.2025 | 618 | SANC2 | 180X180 | ****** | 11.80 TO 11.90 | MUKAND SUMI SPECIAL STEEL LIMI | NO SOL | L | 0.202 | 0.162 | 0.815 | 0.011 | 0.015 | 0.017 | 0.187 | 1.055 | 0.012 | 0.02 | 76 | 0 | 10 | 0.002 | 0 | 0.0029 | 0 | 0.0004 | 0.0022 | 0.002 | 0.0025 | 0 | 0.0012 | 0 | 0 | 0.0002 | 0.0002 | 0 | 0 | [10 empty] | 0 | 0 | 0 | 0 | 20 | 90
199734 | 12.01.2025 | 13.01.2025 | 618 | SANC2 | 180X180 | ****** | 11.80 TO 11.90 | MUKAND SUMI SPECIAL STEEL LIMI | NO SOL | L+1 | 0.193 | 0.166 | 0.806 | 0.01 | 0.014 | 0.02 | 0.182 | 1.051 | 0.012 | 0.021 | 80 | 0 | 12 | 0.0016 | 0 | 0.0029 | 0.0001 | 0.0002 | 0.0023 | 0.0018 | 0.0012 | 0 | 0.0012 | 0 | 0 | 0.0002 | 0.0004 | 0 | 0 | [10 empty] | 0 | 0 | 0 | 0 | 20 | 90
199735 | 12.01.2025 | 13.01.2025 | 569 | SAE 1046M | 240X280 | ****** | 3.35 TO 3.39 | SAARLOHA ADVANCED MATERIALS PV | 3.15M TO 3.39 | L | 0.461 | 0.353 | 1.241 | 0.015 | 0.032 | 0.012 | 0.005 | 0.324 | 0.01 | 0.028 | 62 | 0 | 8 | 0.0141 | 0 | 0.004 | 0 | 0.0002 | 0.0024 | 0.0016 | 0.0007 | 0 | 0.0008 | 0 | 0 | 0.0002 | 0 | 0 | 0 | [10 empty] | 0 | 0 | 0 | 2 | 20 | 100
199736 | 12.01.2025 | 13.01.2025 | 618 | SANC2 | 180X180 | ****** | 11.80 TO 11.90 | MUKAND SUMI SPECIAL STEEL LIMI | NO SOL | L+2 | 0.205 | 0.188 | 0.81 | 0.011 | 0.017 | 0.02 | 0.186 | 1.07 | 0.012 | 0.024 | 78 | 0 | 12 | 0.0017 | 0 | 0.0032 | 0 | 0.0004 | 0.0023 | 0.0021 | 0.0024 | 0 | 0.0013 | 0 | 0 | 0.0002 | 0.0004 | 0 | 0 | [10 empty] | 0 | 0 | 0 | 0 | 20 | 90
199737 | 12.01.2025 | 13.01.2025 | 569 | SAE 1046M | 240X280 | ****** | 3.35 TO 3.39 | SAARLOHA ADVANCED MATERIALS PV | 3.15M TO 3.39 | L+1 | 0.45 | 0.351 | 1.25 | 0.02 | 0.026 | 0.014 | 0.005 | 0.322 | 0.015 | 0.026 | 72 | 0 | 7 | 0.0136 | 1 | 0.0038 | 0 | 0.0003 | 0.0024 | 0.0014 | 0.0007 | 0 | 0.0007 | 0 | 0 | 0.0001 | 0 | 0 | 0 | [10 empty] | 0 | 0 | 0 | 2 | 20 | 100
199738 | 12.01.2025 | 13.01.2025 | 569 | SAE 1046M | 240X280 | ****** | 3.35 TO 3.39 | SAARLOHA ADVANCED MATERIALS PV | 3.15M TO 3.39 | L+2 | 0.453 | 0.36 | 1.269 | 0.016 | 0.022 | 0.012 | 0.004 | 0.313 | 0.011 | 0.029 | 61 | 0 | 5 | 0.0141 | 0 | 0.0051 | 0 | 0.0003 | 0.0022 | 0.0015 | 0.0006 | 0 | 0.0007 | 0 | 0 | 0.0002 | 0.0001 | 0 | 0 | [10 empty] | 0 | 0 | 0 | 2 | 20 | 100
199739 | 14.01.2025 | 14.01.2025 | 2142 | M36MnVS4 | 160X160 | 40 DIA/36 DIA | 2.59 TO 2.62 | M.M.FORGINGS LIMITED | 2.29 TO 2.32 | L | 0.361 | 0.674 | 1.017 | 0.021 | 0.073 | 0.014 | 0.046 | 0.217 | 0.01 | 0.01 | 164 | 0 | 11 | 0.0043 | 1 | 0.3262 | 0 | 0.0002 | 0.0023 | 0.0014 | 0.0004 | 0 | 0.001 | 0 | 0 | 0.0003 | 0 | 0 | 0 | [10 empty] | 0 | 0 | 150 | 2 | 20 | 200
199740 | 12.01.2025 | 13.01.2025 | 2142 | M36MnVS4 | 160X160 | 40 DIA | 2.59 TO 2.62 | M.M.FORGINGS LIMITED | 2.29 TO 2.32 | L+1 | 0.368 | 0.649 | 1.01 | 0.015 | 0.078 | 0.013 | 0.044 | 0.218 | 0.011 | 0.008 | 161 | 0 | 10 | 0.0038 | 0 | 0.3337 | 0 | 0.0001 | 0.0023 | 0.0014 | 0.0002 | 0 | 0.0009 | 0 | 0 | 0.0003 | 0 | 0 | 0 | [10 empty] | 0 | 0 | 150 | 2 | 20 | 200
199741 | 12.01.2025 | 13.01.2025 | 175 | JIS S45CS1(V) | 240X280 | ******* | 3.20 TO 3.25 | MUKAND SUMI SPECIAL STEEL LIMI | 2.70M TO 3.25M | L | 0.446 | 0.254 | 1.281 | 0.015 | 0.059 | 0.013 | 0.006 | 0.217 | 0.01 | 0.014 | 64 | 0 | 6 | 0.0026 | 0 | 0.0463 | 0 | 0.0001 | 0.0024 | 0.0015 | 0.0006 | 0 | 0.0006 | 0 | 0 | 0.0001 | 0 | 0 | 0 | [10 empty] | 0 | 0 | 0 | 0 | 0 | 0
199742 | 12.01.2025 | 13.01.2025 | 2142 | M36MnVS4 | 160X160 | 40 DIA | 2.59 TO 2.62 | M.M.FORGINGS LIMITED | 2.29 TO 2.32 | L+2 | 0.373 | 0.694 | 1.036 | 0.014 | 0.074 | 0.012 | 0.047 | 0.229 | 0.011 | 0.007 | 161 | 0 | 9 | 0.0039 | 1 | 0.3364 | 0 | 0.0001 | 0.0025 | 0.0014 | 0.0003 | 0 | 0.0009 | 0 | 0 | 0.0003 | 0 | 0 | 0 | [10 empty] | 0 | 0 | 150 | 2 | 20 | 200
199743 | 12.01.2025 | 13.01.2025 | 175 | JIS S45CS1(V) | 240X280 | ******* | 3.20 TO 3.25 | MUKAND SUMI SPECIAL STEEL LIMI | 2.70M TO 3.25M | L+1 | 0.447 | 0.288 | 1.282 | 0.018 | 0.044 | 0.012 | 0.008 | 0.211 | 0.009 | 0.011 | 75 | 0 | 9 | 0.0028 | 0 | 0.0524 | 0 | 0.0001 | 0.0024 | 0.0013 | 0.0005 | 0 | 0.0006 | 0 | 0 | 0.0001 | 0 | 0 | 0 | [10 empty] | 0 | 0 | 0 | 0 | 0 | 0
199744 | 12.01.2025 | 13.01.2025 | 175 | JIS S45CS1(V) | 240X280 | ******* | 3.20 TO 3.25 | MUKAND SUMI SPECIAL STEEL LIMI | 2.70M TO 3.25M | L+2 | 0.457 | 0.284 | 1.287 | 0.015 | 0.044 | 0.015 | 0.007 | 0.212 | 0.01 | 0.013 | 68 | 0 | 6 | 0.0026 | 0 | 0.046 | 0 | 0.0001 | 0.0023 | 0.0014 | 0.0006 | 0 | 0.0006 | 0 | 0 | 0.0001 | 0 | 0 | 0 | [10 empty] | 0 | 0 | 0 | 0 | 0 | 0
199745 | 12.01.2025 | 13.01.2025 | 397 | 10B35S2 | 160X160 | ***** | 10.40 TO 10.50 | MUKAND SUMI SPECIAL STEEL LIMI | NO SOL | L | 0.339 | 0.141 | 0.73 | 0.015 | 0.004 | 0.013 | 0.007 | 0.219 | 0.009 | 0.029 | 76 | 0 | 18 | 0.0395 | 21 | 0.0042 | 0.0003 | 0 | 0.0024 | 0.0009 | 0.0003 | 0 | 0.0012 | 0.0001 | 0 | 0.0004 | 0 | 0 | 0 | [10 empty] | 0 | 0 | 0 | 0 | 0 | 0
199746 | 12.01.2025 | 13.01.2025 | 397 | 10B35S2 | 160X160 | ***** | 10.40 TO 10.50 | MUKAND SUMI SPECIAL STEEL LIMI | NO SOL | L+1 | 0.334 | 0.135 | 0.716 | 0.018 | 0.006 | 0.012 | 0.005 | 0.222 | 0.008 | 0.028 | 75 | 0 | 21 | 0.0383 | 22 | 0.0049 | 0.0004 | 0 | 0.0021 | 0.0009 | 0 | 0 | 0.0013 | 0 | 0 | 0.0004 | 0 | 0 | 0 | [10 empty] | 0 | 0 | 0 | 0 | 0 | 0
199747 | 12.01.2025 | 13.01.2025 | 397 | 10B35S2 | 160X160 | ***** | 10.40 TO 10.50 | MUKAND SUMI SPECIAL STEEL LIMI | NO SOL | L+2 | 0.337 | 0.112 | 0.736 | 0.017 | 0.008 | 0.013 | 0.006 | 0.225 | 0.008 | 0.027 | 88 | 0 | 19 | 0.035 | 21 | 0.0047 | 0.0003 | 0 | 0.0022 | 0.0009 | 0 | 0 | 0.0013 | 0 | 0 | 0.0004 | 0 | 0 | 0 | [10 empty] | 0 | 0 | 0 | 0 | 0 | 0
199748 | 13.01.2025 | 14.01.2025 | 2244 | CMA1 | 240X280 | 90 ROUND | 4.15 TO 4.20 | BHARAT FORGE LTD | 2.65 ONLY | L | 0.381 | 0.549 | 1.371 | 0.017 | 0.053 | 0.014 | 0.006 | 0.175 | 0.01 | 0.012 | 144 | 0 | 11 | 0.0083 | 0 | 0.1425 | 0 | 0 | 0.0024 | 0.0017 | 0 | 0 | 0.0008 | 0 | 0 | 0.0001 | 0 | 0 | 0 | [10 empty] | 0 | 0 | 130 | 2 | 20 | 200
199749 | 13.01.2025 | 13.01.2025 | HH1 | 55C8 | 160X160 | ****** | 11.95 TO 12.00 | MUKAND SUMI SPECIAL STEEL LIMI | NO SOL | L | 0.523 | 0.203 | 0.744 | 0.017 | 0.029 | 0.011 | 0.005 | 0.079 | 0.008 | 0.026 | 71 | 0 | 7 | 0.0015 | 0 | 0.0024 | 0.0004 | 0 | 0.0024 | 0.0009 | 0 | 0 | 0.0013 | 0.0001 | 0 | 0.0004 | 0 | 0 | 0 | [10 empty] | 0 | 0 | 0 | 0 | 0 | 0
199750 | 13.01.2025 | 13.01.2025 | 2254 | SAE 1538MV | 240X280 | ***** | 3.64 TO 3.68 | SAARLOHA ADVANCED MATERIALS PV | 3.15M TO 3.73M | L+1 | 0.382 | 0.571 | 1.422 | 0.011 | 0.057 | 0.013 | 0.034 | 0.172 | 0.01 | 0.016 | 146 | 0 | 9 | 0.0089 | 0 | 0.1089 | 0 | 0 | 0.0024 | 0.0017 | 0 | 0 | 0.0006 | 0 | 0 | 0.0001 | 0 | 0 | 0 | [10 empty] | 0 | 0 | 130 | 2 | 20 | 170
199751 | 13.01.2025 | 13.01.2025 | 2254 | SAE 1538MV | 240X280 | ***** | 3.64 TO 3.68 | SAARLOHA ADVANCED MATERIALS PV | 3.15M TO 3.73M | L+2 | 0.382 | 0.59 | 1.41 | 0.013 | 0.057 | 0.013 | 0.037 | 0.165 | 0.01 | 0.018 | 142 | 0 | 9 | 0.0101 | 0 | 0.1068 | 0 | 0.0002 | 0.0024 | 0.0017 | 0 | 0 | 0.0006 | 0 | 0.0001 | 0.0001 | 0 | 0 | 0 | [10 empty] | 0 | 0 | 130 | 2 | 20 | 170
199752 | 13.01.2025 | 13.01.2025 | HH1 | 55C8 | 160X160 | ****** | 11.95 TO 12.00 | MUKAND SUMI SPECIAL STEEL LIMI | NO SOL | L+1 | 0.535 | 0.238 | 0.745 | 0.013 | 0.027 | 0.01 | 0.004 | 0.063 | 0.008 | 0.031 | 72 | 0 | 8 | 0.0035 | 0 | 0.0022 | 0.0002 | 0 | 0.0021 | 0.0007 | 0 | 0 | 0.0012 | 0 | 0 | 0.0004 | 0 | 0 | 0 | [10 empty] | 0 | 0 | 0 | 0 | 0 | 0
199753 | 13.01.2025 | 13.01.2025 | HH1 | 55C8 | 160X160 | ****** | 11.95 TO 12.00 | MUKAND SUMI SPECIAL STEEL LIMI | NO SOL | L+2 | 0.518 | 0.232 | 0.742 | 0.013 | 0.025 | 0.012 | 0.006 | 0.057 | 0.007 | 0.029 | 74 | 0 | 5 | 0.0035 | 0 | 0.002 | 0.0003 | 0 | 0.0022 | 0.0005 | 0 | 0 | 0.0012 | 0 | 0 | 0.0004 | 0 | 0 | 0 | [10 empty] | 0 | 0 | 0 | 0 | 0 | 0
199754 | 13.01.2025 | 13.01.2025 | 1492 | SAE 1524 | 240X280 | 60 ROUND | 3.00 TO 3.05 | MUKAND SUMI SPECIAL STEEL LIMI | 2.55M ONLY | L | 0.22 | 0.18 | 1.41 | 0.018 | 0.017 | 0.012 | 0.004 | 0.118 | 0.009 | 0.025 | 72 | 0 | 11 | 0.0021 | 0 | 0.0036 | 0 | 0 | 0.0023 | 0.001 | 0.0004 | 0 | 0.0005 | 0 | 0 | 0 | 0 | 0 | 0 | [10 empty] | 0 | 0 | 0 | 2 | 15 | 90
199755 | 13.01.2025 | 13.01.2025 | 1492 | SAE 1524 | 240X280 | 60 ROUND | 3.00 TO 3.05 | MUKAND SUMI SPECIAL STEEL LIMI | 2.55M ONLY | L+1 | 0.211 | 0.164 | 1.402 | 0.018 | 0.019 | 0.011 | 0.005 | 0.117 | 0.009 | 0.027 | 73 | 0 | 10 | 0.0019 | 0 | 0.0037 | 0 | 0 | 0.0024 | 0.0011 | 0.0002 | 0 | 0.0005 | 0 | 0 | 0 | 0 | 0 | 0 | [10 empty] | 0 | 0 | 0 | 2 | 15 | 90
199756 | 13.01.2025 | 13.01.2025 | 1884 | C15E | 160X160 | 42 DIA | 2.82 TO 2.85 | HIRSCHVOGEL COMPONENTS INDIA |  | L | 0.159 | 0.175 | 0.534 | 0.009 | 0.032 | 0.011 | 0.005 | 0.156 | 0.008 | 0.027 | 101 | 0 | 13 | 0.0014 | 0 | 0.0015 | 0.0006 | 0 | 0.0022 | 0.0004 | 0 | 0 | 0.0012 | 0 | 0 | 0.0005 | 0 | 0 | 0 | [10 empty] | 0 | 0 | 90 | 0 | 0 | 170
199757 | 13.01.2025 | 13.01.2025 | 1492 | SAE 1524 | 240X280 | 60 ROUND | 3.00 TO 3.05 | MUKAND SUMI SPECIAL STEEL LIMI | 2.55M ONLY | L+2 | 0.206 | 0.186 | 1.423 | 0.014 | 0.015 | 0.012 | 0.005 | 0.103 | 0.01 | 0.021 | 67 | 0 | 10 | 0.0017 | 0 | 0.0046 | 0 | 0.0001 | 0.0025 | 0.0015 | 0.0004 | 0 | 0.0005 | 0 | 0 | 0 | 0 | 0 | 0 | [10 empty] | 0 | 0 | 0 | 2 | 15 | 90
199758 | 13.01.2025 | 13.01.2025 | 1884 | C15E | 160X160 | 42 DIA | 2.82 TO 2.85 | HIRSCHVOGEL COMPONENTS INDIA |  | L+1 | 0.152 | 0.221 | 0.525 | 0.011 | 0.032 | 0.014 | 0.005 | 0.16 | 0.008 | 0.028 | 108 | 0 | 11 | 0.0013 | 0 | 0.002 | 0.0005 | 0 | 0.0022 | 0.0005 | 0 | 0 | 0.0012 | 0 | 0 | 0.0005 | 0 | 0 | 0 | [10 empty] | 0 | 0 | 90 | 0 | 0 | 170
199759 | 13.01.2025 | 13.01.2025 | 1884 | C15E | 160X160 | 42 DIA | 2.82 TO 2.85 | HIRSCHVOGEL COMPONENTS INDIA |  | L+2 | 0.163 | 0.186 | 0.521 | 0.011 | 0.03 | 0.011 | 0.004 | 0.149 | 0.007 | 0.024 | 93 | 0 | 8 | 0.0017 | 0 | 0.0017 | 0.0005 | 0 | 0.0022 | 0.0005 | 0 | 0 | 0.0011 | 0 | 0 | 0.0005 | 0 | 0 | 0 | [10 empty] | 0 | 0 | 90 | 0 | 0 | 170
199760 | 13.01.2025 | 13.01.2025 | 1813 | 16MnCrS5 | 240X280 | 125 RCS | 4.07 TO 4.10 | KALYANI STEELS LTD (LONI) | 3.00M ONLY | L+2 | 0.172 | 0.221 | 1.246 | 0.015 | 0.033 | 0.018 | 0.007 | 1.061 | 0.011 | 0.026 | 77 | 0 | 9 | 0.0022 | 0 | 0.004 | 0 | 0.0004 | 0.0024 | 0.002 | 0.0029 | 0 | 0.0008 | 0 | 0 | 0.0002 | 0.0008 | 0 | 0 | [10 empty] | 0 | 0 | 0 | 2 | 20 | 100
199761 | 13.01.2025 | 14.01.2025 | 1813 | 16MnCrS5 | 240X280 | 56 ROUND/125 RCS | 2.52 TO 2.55 | DELPHI-TVS TECHNOLOGIES LIMITE |  | L+1 | 0.166 | 0.175 | 1.237 | 0.013 | 0.02 | 0.02 | 0.007 | 1.048 | 0.011 | 0.027 | 61 | 0 | 6 | 0.0017 | 0 | 0.0038 | 0 | 0.0004 | 0.0025 | 0.002 | 0.0027 | 0 | 0.0007 | 0.0001 | 0 | 0.0002 | 0.0004 | 0 | 0 | [10 empty] | 0 | 0 | 0 | 2 | 20 | 100
199762 | 13.01.2025 | 13.01.2025 | 651 | SAE 9254D | 160X160 | ****** | 11.80 TO 11.90 | MUKAND SUMI SPECIAL STEEL LIMI | NO SOL | L | 0.528 | 1.277 | 0.645 | 0.008 | 0.011 | 0.017 | 0.005 | 0.633 | 0.008 | 0.004 | 61 | 0.001 | 6 | 0.0022 | 0 | 0.0022 | 0.0004 | 0.0001 | 0.002 | 0.001 | 0.0005 | 0 | 0.0015 | 0 | 0 | 0.0004 | 0 | 0 | 0 | [10 empty] | 0 | 0 | 0 | 2 | 15 | 80
199763 | 13.01.2025 | 14.01.2025 | 1813 | 16MnCrS5 | 240X280 | 125 RCS | 4.11 TO 4.15 | KALYANI STEELS LTD (LONI) | FINAL ROLLING SIZE 32 DIA.PRODUCT STANDA | L+2 | 0.175 | 0.211 | 1.268 | 0.012 | 0.025 | 0.019 | 0.005 | 1.065 | 0.015 | 0.027 | 78 | 0 | 9 | 0.0017 | 0 | 0.0042 | 0 | 0.0003 | 0.0025 | 0.0023 | 0.0023 | 0 | 0.0009 | 0 | 0 | 0.0002 | 0.0011 | 0 | 0 | [10 empty] | 0 | 0 | 0 | 2 | 20 | 100
199764 | 13.01.2025 | 13.01.2025 | 651 | SAE 9254D | 160X160 | ****** | 11.80 TO 11.90 | MUKAND SUMI SPECIAL STEEL LIMI | NO SOL | L+1 | 0.524 | 1.281 | 0.65 | 0.011 | 0.006 | 0.018 | 0.005 | 0.649 | 0.009 | 0.006 | 69 | 0 | 3 | 0.0024 | 0 | 0.0022 | 0.0005 | 0 | 0.0019 | 0.001 | 0.0001 | 0 | 0.0015 | 0 | 0 | 0.0004 | 0 | 0 | 0 | [10 empty] | 0 | 0 | 0 | 2 | 15 | 80
199765 | 13.01.2025 | 13.01.2025 | 651 | SAE 9254D | 160X160 | ****** | 11.80 TO 11.90 | MUKAND SUMI SPECIAL STEEL LIMI | NO SOL | L+2 | 0.53 | 1.296 | 0.661 | 0.009 | 0.004 | 0.017 | 0.005 | 0.622 | 0.009 | 0.006 | 65 | 0.001 | 4 | 0.002 | 0 | 0.0022 | 0.0006 | 0.0001 | 0.0023 | 0.0013 | 0.0001 | 0 | 0.0016 | 0 | 0 | 0.0005 | 0 | 0 | 0 | [10 empty] | 0 | 0 | 0 | 2 | 15 | 80
199766 | 13.01.2025 | 14.01.2025 | 362 | SKFGRD3 | 240X280 | 165 RCS | 3.07 TO 3.10 | MUKAND SUMI SPECIAL STEEL LIMI | 2.70M TO 3.05M | L | 0.996 | 0.214 | 0.391 | 0.011 | 0.005 | 0.028 | 0.006 | 1.489 | 0.004 | 0.015 | 67 | 0 | 4 | 0.0015 | 1 | 0.0024 | 0.0008 | 0.0001 | 0 | 0 | 0.0033 | 0 | 0.0017 | 0 | 0 | 0.0006 | 0 | 0 | 0 | [10 empty] | 0 | 0 | 0 | 0 | 0 | 0
199767 | 13.01.2025 | 14.01.2025 | 362 | SKFGRD3 | 240X280 | 165 RCS | 3.07 TO 3.10 | MUKAND SUMI SPECIAL STEEL LIMI | 2.70M TO 3.05M | L+1 | 1.006 | 0.226 | 0.393 | 0.011 | 0.003 | 0.03 | 0.007 | 1.485 | 0.003 | 0.018 | 64 | 0 | 4 | 0.002 | 1 | 0.0023 | 0.0008 | 0.0002 | 0 | 0 | 0.0032 | 0 | 0.0018 | 0 | 0 | 0.0006 | 0 | 0 | 0 | [10 empty] | 0 | 0 | 0 | 0 | 0 | 0
199768 | 13.01.2025 | 14.01.2025 | 609 | ZF7B | 160X160 | 42 DIA | 2.55 TO 2.60 | SUNDARAM FASTENERS LIMITED UNI |  | L | 0.156 | 0.232 | 1.232 | 0.012 | 0.017 | 0.204 | 0.061 | 1.197 | 0.104 | 0.035 | 120 | 0 | 10 | 0.002 | 12 | 0.0041 | 0 | 0.0003 | 0.0023 | 0.0025 | 0.0035 | 0 | 0.0009 | 0 | 0 | 0.0001 | 0.0004 | 0 | 0 | [10 empty] | 0 | 0 | 90 | 0 | 25 | 0
199769 | 13.01.2025 | 14.01.2025 | 362 | SKFGRD3 | 240X280 | 165 RCS | 3.07 TO 3.10 | MUKAND SUMI SPECIAL STEEL LIMI | 2.70M TO 3.05M | L+2 | 1.061 | 0.252 | 0.418 | 0.013 | 0.002 | 0.028 | 0.007 | 1.443 | 0.004 | 0.019 | 64 | 0 | 0 | 0.0017 | 1 | 0.0024 | 0.0008 | 0.0002 | 0 | 0 | 0.0033 | 0 | 0.0019 | 0 | 0 | 0.0006 | 0 | 0 | 0 | [10 empty] | 0 | 0 | 0 | 0 | 0 | 0
199770 | 13.01.2025 | 14.01.2025 | 609 | ZF7B | 160X160 | 42 DIA | 2.55 TO 2.60 | SUNDARAM FASTENERS LIMITED UNI |  | L+1 | 0.146 | 0.232 | 1.209 | 0.013 | 0.017 | 0.187 | 0.057 | 1.186 | 0.101 | 0.033 | 120 | 0 | 10 | 0.0019 | 9 | 0.0041 | 0 | 0.0005 | 0.0025 | 0.0027 | 0.0047 | 0 | 0.001 | 0 | 0 | 0.0002 | 0.0013 | 0 | 0 | [10 empty] | 0 | 0 | 90 | 0 | 25 | 0
199771 | 13.01.2025 | 14.01.2025 | 609 | ZF7B | 160X160 | 42 DIA | 2.55 TO 2.60 | SUNDARAM FASTENERS LIMITED UNI |  | L+2 | 0.157 | 0.274 | 1.233 | 0.011 | 0.016 | 0.181 | 0.059 | 1.169 | 0.108 | 0.029 | 109 | 0 | 7 | 0.0016 | 13 | 0.0043 | 0 | 0.0003 | 0.0025 | 0.0026 | 0.0048 | 0 | 0.0009 | 0 | 0 | 0.0002 | 0.001 | 0 | 0.0001 | [10 empty] | 0 | 0 | 90 | 0 | 25 | 0
199772 | 13.01.2025 | 14.01.2025 | 362 | SKFGRD3 | 240X280 | 165 RCS | 3.07 TO 3.10 | MUKAND SUMI SPECIAL STEEL LIMI | 2.70M TO 3.05M | L | 1.007 | 0.221 | 0.386 | 0.011 | 0.003 | 0.035 | 0.007 | 1.52 | 0.003 | 0.014 | 49 | 0 | 1 | 0.0014 | 1 | 0.0024 | 0.0008 | 0.0001 | 0 | 0 | 0.0035 | 0 | 0.0018 | 0 | 0 | 0.0006 | 0 | 0 | 0 | [10 empty] | 0 | 0 | 0 | 0 | 0 | 0
199773 | 13.01.2025 | 14.01.2025 | 362 | SKFGRD3 | 240X280 | 165 RCS | 3.07 TO 3.10 | MUKAND SUMI SPECIAL STEEL LIMI | 2.70M TO 3.05M | L+1 | 1.013 | 0.239 | 0.378 | 0.017 | 0.003 | 0.027 | 0.005 | 1.505 | 0.003 | 0.018 | 58 | 0 | 1 | 0.0017 | 1 | 0.0022 | 0.0009 | 0.0001 | 0 | 0 | 0.003 | 0 | 0.0017 | 0 | 0 | 0.0006 | 0 | 0 | 0 | [10 empty] | 0 | 0 | 0 | 0 | 0 | 0
199774 | 13.01.2025 | 14.01.2025 | 659 | 15B25PRF | 160X160 | ***** | 11.80 TO 11.90 | MUKAND SUMI SPECIAL STEEL LIMI | NO SOL | L | 0.238 | 0.114 | 0.928 | 0.014 | 0.005 | 0.011 | 0.004 | 0.161 | 0.008 | 0.035 | 86 | 0 | 17 | 0.0359 | 20 | 0.0043 | 0 | 0 | 0.0023 | 0.0011 | 0.0001 | 0 | 0.0011 | 0 | 0 | 0.0003 | 0 | 0 | 0 | [10 empty] | 0 | 0 | 0 | 2 | 20 | 75
199775 | 13.01.2025 | 14.01.2025 | 362 | SKFGRD3 | 240X280 | 165 RCS | 3.07 TO 3.10 | MUKAND SUMI SPECIAL STEEL LIMI | 2.70M TO 3.05M | L+2 | 0.962 | 0.241 | 0.389 | 0.013 | 0.005 | 0.028 | 0.006 | 1.474 | 0.004 | 0.02 | 67 | 0 | 5 | 0.0016 | 1 | 0.0022 | 0.0009 | 0.0001 | 0 | 0 | 0.0033 | 0 | 0.0019 | 0 | 0 | 0.0006 | 0 | 0 | 0 | [10 empty] | 0 | 0 | 0 | 0 | 0 | 0
199776 | 13.01.2025 | 14.01.2025 | 659 | 15B25PRF | 160X160 | ***** | 11.80 TO 11.90 | MUKAND SUMI SPECIAL STEEL LIMI | NO SOL | L+1 | 0.243 | 0.121 | 0.933 | 0.014 | 0.005 | 0.023 | 0.006 | 0.152 | 0.008 | 0.033 | 94 | 0 | 19 | 0.0374 | 22 | 0.0043 | 0 | 0 | 0.0022 | 0.001 | 0.0004 | 0 | 0.0011 | 0 | 0 | 0.0003 | 0 | 0 | 0 | [10 empty] | 0 | 0 | 0 | 2 | 20 | 75
199777 | 13.01.2025 | 14.01.2025 | 659 | 15B25PRF | 160X160 | ***** | 11.80 TO 11.90 | MUKAND SUMI SPECIAL STEEL LIMI | NO SOL | L+2 | 0.237 | 0.155 | 0.945 | 0.015 | 0.005 | 0.014 | 0.006 | 0.164 | 0.009 | 0.031 | 81 | 0 | 25 | 0.0362 | 21 | 0.0044 | 0 | 0 | 0.0023 | 0.0011 | 0.0002 | 0 | 0.0011 | 0 | 0 | 0.0003 | 0 | 0 | 0 | [10 empty] | 0 | 0 | 0 | 2 | 20 | 75
199778 | 13.01.2025 | 14.01.2025 | 876 | S53CG | 240X280 | 56 ROUND | 2.52 TO 2.55 | MUKAND SUMI SPECIAL STEEL LIMI | NO SOL | L | 0.544 | 0.242 | 0.825 | 0.012 | 0.011 | 0.013 | 0.005 | 0.133 | 0.008 | 0.021 | 58 | 0 | 5 | 0.0012 | 0 | 0.0023 | 0 | 0 | 0.0021 | 0.0006 | 0.0002 | 0 | 0.0011 | 0 | 0 | 0.0003 | 0 | 0 | 0 | [10 empty] | 0 | 0 | 0 | 2 | 12 | 80
199779 | 13.01.2025 | 14.01.2025 | 876 | S53CG | 240X280 | 56 ROUND | 2.52 TO 2.55 | MUKAND SUMI SPECIAL STEEL LIMI | NO SOL | L+1 | 0.553 | 0.252 | 0.845 | 0.01 | 0.011 | 0.014 | 0.006 | 0.149 | 0.008 | 0.017 | 61 | 0 | 4 | 0.0014 | 0 | 0.0023 | 0.0001 | 0 | 0.0021 | 0.0005 | 0.0004 | 0 | 0.0012 | 0 | 0 | 0.0003 | 0 | 0 | 0 | [10 empty] | 0 | 0 | 0 | 2 | 12 | 80
199780 | 13.01.2025 | 14.01.2025 | 1977 | C70S6 | 160X160 | 40 DIA | 2.55 TO 2.60 | KALYANI FORGE LIMITED |  | L | 0.721 | 0.218 | 0.545 | 0.021 | 0.067 | 0.045 | 0.007 | 0.102 | 0.007 | 0.004 | 122 | 0 | 14 | 0.0019 | 0 | 0.0402 | 0.0008 | 0 | 0.002 | 0.0006 | 0 | 0 | 0.0013 | 0 | 0 | 0.0005 | 0 | 0 | 0 | [10 empty] | 0 | 0 | 120 | 2 | 20 | 160
199781 | 13.01.2025 | 14.01.2025 | 876 | S53CG | 240X280 | 56 ROUND | 2.52 TO 2.55 | MUKAND SUMI SPECIAL STEEL LIMI | NO SOL | L+2 | 0.56 | 0.255 | 0.834 | 0.013 | 0.013 | 0.018 | 0.007 | 0.149 | 0.009 | 0.018 | 53 | 0 | 5 | 0.0021 | 0 | 0.0024 | 0 | 0 | 0.0021 | 0.0008 | 0.0005 | 0 | 0.001 | 0 | 0 | 0.0003 | 0 | 0 | 0 | [10 empty] | 0 | 0 | 0 | 2 | 12 | 80
199782 | 13.01.2025 | 14.01.2025 | 1461 | S70CVS1 | 160X160 | 38 DIA | 2.54 TO 2.57 | KALYANI STEELS LTD (LONI) |  | L+1 | 0.692 | 0.206 | 0.524 | 0.016 | 0.064 | 0.054 | 0.007 | 0.139 | 0.008 | 0.003 | 115 | 0 | 11 | 0.0018 | 0 | 0.032 | 0.0008 | 0 | 0.0019 | 0.0008 | 0 | 0.0002 | 0.0013 | 0 | 0 | 0.0005 | 0 | 0 | 0 | [10 empty] | 0 | 0 | 120 | 2 | 15 | 150
199783 | 13.01.2025 | 14.01.2025 | 1461 | S70CVS1 | 160X160 | 38 DIA | 2.54 TO 2.57 | KALYANI STEELS LTD (LONI) |  | L+2 | 0.698 | 0.208 | 0.523 | 0.017 | 0.064 | 0.054 | 0.006 | 0.139 | 0.008 | 0.003 | 124 | 0 | 11 | 0.002 | 0 | 0.0303 | 0.0007 | 0 | 0.0019 | 0.0004 | 0 | 0 | 0.0013 | 0 | 0 | 0.0005 | 0 | 0 | 0 | [10 empty] | 0 | 0 | 120 | 2 | 15 | 150
199784 | 13.01.2025 | 14.01.2025 | 2254 | SAE 1538MV | 240X280 | ***** | 3.69 TO 3.73 | SAARLOHA ADVANCED MATERIALS PV | 3.15M TO 3.73M | L+3 | 0.381 | 0.589 | 1.404 | 0.009 | 0.062 | 0.014 | 0.039 | 0.157 | 0.01 | 0.014 | 145 | 0 | 8 | 0.01 | 1 | 0.1025 | 0 | 0 | 0.0024 | 0.0018 | 0 | 0 | 0.0007 | 0 | 0 | 0.0001 | 0 | 0 | 0 | [10 empty] | 0 | 0 | 130 | 2 | 20 | 170
199785 | 13.01.2025 | 14.01.2025 | 1031 | SAE 1538MV | 240X280 | ***** | 3.46 TO 3.50 | SAARLOHA ADVANCED MATERIALS PV | 3.15M TO 3.50M | L | 0.395 | 0.607 | 1.448 | 0.009 | 0.053 | 0.013 | 0.037 | 0.175 | 0.011 | 0.015 | 144 | 0 | 10 | 0.0081 | 0 | 0.1072 | 0 | 0.0001 | 0.0024 | 0.002 | 0.0001 | 0 | 0.0007 | 0 | 0.0002 | 0.0001 | 0 | 0 | 0 | [10 empty] | 0 | 0 | 130 | 2 | 20 | 170
199786 | 14.01.2025 | 14.01.2025 | 134 | 41Cr4 | 160X160 | ***** | 11.80 TO 11.90 | MUKAND SUMI SPECIAL STEEL LIMI | NO SOL | L | 0.438 | 0.174 | 0.833 | 0.016 | 0.017 | 0.019 | 0.006 | 1.133 | 0.01 | 0.018 | 73 | 0 | 9 | 0.0016 | 0 | 0.0034 | 0.0001 | 0.0001 | 0.0021 | 0.0015 | 0.0012 | 0 | 0.0013 | 0 | 0 | 0.0004 | 0 | 0 | 0 | [10 empty] | 0 | 0 | 0 | 0 | 0 | 0
199787 | 14.01.2025 | 14.01.2025 | 1031 | SAE 1538MV | 240X280 | ***** | 3.46 TO 3.50 | SAARLOHA ADVANCED MATERIALS PV | 3.15M TO 3.50M | L+1 | 0.394 | 0.581 | 1.415 | 0.01 | 0.058 | 0.012 | 0.036 | 0.168 | 0.01 | 0.017 | 139 | 0 | 6 | 0.0081 | 0 | 0.1022 | 0 | 0.0002 | 0.0024 | 0.0022 | 0 | 0 | 0.0007 | 0.0006 | 0.0002 | 0.0001 | 0 | 0 | 0 | [10 empty] | 0 | 0 | 130 | 2 | 20 | 170
199788 | 13.01.2025 | 14.01.2025 | 134 | 41Cr4 | 160X160 | ***** | 11.80 TO 11.90 | MUKAND SUMI SPECIAL STEEL LIMI | NO SOL | L+1 | 0.439 | 0.17 | 0.836 | 0.015 | 0.019 | 0.021 | 0.006 | 1.135 | 0.01 | 0.023 | 76 | 0 | 6 | 0.0018 | 0 | 0.0033 | 0 | 0.0002 | 0.0022 | 0.0014 | 0.0013 | 0 | 0.0012 | 0 | 0 | 0.0004 | 0 | 0 | 0 | [10 empty] | 0 | 0 | 0 | 0 | 0 | 0
199789 | 13.01.2025 | 14.01.2025 | 134 | 41Cr4 | 160X160 | ***** | 11.80 TO 11.90 | MUKAND SUMI SPECIAL STEEL LIMI | NO SOL | L+2 | 0.446 | 0.194 | 0.826 | 0.014 | 0.018 | 0.022 | 0.007 | 1.117 | 0.01 | 0.019 | 84 | 0 | 9 | 0.0016 | 0 | 0.0037 | 0 | 0.0003 | 0.0022 | 0.0015 | 0.0018 | 0 | 0.0013 | 0 | 0 | 0.0004 | 0 | 0 | 0 | [10 empty] | 0 | 0 | 0 | 0 | 0 | 0
199790 | 13.01.2025 | 14.01.2025 | 1008 | 20MnCr5 | 240X280 | 100 RCS | 3.57 TO 3.60 | MAHADEV FORGE PVT.LTD | 2.70M ONLY | L | 0.197 | 0.309 | 1.259 | 0.016 | 0.02 | 0.018 | 0.005 | 1.268 | 0.012 | 0.023 | 73 | 0 | 8 | 0.0024 | 2 | 0.0047 | 0 | 0.0005 | 0.0026 | 0.0023 | 0.0035 | 0 | 0.001 | 0 | 0 | 0.0002 | 0.0007 | 0 | 0.0001 | [10 empty] | 0 | 0 | 60 | 2.5 | 20 | 120
199791 | 14.01.2025 | 14.01.2025 | 2251 | 20MnCrS5 | 240X280 | 42 DIA | 3.95 TO 3.98 | DELPHI-TVS TECHNOLOGIES LIMITE | NO SOL | L+1 | 0.182 | 0.272 | 1.235 | 0.013 | 0.019 | 0.02 | 0.008 | 1.258 | 0.012 | 0.025 | 68 | 0 | 11 | 0.0022 | 0 | 0.0057 | 0 | 0.0003 | 0.0023 | 0.0021 | 0.0033 | 0 | 0.001 | 0 | 0 | 0.0002 | 0.0009 | 0 | 0 | [10 empty] | 0 | 0 | 0 | 2 | 20 | 100
199792 | 14.01.2025 | 14.01.2025 | 698 | SAE 9254MU | 160X160 | ***** | 11.80 TO 11.90 | MUKAND SUMI SPECIAL STEEL LIMI | NO SOL | L | 0.554 | 1.398 | 0.706 | 0.008 | 0.007 | 0.017 | 0.005 | 0.71 | 0.009 | 0.008 | 57 | 0.001 | 6 | 0.0029 | 0 | 0.003 | 0.0006 | 0.0002 | 0.0023 | 0.0016 | 0.0004 | 0 | 0.0016 | 0 | 0 | 0.0005 | 0 | 0 | 0 | [10 empty] | 0 | 0 | 0 | 2 | 15 | 80
199793 | 14.01.2025 | 14.01.2025 | 2251 | 20MnCrS5 | 240X280 | 42 DIA | 3.95 TO 3.98 | DELPHI-TVS TECHNOLOGIES LIMITE | NO SOL | L+2 | 0.191 | 0.268 | 1.264 | 0.012 | 0.013 | 0.021 | 0.009 | 1.272 | 0.012 | 0.027 | 66 | 0 | 8 | 0.0028 | 0 | 0.0044 | 0 | 0.0006 | 0.0026 | 0.0025 | 0.0034 | 0 | 0.0011 | 0 | 0.0001 | 0.0002 | 0.0005 | 0 | 0.0002 | [10 empty] | 0 | 0 | 0 | 2 | 20 | 100
199794 | 13.01.2025 | 14.01.2025 | 698 | SAE 9254MU | 160X160 | ***** | 11.80 TO 11.90 | MUKAND SUMI SPECIAL STEEL LIMI | NO SOL | L+1 | 0.553 | 1.412 | 0.693 | 0.011 | 0.007 | 0.018 | 0.006 | 0.731 | 0.01 | 0.01 | 84 | 0.001 | 8 | 0.004 | 0 | 0.0088 | 0.0006 | 0.0002 | 0.0023 | 0.0013 | 0.0011 | 0 | 0.0016 | 0 | 0 | 0.0005 | 0 | 0 | 0 | [10 empty] | 0 | 0 | 0 | 2 | 15 | 80
199795 | 13.01.2025 | 14.01.2025 | 698 | SAE 9254MU | 160X160 | ***** | 11.80 TO 11.90 | MUKAND SUMI SPECIAL STEEL LIMI | NO SOL | L+2 | 0.557 | 1.365 | 0.674 | 0.012 | 0.003 | 0.017 | 0.005 | 0.682 | 0.009 | 0.01 | 76 | 0.001 | 3 | 0.0036 | 0 | 0.0028 | 0.0005 | 0.0002 | 0.0022 | 0.0016 | 0.0008 | 0 | 0.0015 | 0 | 0 | 0.0005 | 0 | 0 | 0 | [10 empty] | 0 | 0 | 0 | 2 | 15 | 80
199796 | 14.01.2025 | 14.01.2025 | 2010 | SCM20HJ | 240X280 | 80 ROUND | 3.92 TO 3.95 | MUKAND SUMI SPECIAL STEEL LIMI | 2.95M ONLY | L | 0.214 | 0.267 | 0.86 | 0.011 | 0.019 | 0.018 | 0.226 | 1.175 | 0.012 | 0.029 | 119 | 0 | 9 | 0.0031 | 1 | 0.0032 | 0.0001 | 0.0005 | 0.0024 | 0.0023 | 0.0029 | 0 | 0.0012 | 0.0002 | 0 | 0.0002 | 0.0002 | 0 | 0 | [10 empty] | 0 | 0 | 105 | 1.5 | 15 | 140
199797 | 14.01.2025 | 14.01.2025 | 2010 | SCM20HJ | 240X280 | 80 ROUND | 3.92 TO 3.95 | MUKAND SUMI SPECIAL STEEL LIMI | 2.95M ONLY | L+1 | 0.208 | 0.289 | 0.842 | 0.011 | 0.012 | 0.021 | 0.227 | 1.189 | 0.014 | 0.026 | 127 | 0 | 8 | 0.0031 | 0 | 0.0035 | 0.0001 | 0.0005 | 0.0023 | 0.0021 | 0.0031 | 0 | 0.0012 | 0.0001 | 0 | 0.0002 | 0.0003 | 0 | 0 | [10 empty] | 0 | 0 | 105 | 1.5 | 15 | 140
199798 | 14.01.2025 | 14.01.2025 | 651 | SAE 9254D | 160X160 | ***** | 11.80 TO 11.90 | MUKAND SUMI SPECIAL STEEL LIMI | NO SOL | L | 0.542 | 1.274 | 0.658 | 0.012 | 0.006 | 0.021 | 0.006 | 0.663 | 0.009 | 0.007 | 68 | 0.001 | 5 | 0.0025 | 0 | 0.0023 | 0.0006 | 0.0001 | 0.0023 | 0.0016 | 0.0003 | 0 | 0.0016 | 0 | 0 | 0.0005 | 0 | 0 | 0 | [10 empty] | 0 | 0 | 0 | 2 | 15 | 80
199799 | 14.01.2025 | 14.01.2025 | 651 | SAE 9254D | 160X160 | ***** | 11.80 TO 11.90 | MUKAND SUMI SPECIAL STEEL LIMI | NO SOL | L+1 | 0.548 | 1.326 | 0.664 | 0.011 | 0.006 | 0.016 | 0.006 | 0.651 | 0.01 | 0.008 | 63 | 0.001 | 3 | 0.0032 | 0 | 0.0024 | 0.0006 | 0.0002 | 0.0022 | 0.0015 | 0.0014 | 0 | 0.0016 | 0 | 0 | 0.0005 | 0 | 0 | 0 | [10 empty] | 0 | 0 | 0 | 2 | 15 | 80
199800 | 14.01.2025 | 14.01.2025 | 876 | S53CG | 240X280 | 56 ROUND | 2.52 TO 2.55 | MUKAND SUMI SPECIAL STEEL LIMI | NO SOL | L | 0.551 | 0.254 | 0.827 | 0.011 | 0.011 | 0.014 | 0.006 | 0.162 | 0.009 | 0.025 | 76 | 0 | 4 | 0.0022 | 0 | 0.0026 | 0.0001 | 0 | 0.0021 | 0.0008 | 0.0005 | 0 | 0.001 | 0 | 0 | 0.0003 | 0 | 0 | 0 | [10 empty] | 0 | 0 | 0 | 2 | 12 | 80
199801 | 14.01.2025 | 14.01.2025 | 651 | SAE 9254D | 160X160 | ***** | 11.80 TO 11.90 | MUKAND SUMI SPECIAL STEEL LIMI | NO SOL | L+2 | 0.538 | 1.277 | 0.663 | 0.014 | 0.009 | 0.017 | 0.005 | 0.66 | 0.009 | 0.007 | 67 | 0.001 | 3 | 0.0027 | 0 | 0.0022 | 0.0005 | 0.0001 | 0.0023 | 0.0014 | 0.0003 | 0 | 0.0014 | 0 | 0 | 0.0004 | 0 | 0 | 0 | [10 empty] | 0 | 0 | 0 | 2 | 15 | 80
199802 | 14.01.2025 | 14.01.2025 | 876 | S53CG | 240X280 | 56 ROUND | 2.52 TO 2.55 | MUKAND SUMI SPECIAL STEEL LIMI | NO SOL | L+1 | 0.535 | 0.241 | 0.834 | 0.013 | 0.013 | 0.016 | 0.006 | 0.144 | 0.01 | 0.03 | 73 | 0 | 6 | 0.0015 | 0 | 0.0029 | 0.0001 | 0 | 0.0022 | 0.0009 | 0.0004 | 0 | 0.0011 | 0 | 0 | 0.0003 | 0 | 0 | 0 | [10 empty] | 0 | 0 | 0 | 2 | 12 | 80
199803 | 14.01.2025 | 14.01.2025 | 876 | S53CG | 240X280 | 56 ROUND | 2.52 TO 2.55 | MUKAND SUMI SPECIAL STEEL LIMI | NO SOL | L+2 | 0.54 | 0.255 | 0.818 | 0.011 | 0.014 | 0.013 | 0.005 | 0.145 | 0.009 | 0.018 | 55 | 0 | 5 | 0.0016 | 0 | 0.0021 | 0 | 0 | 0.0022 | 0.0006 | 0.0003 | 0 | 0.001 | 0 | 0 | 0.0003 | 0.0003 | 0 | 0 | [10 empty] | 0 | 0 | 0 | 2 | 12 | 80
199804 | 14.01.2025 | 14.01.2025 | 82 | SAE 4140 | 160X160 | ***** | 10.40 TO 10.50 | MUKAND SUMI SPECIAL STEEL LIMI | NO SOL | L | 0.398 | 0.201 | 0.779 | 0.012 | 0.005 | 0.016 | 0.158 | 1.056 | 0.012 | 0.019 | 75 | 0 | 15 | 0.0023 | 0 | 0.003 | 0.0002 | 0.0003 | 0.0022 | 0.0019 | 0.0022 | 0 | 0.0013 | 0 | 0 | 0.0003 | 0.0002 | 0 | 0 | [10 empty] | 0 | 0 | 0 | 2 | 15 | 90
199805 | 14.01.2025 | 15.01.2025 | 82 | SAE 4140 | 160X160 | ***** | 10.40 TO 10.50 | MUKAND SUMI SPECIAL STEEL LIMI | NO SOL | L+1 | 0.396 | 0.199 | 0.791 | 0.012 | 0.003 | 0.018 | 0.155 | 0.998 | 0.012 | 0.022 | 69 | 0 | 13 | 0.0014 | 0 | 0.0031 | 0.0002 | 0.0002 | 0.0021 | 0.0018 | 0.0021 | 0 | 0.0013 | 0 | 0 | 0.0002 | 0.0003 | 0 | 0 | [10 empty] | 0 | 0 | 0 | 2 | 15 | 90
199806 | 14.01.2025 | 15.01.2025 | 1031 | SAE 1538MV | 240X280 | ***** | 3.42 TO 3.46 | SAARLOHA ADVANCED MATERIALS PV | 3.15M TO 3.46M | L | 0.387 | 0.593 | 1.407 | 0.012 | 0.056 | 0.015 | 0.023 | 0.169 | 0.012 | 0.014 | 150 | 0 | 9 | 0.0107 | 0 | 0.1023 | 0 | 0 | 0.0024 | 0.002 | 0.0001 | 0 | 0.0007 | 0 | 0 | 0.0001 | 0.0003 | 0 | 0 | [10 empty] | 0 | 0 | 130 | 2 | 20 | 170
199807 | 14.01.2025 | 15.01.2025 | 1031 | SAE 1538MV | 240X280 | ***** | 3.42 TO 3.46 | SAARLOHA ADVANCED MATERIALS PV | 3.15M TO 3.46M | L+1 | 0.382 | 0.599 | 1.444 | 0.013 | 0.058 | 0.013 | 0.025 | 0.175 | 0.011 | 0.015 | 143 | 0 | 7 | 0.0116 | 0 | 0.0994 | 0 | 0.0001 | 0.0024 | 0.002 | 0.0008 | 0 | 0.0007 | 0 | 0.0001 | 0.0001 | 0.0003 | 0 | 0 | [10 empty] | 0 | 0 | 130 | 2 | 20 | 170
199808 | 14.01.2025 | 15.01.2025 | 82 | SAE 4140 | 160X160 | ***** | 10.40 TO 10.50 | MUKAND SUMI SPECIAL STEEL LIMI | NO SOL | L+2 | 0.39 | 0.213 | 0.787 | 0.014 | 0.014 | 0.017 | 0.153 | 1.02 | 0.011 | 0.02 | 81 | 0 | 13 | 0.002 | 0 | 0.0036 | 0.0001 | 0.0002 | 0.0021 | 0.0015 | 0.0022 | 0 | 0.0012 | 0 | 0 | 0.0002 | 0.0002 | 0 | 0 | [10 empty] | 0 | 0 | 0 | 2 | 15 | 90
199809 | 14.01.2025 | 15.01.2025 | 1031 | SAE 1538MV | 240X280 | ***** | 3.42 TO 3.46 | SAARLOHA ADVANCED MATERIALS PV | 3.15M TO 3.46M | L+2 | 0.384 | 0.588 | 1.408 | 0.012 | 0.05 | 0.017 | 0.024 | 0.189 | 0.011 | 0.02 | 153 | 0 | 9 | 0.0109 | 0 | 0.1005 | 0 | 0.0001 | 0.0024 | 0.0018 | 0.0007 | 0 | 0.0007 | 0 | 0 | 0.0001 | 0.0004 | 0 | 0 | [10 empty] | 0 | 0 | 130 | 2 | 20 | 170
199810 | 14.01.2025 | 15.01.2025 | 82 | SAE 4140 | 160X160 | ***** | 10.40 TO 10.50 | MUKAND SUMI SPECIAL STEEL LIMI | NO SOL | L+3 | 0.391 | 0.229 | 0.803 | 0.011 | 0.004 | 0.018 | 0.155 | 1.017 | 0.011 | 0.02 | 84 | 0 | 16 | 0.0024 | 0 | 0.0034 | 0.0001 | 0.0002 | 0.0022 | 0.0017 | 0.0024 | 0 | 0.0012 | 0 | 0 | 0.0003 | 0.0004 | 0 | 0 | [10 empty] | 0 | 0 | 0 | 2 | 15 | 90
199811 | 14.01.2025 | 15.01.2025 | 1031 | SAE 1538MV | 240X280 | ***** | 3.42 TO 3.46 | SAARLOHA ADVANCED MATERIALS PV | 3.15M TO 3.46M | L+3 | 0.384 | 0.574 | 1.412 | 0.014 | 0.056 | 0.012 | 0.028 | 0.168 | 0.011 | 0.011 | 142 | 0.001 | 9 | 0.0077 | 0 | 0.1015 | 0 | 0.0002 | 0.0026 | 0.0017 | 0.0012 | 0 | 0.0008 | 0 | 0 | 0.0001 | 0.0002 | 0 | 0 | [10 empty] | 0 | 0 | 130 | 2 | 20 | 170
199812 | 14.01.2025 | 15.01.2025 | 2254 | SAE 1538MV | 240X280 | ***** | 3.64 TO 3.68 | SAARLOHA ADVANCED MATERIALS PV | 3.15M TO 3.68M | L | 0.381 | 0.612 | 1.422 | 0.013 | 0.054 | 0.011 | 0.025 | 0.153 | 0.011 | 0.015 | 152 | 0 | 7 | 0.009 | 0 | 0.1101 | 0 | 0 | 0.0024 | 0.0019 | 0.0004 | 0 | 0.0008 | 0 | 0 | 0.0001 | 0.0004 | 0 | 0 | [10 empty] | 0 | 0 | 130 | 2 | 20 | 170
199813 | 14.01.2025 | 15.01.2025 | AKS73 | SCM435H | 160X160 | ***** | 10.40 TO 10.50 | MUKAND SUMI SPECIAL STEEL LIMI | NO SOL | L+2 | 0.35 | 0.212 | 0.816 | 0.013 | 0.014 | 0.02 | 0.214 | 1.02 | 0.012 | 0.023 | 84 | 0 | 12 | 0.0024 | 0 | 0.0032 | 0 | 0.0002 | 0.0023 | 0.002 | 0.0018 | 0 | 0.0012 | 0 | 0 | 0.0001 | 0.0004 | 0 | 0 | [10 empty] | 0 | 0 | 0 | 0 | 0 | 0
199814 | 14.01.2025 | 15.01.2025 | 2254 | SAE 1538MV | 240X280 | ***** | 3.64 TO 3.68 | SAARLOHA ADVANCED MATERIALS PV | 3.15M TO 3.68M | L+1 | 0.386 | 0.578 | 1.381 | 0.012 | 0.055 | 0.011 | 0.024 | 0.186 | 0.011 | 0.014 | 145 | 0 | 8 | 0.0091 | 0 | 0.1016 | 0 | 0.0001 | 0.0026 | 0.002 | 0 | 0 | 0.001 | 0 | 0 | 0.0001 | 0 | 0 | 0.0001 | [10 empty] | 0 | 0 | 130 | 2 | 20 | 170
199815 | 14.01.2025 | 15.01.2025 | AKS73 | SCM435H | 160X160 | ***** | 10.40 TO 10.50 | MUKAND SUMI SPECIAL STEEL LIMI | NO SOL | L+1 | 0.363 | 0.199 | 0.826 | 0.012 | 0.021 | 0.019 | 0.214 | 1.018 | 0.013 | 0.025 | 107 | 0 | 12 | 0.0021 | 0 | 0.003 | 0 | 0.0002 | 0.0023 | 0.002 | 0.0016 | 0 | 0.0011 | 0 | 0 | 0.0001 | 0.0004 | 0 | 0 | [10 empty] | 0 | 0 | 0 | 0 | 0 | 0
199816 | 15.01.2025 | 15.01.2025 | AKS73 | SCM435H | 160X160 | ***** | 10.40 TO 10.50 | MUKAND SUMI SPECIAL STEEL LIMI | NO SOL | L | 0.341 | 0.178 | 0.822 | 0.011 | 0.014 | 0.021 | 0.195 | 1.039 | 0.013 | 0.024 | 92 | 0 | 9 | 0.0016 | 0 | 0.0025 | 0 | 0.0002 | 0.0022 | 0.0018 | 0.0013 | 0 | 0.0014 | 0 | 0 | 0.0002 | 0.0002 | 0 | 0 | [10 empty] | 0 | 0 | 0 | 0 | 0 | 0
199817 | 14.01.2025 | 15.01.2025 | 2254 | SAE 1538MV | 240X280 | ***** | 3.69 TO 3.73 | SAARLOHA ADVANCED MATERIALS PV | 4754, REV NO 0, 21.6.22 * |  | 0.383 | 0.559 | 1.373 | 0.009 | 0.047 | 0.016 | 0.037 | 0.179 | 0.011 | 0.014 | 148 | 0 | 8 | 0.0085 | 0 | 0.1005 | 0 | 0 | 0.0026 | 0.0017 | 0.0001 | 0 | 0.0012 | 0 | 0 | 0.0001 | 0 | 0 | 0.0001 | [10 empty] | 0 | 0 | 130 | 2 | 20 | 170
199818 | 14.01.2025 | 15.01.2025 | 716 | SAE52100 | 160X160 | 36 DIA | 2.40 TO 2.45 | PUSHP RINGS PRIVATE LIMITED |  | L+1 | 0.951 | 0.239 | 0.411 | 0.016 | 0.003 | 0.023 | 0.005 | 1.45 | 0.004 | 0.014 | 59 | 0 | 3 | 0.0022 | 0 | 0.0032 | 0.001 | 0.0001 | 0 | 0 | 0.0032 | 0 | 0.0018 | 0 | 0 | 0.0006 | 0.0003 | 0 | 0 | [10 empty] | 0 | 0 | 0 | 0 | 15 | 80
199819 | 14.01.2025 | 15.01.2025 | 716 | SAE52100 | 160X160 | 36 DIA | 2.40 TO 2.45 | PUSHP RINGS PRIVATE LIMITED |  | L | 0.96 | 0.241 | 0.411 | 0.012 | 0.003 | 0.023 | 0.006 | 1.449 | 0.003 | 0.019 | 72 | 0 | 4 | 0.0019 | 0 | 0.0024 | 0.001 | 0.0003 | 0 | 0 | 0.0034 | 0 | 0.0018 | 0 | 0 | 0.0007 | 0.0002 | 0 | 0 | [10 empty] | 0 | 0 | 0 | 0 | 15 | 80
199820 | 14.01.2025 | 15.01.2025 | 1490 | EN18D | 240X280 | 105 ROUND | 3.87 TO 3.90 | CIE AUTOMOTIVE INDIA LTD | 3.10M NMLY | L | 0.417 | 0.249 | 0.769 | 0.017 | 0.026 | 0.017 | 0.005 | 1.113 | 0.011 | 0.026 | 73 | 0 | 11 | 0.0038 | 0 | 0.0034 | 0.0002 | 0.0002 | 0.0024 | 0.002 | 0.002 | 0 | 0.0015 | 0.0003 | 0 | 0.0004 | 0.0003 | 0 | 0.0001 | [10 empty] | 0 | 0 | 0 | 2 | 15 | 90
199821 | 14.01.2025 | 15.01.2025 | 716 | SAE52100 | 160X160 | 40 DIA | 2.55 TO 2.60 | PUSHP SWASTIK FORGINGS |  | L+2 | 0.969 | 0.194 | 0.36 | 0.016 | 0.004 | 0.023 | 0.005 | 1.45 | 0.003 | 0.022 | 87 | 0 | 1 | 0.002 | 0 | 0.0023 | 0.0011 | 0.0002 | 0 | 0 | 0.0032 | 0 | 0.0019 | 0 | 0 | 0.0007 | 0.0002 | 0 | 0 | [10 empty] | 0 | 0 | 0 | 0 | 15 | 80
199822 | 14.01.2025 | 15.01.2025 | 1490 | EN18D | 240X280 | 105 ROUND | 3.87 TO 3.90 | CIE AUTOMOTIVE INDIA LTD | 3.10M NMLY | L+2 | 0.422 | 0.277 | 0.784 | 0.015 | 0.022 | 0.016 | 0.006 | 1.137 | 0.01 | 0.025 | 71 | 0 | 8 | 0.0042 | 0 | 0.0031 | 0.0001 | 0.0003 | 0.0021 | 0.0017 | 0.0021 | 0 | 0.0014 | 0 | 0 | 0.0004 | 0.0004 | 0 | 0 | [10 empty] | 0 | 0 | 0 | 2 | 15 | 90
199823 | 14.01.2025 | 15.01.2025 | 1490 | EN18D | 240X280 | 105 ROUND | 3.87 TO 3.90 | CIE AUTOMOTIVE INDIA LTD | 3.10M NMLY | L+1 | 0.416 | 0.283 | 0.773 | 0.013 | 0.018 | 0.019 | 0.006 | 1.142 | 0.01 | 0.022 | 77 | 0 | 8 | 0.003 | 0 | 0.0039 | 0.0001 | 0.0003 | 0.0022 | 0.0017 | 0.0028 | 0 | 0.0014 | 0 | 0 | 0.0004 | 0.0004 | 0 | 0 | [10 empty] | 0 | 0 | 0 | 2 | 15 | 90
199824 | 15.01.2025 | 15.01.2025 | 1913 | SKFGRD3 | 160X160 | 45 ROUND/40 DIA | 2.95 TO 3.00 | YENKAYS ENGINEERING PVT. LTD. | 11H 2342 792, EDITION. 03, 2023-05-1511H | L | 0.993 | 0.259 | 0.406 | 0.014 | 0.007 | 0.026 | 0.006 | 1.457 | 0.005 | 0.029 | 83 | 0 | 1 | 0.0025 | 0 | 0.0031 | 0.0009 | 0.0001 | 0 | 0 | 0.0035 | 0 | 0.0019 | 0 | 0 | 0.0007 | 0.0003 | 0 | 0 | [10 empty] | 0 | 0 | 0 | 2 | 12 | 80
199825 | 14.01.2025 | 15.01.2025 | 1913 | SKFGRD3 | 160X160 | 40 DIA | 2.55 TO 2.60 | RAVI TECHNOFORGE P LTD. | 11H 2342 792,EDITION .02,2022-11-0111H 2 | L+2 | 0.977 | 0.255 | 0.418 | 0.017 | 0.003 | 0.023 | 0.005 | 1.495 | 0.003 | 0.015 | 73 | 0 | 5 | 0.0022 | 0 | 0.0025 | 0.0009 | 0.0002 | 0 | 0 | 0.0034 | 0 | 0.0017 | 0 | 0 | 0.0006 | 0.0002 | 0 | 0 | [10 empty] | 0 | 0 | 0 | 2 | 12 | 80
199826 | 14.01.2025 | 15.01.2025 | 175 | JIS S45CS1(V) | 240X280 | 180 RCS | 3.85 TO 3.90 | MUKAND SUMI SPECIAL STEEL LIMI | 3.25M TO 3.90M | L | 0.437 | 0.278 | 1.293 | 0.018 | 0.049 | 0.013 | 0.009 | 0.223 | 0.01 | 0.01 | 67 | 0 | 8 | 0.0031 | 0 | 0.0494 | 0 | 0.0003 | 0.0023 | 0.0014 | 0.0005 | 0 | 0.0006 | 0 | 0 | 0.0001 | 0.0002 | 0 | 0 | [10 empty] | 0 | 0 | 0 | 0 | 0 | 0
199827 | 15.01.2025 | 15.01.2025 | 1913 | SKFGRD3 | 160X160 | 40 DIA | 2.55 TO 2.60 | RAVI TECHNOFORGE P LTD. | 11H 2342 792,EDITION .02,2022-11-0111H 2 | L+1 | 0.973 | 0.257 | 0.404 | 0.016 | 0.002 | 0.024 | 0.006 | 1.466 | 0.003 | 0.009 | 71 | 0 | 7 | 0.0021 | 0 | 0.0022 | 0.0009 | 0 | 0 | 0 | 0.0033 | 0 | 0.0016 | 0 | 0 | 0.0006 | 0.0002 | 0 | 0 | [10 empty] | 0 | 0 | 0 | 2 | 12 | 80
199829 | 15.01.2025 | 15.01.2025 | 175 | JIS S45CS1(V) | 240X280 | 180 RCS | 3.85 TO 3.90 | MUKAND SUMI SPECIAL STEEL LIMI | 3.25M TO 3.90M | L+2 | 0.442 | 0.309 | 1.306 | 0.013 | 0.046 | 0.014 | 0.006 | 0.199 | 0.011 | 0.015 | 58 | 0 | 6 | 0.0026 | 0 | 0.0532 | 0 | 0.0003 | 0.0025 | 0.0015 | 0.0007 | 0 | 0.0007 | 0.0001 | 0 | 0.0001 | 0.0001 | 0 | 0 | [10 empty] | 0 | 0 | 0 | 0 | 0 | 0
199830 | 15.01.2025 | 15.01.2025 | 985 | 100Cr6 | 160X160 | ***** | 11.80 TO 11.90 | MUKAND SUMI SPECIAL STEEL LIMI | NO SOL | L | 0.987 | 0.218 | 0.403 | 0.013 | 0.005 | 0.023 | 0.006 | 1.452 | 0.003 | 0.028 | 66 | 0 | 5 | 0.0025 | 0 | 0.0024 | 0.001 | 0.0002 | 0 | 0 | 0.0036 | 0 | 0.0017 | 0 | 0 | 0.0006 | 0.0003 | 0 | 0 | [10 empty] | 0 | 0 | 0 | 2 | 12 | 90
199831 | 15.01.2025 | 15.01.2025 | 985 | 100Cr6 | 160X160 | ***** | 11.80 TO 11.90 | MUKAND SUMI SPECIAL STEEL LIMI | NO SOL | L+1 | 0.955 | 0.228 | 0.414 | 0.011 | 0.007 | 0.025 | 0.006 | 1.495 | 0.004 | 0.02 | 94 | 0 | 5 | 0.0019 | 0 | 0.0025 | 0.0009 | 0.0002 | 0 | 0 | 0.0037 | 0 | 0.0017 | 0 | 0 | 0.0006 | 0.0003 | 0 | 0 | [10 empty] | 0 | 0 | 0 | 2 | 12 | 90
199832 | 14.01.2025 | 15.01.2025 | 2177 | SVh40C-A | 240X280 | 85 ROUND | 4.20 TO 4.23 | KALYANI TECHNOFORGE LTD RANJAN | 3.20M ONLY | L | 0.384 | 0.249 | 0.727 | 0.015 | 0.017 | 0.044 | 0.004 | 0.154 | 0.113 | 0.024 | 71 | 0 | 9 | 0.0026 | 0 | 0.0437 | 0.0004 | 0 | 0.0022 | 0.0007 | 0 | 0 | 0.0012 | 0 | 0 | 0.0004 | 0.0003 | 0 | 0 | [10 empty] | 0 | 0 | 70 | 2 | 15 | 120
199833 | 14.01.2025 | 15.01.2025 | 2177 | SVh40C-A | 240X280 | 85 ROUND | 4.20 TO 4.23 | KALYANI TECHNOFORGE LTD RANJAN | 3.20M ONLY | L+1 | 0.386 | 0.263 | 0.748 | 0.017 | 0.021 | 0.047 | 0.004 | 0.156 | 0.112 | 0.029 | 62 | 0 | 4 | 0.0026 | 0 | 0.043 | 0.0003 | 0.0001 | 0.0021 | 0.001 | 0 | 0 | 0.0012 | 0 | 0 | 0.0004 | 0.0001 | 0 | 0 | [10 empty] | 0 | 0 | 70 | 2 | 15 | 120
199834 | 15.01.2025 | 15.01.2025 | 985 | 100Cr6 | 160X160 | ***** | 11.80 TO 11.90 | MUKAND SUMI SPECIAL STEEL LIMI | NO SOL | L+2 | 0.954 | 0.211 | 0.411 | 0.014 | 0.004 | 0.025 | 0.008 | 1.5 | 0.003 | 0.012 | 70 | 0 | 3 | 0.0023 | 0 | 0.0056 | 0.0008 | 0.0001 | 0 | 0 | 0.0037 | 0 | 0.0016 | 0 | 0 | 0.0006 | 0.0003 | 0 | 0 | [10 empty] | 0 | 0 | 0 | 2 | 12 | 90
199835 | 15.01.2025 | 15.01.2025 | 2177 | SVh40C-A | 240X280 | 85 ROUND | 4.20 TO 4.23 | KALYANI TECHNOFORGE LTD RANJAN | 3.20M ONLY | L+2 | 0.392 | 0.293 | 0.75 | 0.014 | 0.019 | 0.047 | 0.003 | 0.15 | 0.11 | 0.027 | 72 | 0 | 6 | 0.0028 | 1 | 0.0458 | 0.0003 | 0.0001 | 0.0022 | 0.0008 | 0 | 0 | 0.0011 | 0 | 0 | 0.0004 | 0.0002 | 0 | 0 | [10 empty] | 0 | 0 | 70 | 2 | 15 | 120
199836 | 15.01.2025 | 15.01.2025 | 474 | 54SiCr6 | 160X160 | ***** | 11.80 TO 11.90 | MUKAND SUMI SPECIAL STEEL LIMI | NO SOL | L | 0.564 | 1.527 | 0.679 | 0.011 | 0.005 | 0.016 | 0.006 | 0.67 | 0.009 | 0.01 | 76 | 0.001 | 5 | 0.0037 | 0 | 0.0026 | 0.0005 | 0.0001 | 0.0022 | 0.0013 | 0.0008 | 0 | 0.0014 | 0 | 0 | 0.0004 | 0.0002 | 0 | 0 | [10 empty] | 0 | 0 | 0 | 0 | 0 | 0
199837 | 16.01.2025 | 16.01.2025 | 985 | 100Cr6 | 240X280 | 80 ROUND/56 ROUND/60 | 4.12 TO 4.15 | MUKAND SUMI SPECIAL STEEL LIMI | 3.10M ONLY | L | 0.96 | 0.212 | 0.401 | 0.017 | 0.003 | 0.023 | 0.005 | 1.502 | 0.003 | 0.016 | 62 | 0 | 3 | 0.0023 | 1 | 0.0023 | 0.0009 | 0.0002 | 0 | 0 | 0.0035 | 0 | 0.0017 | 0 | 0 | 0.0006 | 0.0001 | 0 | 0 | [10 empty] | 0 | 0 | 0 | 2 | 12 | 90
199838 | 15.01.2025 | 15.01.2025 | 474 | 54SiCr6 | 160X160 | ***** | 11.80 TO 11.90 | MUKAND SUMI SPECIAL STEEL LIMI | NO SOL | L+1 | 0.553 | 1.534 | 0.7 | 0.015 | 0.004 | 0.015 | 0.004 | 0.648 | 0.009 | 0.01 | 79 | 0.001 | 3 | 0.0037 | 0 | 0.0027 | 0.0005 | 0.0002 | 0.0022 | 0.0014 | 0.0008 | 0 | 0.0014 | 0 | 0 | 0.0005 | 0.0002 | 0 | 0 | [10 empty] | 0 | 0 | 0 | 0 | 0 | 0
199839 | 15.01.2025 | 16.01.2025 | 985 | 100Cr6 | 240X280 | 65 ROUND | 3.17 TO 3.20 | MUKAND SUMI SPECIAL STEEL LIMI | 2.80M ONLY | L+2 | 0.958 | 0.19 | 0.404 | 0.017 | 0.004 | 0.029 | 0.008 | 1.504 | 0.005 | 0.018 | 54 | 0 | 3 | 0.0019 | 0 | 0.0028 | 0.0009 | 0.0001 | 0 | 0 | 0.0034 | 0 | 0.0015 | 0 | 0 | 0.0006 | 0.0001 | 0 | 0 | [10 empty] | 0 | 0 | 0 | 2 | 12 | 90
199840 | 15.01.2025 | 16.01.2025 | 474 | 54SiCr6 | 160X160 | ***** | 11.80 TO 11.90 | MUKAND SUMI SPECIAL STEEL LIMI | NO SOL | L+2 | 0.566 | 1.528 | 0.676 | 0.016 | 0.006 | 0.018 | 0.005 | 0.66 | 0.008 | 0.008 | 89 | 0.001 | 5 | 0.004 | 0 | 0.0027 | 0.0006 | 0.0002 | 0.0023 | 0.0016 | 0.0009 | 0 | 0.0015 | 0.0001 | 0 | 0.0005 | 0.0003 | 0 | 0 | [10 empty] | 0 | 0 | 0 | 0 | 0 | 0
199841 | 15.01.2025 | 16.01.2025 | 985 | 100Cr6 | 240X280 | 80 ROUND/70 ROUND/90 | 4.12 TO 4.15 | MUKAND SUMI SPECIAL STEEL LIMI | 3.10M ONLY | L+1 | 0.954 | 0.184 | 0.416 | 0.012 | 0.006 | 0.028 | 0.006 | 1.52 | 0.004 | 0.016 | 66 | 0 | 3 | 0.0019 | 0 | 0.0029 | 0.0008 | 0.0001 | 0 | 0 | 0.0037 | 0 | 0.0017 | 0 | 0 | 0.0005 | 0 | 0 | 0 | [10 empty] | 0 | 0 | 0 | 2 | 12 | 90
199842 | 15.01.2025 | 15.01.2025 | 338 | CF53 | 160X160 | ***** | 11.80 TO 11.90 | MUKAND SUMI SPECIAL STEEL LIMI | NO SOL | L | 0.556 | 0.254 | 0.758 | 0.015 | 0.002 | 0.014 | 0.004 | 0.175 | 0.008 | 0.024 | 60 | 0 | 13 | 0.0022 | 0 | 0.0026 | 0.0003 | 0 | 0.002 | 0.0003 | 0.0001 | 0 | 0.0011 | 0 | 0 | 0.0003 | 0.0001 | 0 | 0 | [10 empty] | 0 | 0 | 60 | 0.9 | 18 | 80
199843 | 15.01.2025 | 15.01.2025 | 338 | CF53 | 160X160 | ***** | 11.80 TO 11.90 | MUKAND SUMI SPECIAL STEEL LIMI | NO SOL | L+1 | 0.555 | 0.269 | 0.767 | 0.012 | 0.006 | 0.013 | 0.005 | 0.164 | 0.01 | 0.026 | 83 | 0 | 10 | 0.0028 | 0 | 0.0024 | 0.0003 | 0 | 0.0016 | 0.0008 | 0.0001 | 0.0001 | 0.0007 | 0 | 0 | 0.0002 | 0.0002 | 0 | 0 | [10 empty] | 0 | 0 | 60 | 0.9 | 18 | 80
199844 | 15.01.2025 | 16.01.2025 | 527 | 100Cr6HS | 240X280 | 180 RCS | 3.85 TO 3.90 | MUKAND SUMI SPECIAL STEEL LIMI | 3.25M TO 3.90M | L+2 | 0.944 | 0.221 | 0.406 | 0.012 | 0.004 | 0.026 | 0.005 | 1.476 | 0.003 | 0.015 | 67 | 0 | 8 | 0.0019 | 0 | 0.0024 | 0.0009 | 0.0002 | 0 | 0 | 0.0034 | 0 | 0.0016 | 0 | 0 | 0.0006 | 0 | 0 | 0 | [10 empty] | 0 | 0 | 0 | 0 | 0 | 80
199845 | 15.01.2025 | 16.01.2025 | 338 | CF53 | 160X160 | ***** | 11.80 TO 11.90 | MUKAND SUMI SPECIAL STEEL LIMI | NO SOL | L+2 | 0.547 | 0.279 | 0.765 | 0.016 | 0.006 | 0.012 | 0.005 | 0.166 | 0.008 | 0.024 | 86 | 0 | 13 | 0.002 | 0 | 0.0028 | 0.0003 | 0 | 0.002 | 0.0005 | 0 | 0 | 0.001 | 0 | 0 | 0.0003 | 0.0001 | 0 | 0 | [10 empty] | 0 | 0 | 60 | 0.9 | 18 | 80
199846 | 15.01.2025 | 16.01.2025 | 521 | SUJ2R | 240X280 | 180 RCS | 3.85 TO 3.90 | MUKAND SUMI SPECIAL STEEL LIMI | 3.25M TO 3.90M | L | 0.978 | 0.21 | 0.373 | 0.011 | 0.004 | 0.029 | 0.01 | 1.489 | 0.004 | 0.013 | 70 | 0 | 5 | 0.0014 | 0 | 0.0028 | 0.001 | 0.0001 | 0 | 0 | 0.0032 | 0 | 0.0016 | 0 | 0 | 0.0006 | 0.0003 | 0 | 0 | [10 empty] | 0 | 0 | 0 | 0 | 0 | 0
199847 | 15.01.2025 | 16.01.2025 | 521 | SUJ2R | 240X280 | 180 RCS | 3.85 TO 3.90 | MUKAND SUMI SPECIAL STEEL LIMI | 3.25M TO 3.90M | L+1 | 0.943 | 0.206 | 0.359 | 0.011 | 0.004 | 0.024 | 0.011 | 1.45 | 0.002 | 0.014 | 54 | 0 | 6 | 0.0016 | 0 | 0.0021 | 0.0009 | 0.0002 | 0 | 0 | 0.0033 | 0 | 0.0016 | 0 | 0 | 0.0006 | 0.0002 | 0 | 0 | [10 empty] | 0 | 0 | 0 | 0 | 0 | 0
199848 | 15.01.2025 | 16.01.2025 | RANE1 | EN8C | 160X160 | ***** | 11.80 TO 11.90 | MUKAND SUMI SPECIAL STEEL LIMI | NO SOL | L | 0.419 | 0.205 | 0.847 | 0.022 | 0.004 | 0.014 | 0.009 | 0.092 | 0.008 | 0.018 | 69 | 0 | 22 | 0.0022 | 0 | 0.0031 | 0.0002 | 0 | 0.0022 | 0.0006 | 0 | 0 | 0.0009 | 0.0008 | 0 | 0.0003 | 0.0004 | 0 | 0 | [10 empty] | 0 | 0 | 0 | 0 | 0 | 0
199849 | 15.01.2025 | 16.01.2025 | 521 | SUJ2R | 240X280 | 180 RCS | 3.85 TO 3.90 | MUKAND SUMI SPECIAL STEEL LIMI | 3.25M TO 3.90M | L+2 | 0.931 | 0.215 | 0.389 | 0.019 | 0.004 | 0.025 | 0.01 | 1.466 | 0.003 | 0.015 | 65 | 0 | 7 | 0.0016 | 0 | 0.0026 | 0.0009 | 0.0002 | 0 | 0 | 0.0034 | 0 | 0.0015 | 0 | 0 | 0.0006 | 0.0003 | 0 | 0 | [10 empty] | 0 | 0 | 0 | 0 | 0 | 0
199850 | 15.01.2025 | 16.01.2025 | RANE1 | EN8C | 160X160 | ***** | 11.80 TO 11.90 | MUKAND SUMI SPECIAL STEEL LIMI | NO SOL | L+1 | 0.411 | 0.166 | 0.854 | 0.024 | 0.007 | 0.013 | 0.01 | 0.081 | 0.008 | 0.023 | 87 | 0 | 13 | 0.0022 | 0 | 0.003 | 0 | 0 | 0.0021 | 0.0008 | 0 | 0 | 0.0008 | 0.0005 | 0 | 0.0003 | 0.0001 | 0 | 0 | [10 empty] | 0 | 0 | 0 | 0 | 0 | 0
199851 | 15.01.2025 | 16.01.2025 | RANE1 | EN8C | 160X160 | ***** | 11.80 TO 11.90 | MUKAND SUMI SPECIAL STEEL LIMI | NO SOL | L+2 | 0.411 | 0.17 | 0.852 | 0.023 | 0.006 | 0.014 | 0.008 | 0.098 | 0.014 | 0.023 | 65 | 0 | 15 | 0.0019 | 0 | 0.0029 | 0.0001 | 0 | 0.0022 | 0.0007 | 0 | 0 | 0.0009 | 0 | 0 | 0.0003 | 0.0001 | 0 | 0 | [10 empty] | 0 | 0 | 0 | 0 | 0 | 0
199852 | 15.01.2025 | 16.01.2025 | 569 | SAE 1046M | 240X280 | ******* | 3.50 TO 3.53 | SAARLOHA ADVANCED MATERIALS PV | 3.15M TO 3.53M | L | 0.469 | 0.346 | 1.25 | 0.026 | 0.028 | 0.013 | 0.008 | 0.322 | 0.011 | 0.021 | 56 | 0 | 10 | 0.0126 | 1 | 0.0044 | 0 | 0.0003 | 0.0023 | 0.0016 | 0.0006 | 0 | 0.0006 | 0 | 0 | 0.0001 | 0.0002 | 0 | 0 | [10 empty] | 0 | 0 | 0 | 2 | 20 | 100
199853 | 15.01.2025 | 16.01.2025 | 569 | SAE 1046M | 240X280 | ******* | 3.50 TO 3.53 | SAARLOHA ADVANCED MATERIALS PV | 3.15M TO 3.53M | L+1 | 0.46 | 0.371 | 1.249 | 0.02 | 0.02 | 0.015 | 0.009 | 0.317 | 0.01 | 0.024 | 54 | 0 | 10 | 0.0121 | 0 | 0.0042 | 0 | 0 | 0.0023 | 0.0015 | 0.0011 | 0 | 0.0007 | 0 | 0 | 0.0001 | 0.0002 | 0 | 0 | [10 empty] | 0 | 0 | 0 | 2 | 20 | 100
199854 | 15.01.2025 | 16.01.2025 | 609 | ZF7B | 160X160 | 42 DIA | 2.55 TO 2.60 | SUNDARAM FASTENERS LIMITED UNI | ZF7B ISSUE 2019-06STRICTLY NO OVERSIZE M | L | 0.162 | 0.257 | 1.199 | 0.013 | 0.021 | 0.184 | 0.059 | 1.195 | 0.109 | 0.03 | 121 | 0 | 13 | 0.002 | 14 | 0.0042 | 0 | 0.0005 | 0.0023 | 0.0025 | 0.0033 | 0 | 0.0008 | 0.0006 | 0 | 0.0002 | 0.0017 | 0 | 0.0001 | [10 empty] | 0 | 0 | 90 | 0 | 25 | 0
199855 | 15.01.2025 | 16.01.2025 | 569 | SAE 1046M | 240X280 | ******* | 3.50 TO 3.53 | SAARLOHA ADVANCED MATERIALS PV | 3.15M TO 3.53M | L+2 | 0.452 | 0.34 | 1.246 | 0.021 | 0.018 | 0.013 | 0.005 | 0.319 | 0.009 | 0.018 | 54 | 0 | 12 | 0.0122 | 1 | 0.0048 | 0 | 0.0002 | 0.0023 | 0.0014 | 0.0006 | 0 | 0.0004 | 0.0001 | 0 | 0.0001 | 0.0003 | 0 | 0 | [10 empty] | 0 | 0 | 0 | 2 | 20 | 100
199856 | 15.01.2025 | 16.01.2025 | 609 | ZF7B | 160X160 | 42 DIA | 2.55 TO 2.60 | SUNDARAM FASTENERS LIMITED UNI | ZF7B ISSUE 2019-06STRICTLY NO OVERSIZE M | L+1 | 0.166 | 0.248 | 1.195 | 0.015 | 0.016 | 0.184 | 0.06 | 1.216 | 0.096 | 0.032 | 118 | 0 | 10 | 0.0021 | 11 | 0.0043 | 0 | 0.0004 | 0.0025 | 0.0024 | 0.0026 | 0 | 0.0007 | 0.0007 | 0 | 0.0002 | 0.001 | 0 | 0.0001 | [10 empty] | 0 | 0 | 90 | 0 | 25 | 0
199858 | 15.01.2025 | 16.01.2025 | 519 | 30MnVS6+Ti | 240X280 | ******* | 3.71 TO 3.74 | SAARLOHA ADVANCED MATERIALS PV | 3.15M TO 3.74M | L | 0.32 | 0.654 | 1.543 | 0.012 | 0.03 | 0.014 | 0.026 | 0.166 | 0.014 | 0.02 | 138 | 0.001 | 11 | 0.0271 | 1 | 0.1141 | 0 | 0.0003 | 0.0027 | 0.0023 | 0.0012 | 0 | 0.0004 | 0.0005 | 0.0002 | 0.0001 | 0.0003 | 0 | 0.0001 | [10 empty] | 0 | 0 | 120 | 2 | 20 | 170
199859 | 15.01.2025 | 16.01.2025 | 519 | 30MnVS6+Ti | 240X280 | ******* | 3.71 TO 3.74 | SAARLOHA ADVANCED MATERIALS PV | 3.15M TO 3.74M | L+1 | 0.3 | 0.66 | 1.533 | 0.019 | 0.027 | 0.011 | 0.021 | 0.162 | 0.011 | 0.018 | 150 | 0 | 11 | 0.0243 | 1 | 0.109 | 0 | 0.0003 | 0.0027 | 0.002 | 0.0006 | 0 | 0.0005 | 0.0006 | 0.0002 | 0.0001 | 0.0002 | 0 | 0.0001 | [10 empty] | 0 | 0 | 120 | 2 | 20 | 170
199860 | 15.01.2025 | 16.01.2025 | 160 | 16MnCr5SAF | 160X160 | ***** | 11.80 TO 11.90 | MUKAND SUMI SPECIAL STEEL LIMI | NO SOL | L | 0.167 | 0.213 | 1.211 | 0.014 | 0.02 | 0.019 | 0.006 | 1.008 | 0.011 | 0.026 | 130 | 0 | 10 | 0.0018 | 0 | 0.004 | 0 | 0.0003 | 0.0025 | 0.0022 | 0.002 | 0 | 0.0008 | 0.0004 | 0 | 0.0002 | 0.0004 | 0 | 0.0002 | [10 empty] | 0 | 0 | 0 | 0 | 0 | 0
199861 | 15.01.2025 | 16.01.2025 | 160 | 16MnCr5SAF | 160X160 | ***** | 11.80 TO 11.90 | MUKAND SUMI SPECIAL STEEL LIMI | NO SOL | L+1 | 0.17 | 0.168 | 1.2 | 0.013 | 0.017 | 0.017 | 0.006 | 1.006 | 0.01 | 0.026 | 126 | 0 | 8 | 0.0016 | 0 | 0.0039 | 0 | 0.0002 | 0.0024 | 0.0023 | 0.002 | 0 | 0.0009 | 0 | 0 | 0.0002 | 0.0003 | 0 | 0.0002 | [10 empty] | 0 | 0 | 0 | 0 | 0 | 0
199863 | 16.01.2025 | 16.01.2025 | 160 | 16MnCr5SAF | 160X160 | ***** | 11.80 TO 11.90 | MUKAND SUMI SPECIAL STEEL LIMI | NO SOL | L+2 | 0.163 | 0.193 | 1.213 | 0.013 | 0.018 | 0.022 | 0.007 | 1.018 | 0.017 | 0.028 | 114 | 0.001 | 6 | 0.0013 | 0 | 0.0035 | 0 | 0.0003 | 0.0031 | 0.0016 | 0.0021 | 0 | 0.0012 | 0.0006 | 0 | 0.0004 | 0.001 | 0 | 0.0003 | [10 empty] | 0 | 0 | 0 | 0 | 0 | 0
199864 | 16.01.2025 | 16.01.2025 | 552 | SAE 1548 | 240X280 | 130 ROUND | 4.20 TO 4.23 | BHARAT FORGE LTD | 3.30 OR 3.33 | L | 0.456 | 0.239 | 1.212 | 0.019 | 0.011 | 0.012 | 0.004 | 0.16 | 0.012 | 0.026 | 71 | 0.001 | 3 | 0.0111 | 1 | 0.0043 | 0 | 0.0002 | 0.003 | 0.0006 | 0.001 | 0 | 0.0011 | 0.0008 | 0 | 0.0004 | 0 | 0 | 0.0002 | [10 empty] | 0 | 0 | 0 | 2 | 20 | 100
199865 | 16.01.2025 | 16.01.2025 | 552 | SAE 1548 | 240X280 | 130 ROUND | 4.20 TO 4.23 | BHARAT FORGE LTD | 3.30 OR 3.33 | L+2 | 0.456 | 0.249 | 1.19 | 0.014 | 0.011 | 0.014 | 0.007 | 0.165 | 0.013 | 0.024 | 72 | 0 | 7 | 0.0105 | 2 | 0.0032 | 0 | 0 | 0.003 | 0.0009 | 0.0011 | 0 | 0.0012 | 0.0006 | 0 | 0.0004 | 0.0001 | 0 | 0.0002 | [10 empty] | 0 | 0 | 0 | 2 | 20 | 100
199866 | 16.01.2025 | 16.01.2025 | 335 | SCM-415HM | 160X160 | ***** | 11.80 TO 11.90 | MUKAND SUMI SPECIAL STEEL LIMI | NO SOL | L | 0.133 | 0.208 | 0.845 | 0.015 | 0.018 | 0.019 | 0.205 | 1.114 | 0.015 | 0.025 | 69 | 0.001 | 7 | 0.0017 | 1 | 0.0043 | 0 | 0.0003 | 0.0031 | 0.0019 | 0.0032 | 0 | 0.0014 | 0.0008 | 0 | 0.0004 | 0.0004 | 0 | 0.0001 | [10 empty] | 0 | 0 | 0 | 0 | 0 | 0
199867 | 16.01.2025 | 16.01.2025 | 335 | SCM-415HM | 160X160 | ***** | 11.80 TO 11.90 | MUKAND SUMI SPECIAL STEEL LIMI | NO SOL | L+1 | 0.135 | 0.194 | 0.862 | 0.016 | 0.016 | 0.018 | 0.206 | 1.125 | 0.016 | 0.029 | 83 | 0.001 | 8 | 0.0016 | 0 | 0.0029 | 0 | 0.0004 | 0.0031 | 0.002 | 0.0034 | 0 | 0.0014 | 0.0008 | 0 | 0.0004 | 0.0008 | 0 | 0.0001 | [10 empty] | 0 | 0 | 0 | 0 | 0 | 0
199868 | 16.01.2025 | 16.01.2025 | 552 | SAE 1548 | 240X280 | 130 ROUND | 4.20 TO 4.23 | BHARAT FORGE LTD | 3.30 OR 3.33 | L | 0.458 | 0.244 | 1.166 | 0.015 | 0.013 | 0.013 | 0.007 | 0.172 | 0.013 | 0.029 | 78 | 0.001 | 9 | 0.0134 | 1 | 0.0033 | 0 | 0.0001 | 0.0032 | 0.001 | 0.0015 | 0 | 0.0012 | 0.0024 | 0 | 0.0004 | 0 | 0 | 0.0001 | [10 empty] | 0 | 0 | 0 | 2 | 20 | 100
199869 | 16.01.2025 | 16.01.2025 | 552 | SAE 1548 | 240X280 | 130 ROUND | 4.20 TO 4.23 | BHARAT FORGE LTD | 3.30 OR 3.33 | L+1 | 0.461 | 0.261 | 1.214 | 0.014 | 0.011 | 0.013 | 0.006 | 0.17 | 0.014 | 0.026 | 70 | 0.001 | 10 | 0.0126 | 2 | 0.0034 | 0 | 0.0002 | 0.003 | 0.0011 | 0.0014 | 0 | 0.0012 | 0.0011 | 0 | 0.0003 | 0 | 0 | 0.0001 | [10 empty] | 0 | 0 | 0 | 2 | 20 | 100
199870 | 16.01.2025 | 16.01.2025 | 652 | 16MnCrS5 | 160X160 | ***** | 11.80 TO 11.90 | MUKAND SUMI SPECIAL STEEL LIMI | NO SOL | S | 0.154 | 0.211 | 1.132 | 0.014 | 0.026 | 0.114 | 0.008 | 1.011 | 0.015 | 0.034 | 94 | 0.001 | 7 | 0.0016 | 1 | 0.0033 | 0 | 0.0003 | 0.003 | 0.0019 | 0.0031 | 0 | 0.0013 | 0.0006 | 0 | 0.0005 | 0.0013 | 0 | 0.0003 | [10 empty] | 0 | 0 | 90 | 2 | 18 | 120
199871 | 16.01.2025 | 16.01.2025 | 552 | SAE 1548 | 240X280 | 130 ROUND | 4.20 TO 4.23 | BHARAT FORGE LTD | 3.30 OR 3.33 | L | 0.454 | 0.253 | 1.189 | 0.02 | 0.01 | 0.014 | 0.007 | 0.17 | 0.013 | 0.029 | 66 | 0 | 5 | 0.0126 | 2 | 0.0035 | 0 | 0.0002 | 0.0028 | 0.001 | 0.001 | 0 | 0.0011 | 0.0006 | 0 | 0.0003 | 0 | 0 | 0.0001 | [10 empty] | 0 | 0 | 0 | 2 | 20 | 100
199872 | 16.01.2025 | 16.01.2025 | 659 | 15B25PRF | 160X160 | ***** | 11.80 TO 11.90 | MUKAND SUMI SPECIAL STEEL LIMI | NO SOL | L | 0.236 | 0.092 | 0.922 | 0.015 | 0.005 | 0.015 | 0.01 | 0.172 | 0.013 | 0.032 | 93 | 0 | 19 | 0.0373 | 22 | 0.0038 | 0 | 0 | 0.0028 | 0.0007 | 0.0011 | 0 | 0.0013 | 0.0012 | 0 | 0.0005 | 0.0002 | 0 | 0.0001 | [10 empty] | 0 | 0 | 0 | 2 | 20 | 75
199873 | 16.01.2025 | 16.01.2025 | 552 | SAE 1548 | 240X280 | 130 ROUND | 4.20 TO 4.23 | BHARAT FORGE LTD | 3.30 OR 3.33 | L | 0.451 | 0.246 | 1.188 | 0.016 | 0.009 | 0.013 | 0.008 | 0.159 | 0.013 | 0.027 | 71 | 0 | 10 | 0.0112 | 2 | 0.003 | 0 | 0.0002 | 0.0031 | 0.0008 | 0.001 | 0 | 0.0011 | 0.0012 | 0 | 0.0004 | 0.0002 | 0 | 0.0002 | [10 empty] | 0 | 0 | 0 | 2 | 20 | 100
199874 | 16.01.2025 | 16.01.2025 | 659 | 15B25PRF | 160X160 | ***** | 11.80 TO 11.90 | MUKAND SUMI SPECIAL STEEL LIMI | NO SOL | L+1 | 0.24 | 0.11 | 0.926 | 0.014 | 0.004 | 0.015 | 0.01 | 0.157 | 0.013 | 0.033 | 86 | 0.001 | 21 | 0.0383 | 27 | 0.0037 | 0 | 0 | 0.0029 | 0.0008 | 0.0012 | 0 | 0.0014 | 0.0003 | 0 | 0.0005 | 0.0001 | 0 | 0 | [10 empty] | 0 | 0 | 0 | 2 | 20 | 75
199875 | 16.01.2025 | 16.01.2025 | 659 | 15B25PRF | 160X160 | ***** | 11.80 TO 11.90 | MUKAND SUMI SPECIAL STEEL LIMI | NO SOL | L+2 | 0.243 | 0.111 | 0.936 | 0.013 | 0.006 | 0.013 | 0.006 | 0.168 | 0.012 | 0.031 | 70 | 0 | 21 | 0.0369 | 25 | 0.0035 | 0 | 0 | 0.0029 | 0.0008 | 0.0011 | 0 | 0.0014 | 0 | 0 | 0.0005 | 0 | 0 | 0.0001 | [10 empty] | 0 | 0 | 0 | 2 | 20 | 75
199876 | 16.01.2025 | 16.01.2025 | 1479 | S45CVMN | 240X280 | 100 ROUND | 4.07 TO 4.10 | BHARAT FORGE LTD | 2.80M OR 3.50 ONLY | L | 0.441 | 0.281 | 1.23 | 0.017 | 0.049 | 0.014 | 0.007 | 0.164 | 0.013 | 0.014 | 163 | 0.001 | 7 | 0.0089 | 1 | 0.0794 | 0 | 0.0002 | 0.003 | 0.0009 | 0.001 | 0 | 0.0011 | 0.0009 | 0 | 0.0004 | 0.0002 | 0 | 0.0003 | [10 empty] | 0 | 0 | 130 | 2 | 20 | 200
199877 | 16.01.2025 | 16.01.2025 | 1479 | S45CVMN | 240X280 | 100 ROUND | 4.07 TO 4.10 | BHARAT FORGE LTD | 2.80M OR 3.50 ONLY | L+1 | 0.434 | 0.254 | 1.201 | 0.017 | 0.047 | 0.014 | 0.006 | 0.159 | 0.013 | 0.017 | 142 | 0 | 5 | 0.0103 | 0 | 0.0863 | 0 | 0 | 0.0029 | 0.0007 | 0.001 | 0 | 0.001 | 0 | 0 | 0.0004 | 0 | 0 | 0.0002 | [10 empty] | 0 | 0 | 130 | 2 | 20 | 200
199878 | 16.01.2025 | 16.01.2025 | 67 | SAE15B41 | 160X160 | ****** | 11.80 TO 11.90 | MUKAND SUMI SPECIAL STEEL LIMI | NO SOL | L | 0.395 | 0.235 | 1.416 | 0.019 | 0.004 | 0.013 | 0.005 | 0.144 | 0.013 | 0.032 | 61 | 0.001 | 18 | 0.0366 | 22 | 0.0049 | 0 | 0.0002 | 0.003 | 0.0012 | 0.0013 | 0 | 0.0011 | 0.0003 | 0 | 0.0003 | 0.0001 | 0 | 0 | [10 empty] | 0 | 0 | 0 | 0 | 0 | 0
199879 | 16.01.2025 | 16.01.2025 | 1479 | S45CVMN | 240X280 | 100 ROUND | 4.07 TO 4.10 | BHARAT FORGE LTD | 2.80M OR 3.50 ONLY | L+2 | 0.444 | 0.268 | 1.201 | 0.021 | 0.045 | 0.014 | 0.006 | 0.153 | 0.015 | 0.017 | 158 | 0 | 4 | 0.0124 | 0 | 0.0811 | 0 | 0 | 0.0028 | 0.0009 | 0.0011 | 0 | 0.001 | 0 | 0 | 0.0004 | 0 | 0 | 0.0001 | [10 empty] | 0 | 0 | 130 | 2 | 20 | 200
199880 | 16.01.2025 | 16.01.2025 | 67 | SAE15B41 | 160X160 | ****** | 11.80 TO 11.90 | MUKAND SUMI SPECIAL STEEL LIMI | NO SOL | L+1 | 0.408 | 0.228 | 1.435 | 0.019 | 0.003 | 0.013 | 0.006 | 0.137 | 0.019 | 0.034 | 82 | 0.001 | 13 | 0.0421 | 30 | 0.0049 | 0 | 0.0001 | 0.003 | 0.0011 | 0.0015 | 0 | 0.0011 | 0.0004 | 0 | 0.0002 | 0.0001 | 0 | 0.0001 | [10 empty] | 0 | 0 | 0 | 0 | 0 | 0
199881 | 16.01.2025 | 17.01.2025 | 67 | SAE15B41 | 160X160 | ****** | 11.80 TO 11.90 | MUKAND SUMI SPECIAL STEEL LIMI | NO SOL | L+2 | 0.419 | 0.241 | 1.448 | 0.016 | 0.003 | 0.013 | 0.008 | 0.154 | 0.014 | 0.029 | 84 | 0 | 16 | 0.0372 | 23 | 0.0048 | 0 | 0.0002 | 0.0029 | 0.001 | 0.0015 | 0 | 0.001 | 0 | 0 | 0.0002 | 0.0001 | 0 | 0.0001 | [10 empty] | 0 | 0 | 0 | 0 | 0 | 0
199882 | 16.01.2025 | 17.01.2025 | 1479 | S45CVMN | 240X280 | 100 ROUND | 4.07 TO 4.10 | BHARAT FORGE LTD | 2.80M OR 3.50 ONLY | L | 0.447 | 0.244 | 1.226 | 0.013 | 0.043 | 0.013 | 0.005 | 0.157 | 0.016 | 0.017 | 158 | 0.001 | 4 | 0.0106 | 1 | 0.0786 | 0 | 0.0001 | 0.0029 | 0.001 | 0.001 | 0 | 0.0011 | 0 | 0 | 0.0004 | 0.0001 | 0 | 0.0003 | [10 empty] | 0 | 0 | 130 | 2 | 20 | 200
199883 | 16.01.2025 | 17.01.2025 | 1479 | S45CVMN | 240X280 | 100 ROUND | 4.07 TO 4.10 | BHARAT FORGE LTD | 2.80M OR 3.50 ONLY | L+1 | 0.453 | 0.247 | 1.207 | 0.017 | 0.046 | 0.012 | 0.005 | 0.159 | 0.013 | 0.014 | 152 | 0.001 | 8 | 0.0075 | 0 | 0.086 | 0 | 0 | 0.0028 | 0.0008 | 0.0011 | 0 | 0.0012 | 0 | 0 | 0.0004 | 0.0002 | 0 | 0.0001 | [10 empty] | 0 | 0 | 130 | 2 | 20 | 200
199884 | 16.01.2025 | 17.01.2025 | 506 | 10B35S3 | 160X160 | ***** | 10.40 TO 10.50 | MUKAND SUMI SPECIAL STEEL LIMI | NO SOL | L | 0.35 | 0.188 | 0.742 | 0.014 | 0.005 | 0.014 | 0.021 | 0.333 | 0.013 | 0.031 | 69 | 0.001 | 17 | 0.0382 | 28 | 0.0033 | 0.0004 | 0.0001 | 0.0028 | 0.0007 | 0.0008 | 0 | 0.0016 | 0.0005 | 0 | 0.0006 | 0 | 0 | 0.0001 | [10 empty] | 0 | 0 | 0 | 0 | 0 | 0
199885 | 16.01.2025 | 17.01.2025 | 1479 | S45CVMN | 240X280 | 100 ROUND | 4.07 TO 4.10 | BHARAT FORGE LTD | 2.80M OR 3.50 ONLY | L+2 | 0.447 | 0.25 | 1.227 | 0.014 | 0.047 | 0.013 | 0.006 | 0.166 | 0.013 | 0.015 | 142 | 0 | 3 | 0.0109 | 1 | 0.0895 | 0 | 0.0001 | 0.0029 | 0.0008 | 0.0009 | 0 | 0.001 | 0 | 0 | 0.0003 | 0 | 0 | 0.0002 | [10 empty] | 0 | 0 | 130 | 2 | 20 | 200
199886 | 16.01.2025 | 17.01.2025 | 506 | 10B35S3 | 160X160 | ***** | 10.40 TO 10.50 | MUKAND SUMI SPECIAL STEEL LIMI | NO SOL | L+1 | 0.339 | 0.19 | 0.751 | 0.014 | 0.006 | 0.012 | 0.021 | 0.314 | 0.012 | 0.035 | 91 | 0.001 | 18 | 0.0443 | 22 | 0.0039 | 0.0002 | 0 | 0.0028 | 0.0009 | 0.0014 | 0 | 0.0016 | 0 | 0 | 0.0006 | 0 | 0 | 0 | [10 empty] | 0 | 0 | 0 | 0 | 0 | 0
199887 | 16.01.2025 | 17.01.2025 | 506 | 10B35S3 | 160X160 | ***** | 10.40 TO 10.50 | MUKAND SUMI SPECIAL STEEL LIMI | NO SOL | L+2 | 0.349 | 0.185 | 0.755 | 0.016 | 0.004 | 0.014 | 0.022 | 0.321 | 0.013 | 0.032 | 79 | 0 | 19 | 0.0524 | 22 | 0.0041 | 0.0003 | 0.0001 | 0.0028 | 0.0007 | 0.0009 | 0 | 0.0016 | 0.0001 | 0 | 0.0006 | 0.0001 | 0 | 0 | [10 empty] | 0 | 0 | 0 | 0 | 0 | 0
199888 | 16.01.2025 | 17.01.2025 | 2244 | CMA1 | 240X280 | 90 ROUND | 4.15 TO 4.20 | BHARAT FORGE LTD | 3.15M ONLY | L | 0.386 | 0.566 | 1.423 | 0.017 | 0.052 | 0.013 | 0.005 | 0.174 | 0.014 | 0.011 | 142 | 0.001 | 15 | 0.0095 | 1 | 0.1363 | 0 | 0.0001 | 0.003 | 0.0014 | 0.0016 | 0 | 0.0011 | 0 | 0 | 0.0003 | 0 | 0 | 0.0002 | [10 empty] | 0 | 0 | 130 | 2 | 20 | 200
199889 | 16.01.2025 | 17.01.2025 | 2244 | CMA1 | 240X280 | 90 ROUND | 4.15 TO 4.20 | BHARAT FORGE LTD | 3.15M ONLY | L+1 | 0.386 | 0.585 | 1.414 | 0.015 | 0.059 | 0.012 | 0.005 | 0.181 | 0.013 | 0.016 | 145 | 0.001 | 6 | 0.0113 | 1 | 0.1447 | 0 | 0.0002 | 0.0029 | 0.0014 | 0.0005 | 0 | 0.0014 | 0 | 0 | 0.0004 | 0.0001 | 0 | 0.0001 | [10 empty] | 0 | 0 | 130 | 2 | 20 | 200
199890 | 16.01.2025 | 17.01.2025 | SNA1 | JIS-S35C | 160X160 | ***** | 11.80 TO 11.90 | MUKAND SUMI SPECIAL STEEL LIMI | NO SOL | L | 0.353 | 0.182 | 0.781 | 0.016 | 0.019 | 0.013 | 0.008 | 0.105 | 0.011 | 0.023 | 63 | 0.001 | 8 | 0.0016 | 0 | 0.0025 | 0.0002 | 0 | 0.0028 | 0.0003 | 0.0002 | 0 | 0.0014 | 0.0001 | 0 | 0.0006 | 0 | 0 | 0.0001 | [10 empty] | 0 | 0 | 0 | 0 | 0 | 0
199891 | 16.01.2025 | 17.01.2025 | 2244 | CMA1 | 240X280 | 90 ROUND | 4.15 TO 4.20 | BHARAT FORGE LTD | 3.15M ONLY | L+2 | 0.386 | 0.553 | 1.409 | 0.016 | 0.055 | 0.011 | 0.005 | 0.155 | 0.013 | 0.013 | 137 | 0.001 | 7 | 0.0085 | 1 | 0.1426 | 0 | 0.0002 | 0.0031 | 0.0013 | 0.0014 | 0 | 0.001 | 0 | 0 | 0.0003 | 0.0002 | 0 | 0.0004 | [10 empty] | 0 | 0 | 130 | 2 | 20 | 200
199892 | 16.01.2025 | 17.01.2025 | SNA1 | JIS-S35C | 160X160 | ***** | 11.80 TO 11.90 | MUKAND SUMI SPECIAL STEEL LIMI | NO SOL | L+1 | 0.356 | 0.181 | 0.749 | 0.012 | 0.019 | 0.012 | 0.005 | 0.117 | 0.012 | 0.026 | 62 | 0.001 | 12 | 0.0021 | 0 | 0.0019 | 0.0003 | 0 | 0.0028 | 0.0004 | 0.0002 | 0 | 0.0015 | 0.0001 | 0 | 0.0005 | 0 | 0 | 0 | [10 empty] | 0 | 0 | 0 | 0 | 0 | 0
199893 | 16.01.2025 | 17.01.2025 | SNA1 | JIS-S35C | 160X160 | ***** | 11.80 TO 11.90 | MUKAND SUMI SPECIAL STEEL LIMI | NO SOL | L+2 | 0.352 | 0.195 | 0.761 | 0.01 | 0.019 | 0.012 | 0.005 | 0.118 | 0.012 | 0.026 | 67 | 0 | 10 | 0.0016 | 0 | 0.0022 | 0.0003 | 0 | 0.0028 | 0.0004 | 0.0001 | 0 | 0.0015 | 0.0001 | 0 | 0.0006 | 0.0001 | 0 | 0.0001 | [10 empty] | 0 | 0 | 0 | 0 | 0 | 0
199894 | 16.01.2025 | 17.01.2025 | 2039 | SAE 1548-LS | 240X280 | 128 ROUND | 3.74 TO 3.77 | MUKAND SUMI SPECIAL STEEL LIMI |  | L | 0.473 | 0.225 | 1.166 | 0.016 | 0.004 | 0.012 | 0.005 | 0.169 | 0.012 | 0.022 | 64 | 0 | 14 | 0.0136 | 1 | 0.0031 | 0 | 0.0002 | 0.0028 | 0.0006 | 0.001 | 0 | 0.0013 | 0 | 0 | 0.0003 | 0 | 0 | 0.0001 | [10 empty] | 0 | 0 | 0 | 2 | 15 | 80
199895 | 16.01.2025 | 17.01.2025 | 2039 | SAE 1548-LS | 240X280 | 128 ROUND | 3.74 TO 3.77 | MUKAND SUMI SPECIAL STEEL LIMI |  | L+1 | 0.477 | 0.236 | 1.183 | 0.018 | 0.004 | 0.015 | 0.005 | 0.158 | 0.013 | 0.027 | 70 | 0 | 17 | 0.0136 | 0 | 0.0037 | 0 | 0.0001 | 0.0029 | 0.0006 | 0.001 | 0 | 0.0012 | 0 | 0 | 0.0003 | 0 | 0 | 0.0001 | [10 empty] | 0 | 0 | 0 | 2 | 15 | 80
199896 | 16.01.2025 | 17.01.2025 | 1205 | 20Mc5 | 160X160 | 36 DIA | 2.40 TO 2.45 | KALYANI TECHNOFORGE LTD RANJAN |  | L | 0.191 | 0.266 | 1.209 | 0.011 | 0.021 | 0.021 | 0.007 | 1.24 | 0.016 | 0.028 | 78 | 0 | 10 | 0.0025 | 2 | 0.0033 | 0 | 0.0005 | 0.0031 | 0.0018 | 0.0032 | 0 | 0.0014 | 0 | 0 | 0.0004 | 0.0011 | 0 | 0.0002 | [10 empty] | 0 | 0 | 0 | 2 | 20 | 90
199897 | 16.01.2025 | 17.01.2025 | 2039 | SAE 1548-LS | 240X280 | 128 ROUND | 3.74 TO 3.77 | MUKAND SUMI SPECIAL STEEL LIMI |  | L+2 | 0.469 | 0.25 | 1.165 | 0.015 | 0.005 | 0.014 | 0.006 | 0.169 | 0.013 | 0.024 | 59 | 0 | 11 | 0.0129 | 1 | 0.0058 | 0 | 0 | 0.0028 | 0.0007 | 0.001 | 0 | 0.0013 | 0 | 0 | 0.0004 | 0 | 0 | 0.0001 | [10 empty] | 0 | 0 | 0 | 2 | 15 | 80
199898 | 16.01.2025 | 17.01.2025 | 1205 | 20Mc5 | 160X160 | ***** | 6.00 TO 6.03 | AMBHE FERRO METAL PROCESSORS P |  | L+1 | 0.194 | 0.261 | 1.228 | 0.023 | 0.019 | 0.02 | 0.006 | 1.203 | 0.014 | 0.026 | 84 | 0.001 | 9 | 0.0018 | 0 | 0.0046 | 0 | 0.0003 | 0.0031 | 0.0021 | 0.0029 | 0 | 0.0014 | 0 | 0 | 0.0004 | 0.0002 | 0 | 0.0004 | [10 empty] | 0 | 0 | 0 | 2 | 20 | 90
199899 | 16.01.2025 | 17.01.2025 | 1205 | 20Mc5 | 160X160 | ***** | 6.00 TO 6.03 | AMBHE FERRO METAL PROCESSORS P |  | L+2 | 0.191 | 0.265 | 1.196 | 0.013 | 0.023 | 0.02 | 0.006 | 1.225 | 0.014 | 0.022 | 69 | 0.001 | 7 | 0.0017 | 1 | 0.0037 | 0 | 0.0004 | 0.0032 | 0.0018 | 0.0025 | 0 | 0.0014 | 0.0008 | 0 | 0.0005 | 0.0007 | 0 | 0.0006 | [10 empty] | 0 | 0 | 0 | 2 | 20 | 90
199900 | 16.01.2025 | 17.01.2025 | 173 | 41Cr4 | 240X280 | 180 RCS | 3.85 TO 3.90 | MUKAND SUMI SPECIAL STEEL LIMI |  | L | 0.404 | 0.186 | 0.725 | 0.009 | 0.006 | 0.019 | 0.005 | 0.949 | 0.012 | 0.022 | 68 | 0 | 14 | 0.0023 | 0 | 0.002 | 0.0003 | 0.0002 | 0.0029 | 0.0007 | 0.0016 | 0 | 0.0016 | 0.0002 | 0 | 0.0006 | 0.0003 | 0 | 0.0001 | [10 empty] | 0 | 0 | 0 | 0 | 0 | 0
199901 | 16.01.2025 | 17.01.2025 | 173 | 41Cr4 | 240X280 | 180 RCS | 3.85 TO 3.90 | MUKAND SUMI SPECIAL STEEL LIMI |  | L+1 | 0.396 | 0.234 | 0.724 | 0.01 | 0.004 | 0.018 | 0.005 | 0.934 | 0.013 | 0.025 | 80 | 0 | 10 | 0.0032 | 0 | 0.0023 | 0.0004 | 0.0002 | 0.0027 | 0.0011 | 0.002 | 0 | 0.0017 | 0.0001 | 0 | 0.0006 | 0.0001 | 0 | 0.0002 | [10 empty] | 0 | 0 | 0 | 0 | 0 | 0
199902 | 17.01.2025 | 17.01.2025 | 136 | SCM415HV | 160X160 | ****** | 11.80 TO 11.90 | MUKAND SUMI SPECIAL STEEL LIMI | NO SOL | L | 0.166 | 0.168 | 0.81 | 0.011 | 0.015 | 0.018 | 0.171 | 1.061 | 0.016 | 0.025 | 72 | 0.001 | 13 | 0.0016 | 0 | 0.0032 | 0.0002 | 0.0003 | 0.003 | 0.002 | 0.003 | 0 | 0.0015 | 0.0009 | 0 | 0.0005 | 0.0001 | 0 | 0.0001 | [10 empty] | 0 | 0 | 60 | 0 | 0 | 90
199903 | 17.01.2025 | 17.01.2025 | 173 | 41Cr4 | 240X280 | 180 RCS | 3.85 TO 3.90 | MUKAND SUMI SPECIAL STEEL LIMI |  | L+2 | 0.402 | 0.183 | 0.732 | 0.016 | 0.004 | 0.017 | 0.004 | 0.963 | 0.014 | 0.024 | 58 | 0 | 9 | 0.0024 | 0 | 0.0024 | 0.0002 | 0.0001 | 0.0026 | 0.0012 | 0.0016 | 0 | 0.0017 | 0 | 0 | 0.0006 | 0.0001 | 0 | 0.0001 | [10 empty] | 0 | 0 | 0 | 0 | 0 | 0
199904 | 16.01.2025 | 17.01.2025 | 136 | SCM415HV | 160X160 | ****** | 11.80 TO 11.90 | MUKAND SUMI SPECIAL STEEL LIMI | NO SOL | L+1 | 0.165 | 0.164 | 0.84 | 0.015 | 0.015 | 0.016 | 0.173 | 1.058 | 0.016 | 0.023 | 60 | 0.001 | 9 | 0.0014 | 0 | 0.0027 | 0.0001 | 0.0003 | 0.0029 | 0.0021 | 0.002 | 0 | 0.0015 | 0 | 0 | 0.0004 | 0.0006 | 0 | 0.0001 | [10 empty] | 0 | 0 | 60 | 0 | 0 | 90
199905 | 16.01.2025 | 17.01.2025 | 136 | SCM415HV | 160X160 | ****** | 11.80 TO 11.90 | MUKAND SUMI SPECIAL STEEL LIMI | NO SOL | L+2 | 0.161 | 0.214 | 0.858 | 0.012 | 0.017 | 0.015 | 0.18 | 1.023 | 0.014 | 0.027 | 80 | 0.001 | 10 | 0.0022 | 0 | 0.003 | 0 | 0.0004 | 0.0029 | 0.0015 | 0.0026 | 0 | 0.0014 | 0.0001 | 0 | 0.0004 | 0.0005 | 0 | 0 | [10 empty] | 0 | 0 | 60 | 0 | 0 | 90
199906 | 16.01.2025 | 17.01.2025 | 175 | JIS S45CS1(V) | 240X280 | 180 RCS | 3.85 TO 3.90 | MUKAND SUMI SPECIAL STEEL LIMI | 3.25 TO 3.90 | L | 0.447 | 0.268 | 1.297 | 0.021 | 0.054 | 0.012 | 0.004 | 0.219 | 0.014 | 0.012 | 67 | 0 | 5 | 0.0029 | 2 | 0.0451 | 0 | 0.0002 | 0.0029 | 0.0011 | 0.0008 | 0 | 0.0012 | 0 | 0 | 0.0004 | 0 | 0 | 0.0003 | [10 empty] | 0 | 0 | 0 | 0 | 0 | 0
199907 | 16.01.2025 | 17.01.2025 | 175 | JIS S45CS1(V) | 240X280 | 180 RCS | 3.85 TO 3.90 | MUKAND SUMI SPECIAL STEEL LIMI | 3.25 TO 3.90 | L+1 | 0.446 | 0.266 | 1.268 | 0.016 | 0.044 | 0.013 | 0.005 | 0.205 | 0.013 | 0.013 | 61 | 0 | 5 | 0.0025 | 2 | 0.0488 | 0 | 0.0003 | 0.0028 | 0.0011 | 0.0008 | 0 | 0.0012 | 0 | 0 | 0.0003 | 0.0001 | 0 | 0.0002 | [10 empty] | 0 | 0 | 0 | 0 | 0 | 0
199908 | 17.01.2025 | 17.01.2025 | 474 | 54SiCr6 | 160X160 | ****** | 11.80 TO 11.90 | MUKAND SUMI SPECIAL STEEL LIMI | NO SOL | L | 0.557 | 1.503 | 0.676 | 0.01 | 0.005 | 0.018 | 0.006 | 0.654 | 0.012 | 0.009 | 72 | 0.001 | 4 | 0.0028 | 0 | 0.002 | 0.0008 | 0.0001 | 0.0028 | 0.0011 | 0.0009 | 0.0001 | 0.0019 | 0 | 0 | 0.0007 | 0.0001 | 0 | 0.0003 | [10 empty] | 0 | 0 | 0 | 0 | 0 | 0
199909 | 17.01.2025 | 17.01.2025 | 175 | JIS S45CS1(V) | 240X280 | 180 RCS | 3.85 TO 3.90 | MUKAND SUMI SPECIAL STEEL LIMI | 3.25 TO 3.90 | L+2 | 0.447 | 0.303 | 1.268 | 0.019 | 0.042 | 0.013 | 0.006 | 0.208 | 0.013 | 0.017 | 80 | 0.001 | 4 | 0.0028 | 1 | 0.0473 | 0 | 0.0002 | 0.003 | 0.0012 | 0.001 | 0 | 0.0011 | 0.0002 | 0 | 0.0004 | 0.0001 | 0 | 0.0002 | [10 empty] | 0 | 0 | 0 | 0 | 0 | 0
199910 | 17.01.2025 | 17.01.2025 | 474 | 54SiCr6 | 160X160 | ****** | 11.80 TO 11.90 | MUKAND SUMI SPECIAL STEEL LIMI | NO SOL | L+1 | 0.544 | 1.501 | 0.68 | 0.011 | 0.003 | 0.016 | 0.005 | 0.643 | 0.011 | 0.009 | 62 | 0.001 | 5 | 0.0028 | 0 | 0.0021 | 0.0007 | 0.0002 | 0.0028 | 0.001 | 0.0007 | 0 | 0.0019 | 0 | 0 | 0.0007 | 0 | 0 | 0.0003 | [10 empty] | 0 | 0 | 0 | 0 | 0 | 0
199911 | 17.01.2025 | 17.01.2025 | 474 | 54SiCr6 | 160X160 | ****** | 11.80 TO 11.90 | MUKAND SUMI SPECIAL STEEL LIMI | NO SOL | L+2 | 0.542 | 1.526 | 0.672 | 0.013 | 0.006 | 0.017 | 0.006 | 0.663 | 0.012 | 0.008 | 61 | 0.001 | 2 | 0.0036 | 0 | 0.0021 | 0.0007 | 0.0001 | 0.0029 | 0.0009 | 0.0008 | 0 | 0.0019 | 0 | 0 | 0.0007 | 0 | 0 | 0.0004 | [10 empty] | 0 | 0 | 0 | 0 | 0 | 0
199912 | 17.01.2025 | 17.01.2025 | 2223 | S38CVM | 240X280 | 95 ROUND | 4.00 TO 4.05 | BHARAT FORGE LTD | 3.30M ONLY | L | 0.407 | 0.661 | 1.641 | 0.018 | 0.032 | 0.012 | 0.042 | 0.229 | 0.014 | 0.02 | 137 | 0.001 | 8 | 0.018 | 4 | 0.0548 | 0 | 0.0007 | 0.0031 | 0.0019 | 0.001 | 0 | 0.0009 | 0 | 0 | 0.0002 | 0.0002 | 0 | 0.0003 | [10 empty] | 0 | 0 | 120 | 2 | 18 | 180
199913 | 17.01.2025 | 17.01.2025 | 2223 | S38CVM | 240X280 | 95 ROUND | 4.00 TO 4.05 | BHARAT FORGE LTD | 3.30M ONLY | L+1 | 0.401 | 0.649 | 1.678 | 0.018 | 0.022 | 0.015 | 0.053 | 0.221 | 0.017 | 0.025 | 134 | 0.001 | 6 | 0.018 | 4 | 0.0528 | 0 | 0.0005 | 0.0032 | 0.0021 | 0.0012 | 0 | 0.001 | 0 | 0.0001 | 0.0002 | 0.0001 | 0 | 0.0004 | [10 empty] | 0 | 0 | 120 | 2 | 18 | 180
199914 | 17.01.2025 | 17.01.2025 | 397 | 10B35S2 | 160X160 | ***** | 10.40 TO 10.45 | MUKAND SUMI SPECIAL STEEL LIMI | NO SOL | L | 0.361 | 0.15 | 0.73 | 0.014 | 0.003 | 0.014 | 0.004 | 0.213 | 0.012 | 0.034 | 65 | 0 | 9 | 0.04 | 24 | 0.0041 | 0.0004 | 0 | 0.0028 | 0.0006 | 0.0006 | 0 | 0.0016 | 0.0002 | 0 | 0.0006 | 0 | 0 | 0 | [10 empty] | 0 | 0 | 0 | 0 | 0 | 0
199915 | 17.01.2025 | 17.01.2025 | 2223 | S38CVM | 240X280 | 95 ROUND | 4.00 TO 4.05 | BHARAT FORGE LTD | 3.30M ONLY | L+2 | 0.388 | 0.679 | 1.701 | 0.019 | 0.024 | 0.015 | 0.043 | 0.215 | 0.015 | 0.018 | 143 | 0.001 | 8 | 0.0155 | 2 | 0.0568 | 0 | 0.0002 | 0.0032 | 0.0023 | 0.0019 | 0 | 0.001 | 0 | 0.0001 | 0.0003 | 0.0003 | 0 | 0.0005 | [10 empty] | 0 | 0 | 120 | 2 | 18 | 180
199916 | 17.01.2025 | 17.01.2025 | 397 | 10B35S2 | 160X160 | ***** | 10.40 TO 10.50 | MUKAND SUMI SPECIAL STEEL LIMI | NO SOL | L+1 | 0.347 | 0.156 | 0.732 | 0.015 | 0.005 | 0.014 | 0.005 | 0.212 | 0.012 | 0.029 | 76 | 0 | 17 | 0.0344 | 25 | 0.0041 | 0.0003 | 0 | 0.0028 | 0.0006 | 0.0005 | 0 | 0.0014 | 0.0008 | 0 | 0.0006 | 0 | 0 | 0.0001 | [10 empty] | 0 | 0 | 0 | 0 | 0 | 0
199917 | 17.01.2025 | 17.01.2025 | 397 | 10B35S2 | 160X160 | ***** | 10.40 TO 10.50 | MUKAND SUMI SPECIAL STEEL LIMI | NO SOL | L+2 | 0.348 | 0.152 | 0.706 | 0.014 | 0.006 | 0.013 | 0.005 | 0.233 | 0.011 | 0.034 | 85 | 0 | 11 | 0.0401 | 22 | 0.0037 | 0.0004 | 0 | 0.0027 | 0.0006 | 0.0005 | 0 | 0.0014 | 0.0003 | 0 | 0.0006 | 0.0001 | 0 | 0.0001 | [10 empty] | 0 | 0 | 0 | 0 | 0 | 0
199918 | 17.01.2025 | 17.01.2025 | 397 | 10B35S2 | 160X160 | ***** | 10.40 TO 10.50 | MUKAND SUMI SPECIAL STEEL LIMI | NO SOL | L+3 | 0.348 | 0.17 | 0.732 | 0.014 | 0.004 | 0.013 | 0.004 | 0.234 | 0.011 | 0.032 | 68 | 0 | 10 | 0.0353 | 22 | 0.0032 | 0.0004 | 0 | 0.0027 | 0.0003 | 0.0003 | 0 | 0.0016 | 0 | 0 | 0.0005 | 0 | 0 | 0 | [10 empty] | 0 | 0 | 0 | 0 | 0 | 0
199919 | 17.01.2025 | 17.01.2025 | 749 | GRADE T22/P22 | 200 DIA | ***** | 8.02 TO 8.07/10.52 TO 10.57 | MAHARASHTRA SEAMLESS LIMITED | NO SOL | L | 0.104 | 0.196 | 0.422 | 0.011 | 0.004 | 0.022 | 0.924 | 2.09 | 0.022 | 0.019 | 89 | 0.001 | 18 | 0.0019 | 1 | 0.003 | 0.001 | 0.0007 | 0.003 | 0.0037 | 0.0054 | 0.0009 | 0.0017 | 0 | 0 | 0 | 0.0005 | 0.0008 | 0 | [10 empty] | 0 | 0 | 0 | 0 | 50 | 90
199920 | 17.01.2025 | 17.01.2025 | 506 | 10B35S3 | 160X160 | ***** | 10.40 TO 10.50 | MUKAND SUMI SPECIAL STEEL LIMI | NO SOL | L | 0.354 | 0.169 | 0.736 | 0.013 | 0.004 | 0.014 | 0.026 | 0.331 | 0.011 | 0.03 | 68 | 0 | 18 | 0.0366 | 21 | 0.0039 | 0.0003 | 0 | 0.0027 | 0.0006 | 0.0008 | 0 | 0.0014 | 0.0002 | 0 | 0.0005 | 0 | 0 | 0.0001 | [10 empty] | 0 | 0 | 0 | 0 | 0 | 0
199921 | 17.01.2025 | 17.01.2025 | 749 | GRADE T22/P22 | 200 DIA | ***** | 8.02 TO 8.07 | MAHARASHTRA SEAMLESS LIMITED | NO SOL | L+1 | 0.1 | 0.185 | 0.42 | 0.012 | 0.006 | 0.023 | 0.929 | 2.102 | 0.022 | 0.021 | 98 | 0.001 | 16 | 0.0021 | 1 | 0.0028 | 0.0011 | 0.0007 | 0.0031 | 0.0035 | 0.0054 | 0.0007 | 0.0017 | 0 | 0 | 0 | 0.0006 | 0.0009 | 0 | [10 empty] | 0 | 0 | 0 | 0 | 50 | 90
199922 | 17.01.2025 | 17.01.2025 | 506 | 10B35S3 | 160X160 | ***** | 10.40 TO 10.50 | MUKAND SUMI SPECIAL STEEL LIMI | NO SOL | L+1 | 0.348 | 0.176 | 0.722 | 0.017 | 0.003 | 0.013 | 0.027 | 0.329 | 0.013 | 0.032 | 72 | 0 | 16 | 0.0348 | 20 | 0.0045 | 0.0004 | 0 | 0.0027 | 0.0006 | 0.0007 | 0 | 0.0015 | 0 | 0 | 0.0006 | 0 | 0 | 0.0001 | [10 empty] | 0 | 0 | 0 | 0 | 0 | 0
199923 | 17.01.2025 | 17.01.2025 | 506 | 10B35S3 | 160X160 | ***** | 10.40 TO 10.50 | MUKAND SUMI SPECIAL STEEL LIMI | NO SOL | L+2 | 0.349 | 0.186 | 0.76 | 0.018 | 0.003 | 0.013 | 0.027 | 0.335 | 0.011 | 0.03 | 87 | 0 | 17 | 0.0386 | 27 | 0.0034 | 0.0003 | 0.0001 | 0.0028 | 0.0006 | 0.0006 | 0 | 0.0016 | 0 | 0 | 0.0006 | 0 | 0 | 0 | [10 empty] | 0 | 0 | 0 | 0 | 0 | 0
199924 | 17.01.2025 | 18.01.2025 | 437 | SA213GrT22 | 200 DIA | ***** | 11.42 TO 11.47 | BHARAT HEAVY ELECTRICALS LTD | NO SOL | L | 0.118 | 0.224 | 0.447 | 0.011 | 0.003 | 0.025 | 0.923 | 2.187 | 0.022 | 0.016 | 75 | 0.001 | 22 | 0.0022 | 2 | 0.0029 | 0.0009 | 0.0007 | 0.0031 | 0.0036 | 0.0065 | 0.0002 | 0.0016 | 0.0003 | 0 | 0 | 0.0004 | 0.0011 | 0 | [10 empty] | 0 | 0 | 0 | 2 | 50 | 80
199925 | 17.01.2025 | 18.01.2025 | 437 | SA213GrT22 | 200 DIA | ***** | 11.42 TO 11.47 | BHARAT HEAVY ELECTRICALS LTD | NO SOL | L+1 | 0.111 | 0.228 | 0.456 | 0.013 | 0.004 | 0.023 | 0.921 | 2.167 | 0.022 | 0.018 | 81 | 0.001 | 15 | 0.0022 | 3 | 0.0032 | 0.0009 | 0.0008 | 0.003 | 0.0037 | 0.0069 | 0.0002 | 0.0018 | 0 | 0 | 0 | 0.0005 | 0.0008 | 0 | [10 empty] | 0 | 0 | 0 | 2 | 50 | 80
199926 | 17.01.2025 | 17.01.2025 | 699 | 10B35SKS2 | 160X160 | ***** | 10.40 TO 10.50 | MUKAND SUMI SPECIAL STEEL LIMI | NO SOL | L+3 | 0.341 | 0.173 | 0.742 | 0.02 | 0.005 | 0.018 | 0.026 | 0.32 | 0.017 | 0.029 | 68 | 0 | 23 | 0.0337 | 23 | 0.0035 | 0.0004 | 0.0001 | 0.0029 | 0.0004 | 0.0009 | 0 | 0.0016 | 0.0001 | 0 | 0.0006 | 0.0001 | 0 | 0.0001 | [10 empty] | 0 | 0 | 0 | 2 | 15 | 80
199927 | 17.01.2025 | 17.01.2025 | 70 | SAE10B21M2 | 160X160 | ***** | 10.40 TO 10.50 | MUKAND SUMI SPECIAL STEEL LIMI | NO SOL | L | 0.195 | 0.122 | 0.873 | 0.012 | 0.005 | 0.012 | 0.004 | 0.158 | 0.013 | 0.033 | 81 | 0 | 22 | 0.039 | 24 | 0.0033 | 0.0002 | 0 | 0.0029 | 0.0005 | 0.0007 | 0 | 0.0015 | 0 | 0 | 0.0006 | 0.0001 | 0 | 0.0002 | [10 empty] | 0 | 0 | 0 | 0 | 0 | 0
199928 | 17.01.2025 | 18.01.2025 | 70 | SAE10B21M2 | 160X160 | ***** | 10.40 TO 10.50 | MUKAND SUMI SPECIAL STEEL LIMI | NO SOL | L+1 | 0.196 | 0.106 | 0.893 | 0.012 | 0.006 | 0.013 | 0.011 | 0.164 | 0.012 | 0.031 | 70 | 0 | 19 | 0.0344 | 24 | 0.0032 | 0.0002 | 0.0001 | 0.0029 | 0.0007 | 0.0008 | 0 | 0.0015 | 0.0002 | 0 | 0.0005 | 0 | 0 | 0.0003 | [10 empty] | 0 | 0 | 0 | 0 | 0 | 0
199929 | 17.01.2025 | 18.01.2025 | 70 | SAE10B21M2 | 160X160 | ***** | 10.40 TO 10.50 | MUKAND SUMI SPECIAL STEEL LIMI | NO SOL | L+2 | 0.194 | 0.121 | 0.882 | 0.02 | 0.005 | 0.013 | 0.007 | 0.164 | 0.012 | 0.035 | 68 | 0.001 | 24 | 0.0386 | 22 | 0.0042 | 0.0003 | 0.0001 | 0.003 | 0.0008 | 0.0007 | 0 | 0.0016 | 0.0007 | 0 | 0.0006 | 0.0002 | 0 | 0.0004 | [10 empty] | 0 | 0 | 0 | 0 | 0 | 0
199930 | 17.01.2025 | 18.01.2025 | 437 | SA213GrT22 | 200 DIA | ***** | 11.42 TO 11.47 | BHARAT HEAVY ELECTRICALS LTD | NO SOL | L+2 | 0.13 | 0.237 | 0.46 | 0.014 | 0.005 | 0.022 | 0.931 | 2.148 | 0.022 | 0.016 | 95 | 0.001 | 19 | 0.0024 | 3 | 0.0032 | 0.0009 | 0.0006 | 0.0029 | 0.0037 | 0.0057 | 0.0004 | 0.0017 | 0 | 0 | 0 | 0.0005 | 0.0009 | 0 | [10 empty] | 0 | 0 | 0 | 2 | 50 | 80
199931 | 17.01.2025 | 18.01.2025 | 437 | SA213GrT22 | 200 DIA | ***** | 11.42 TO 11.47 | BHARAT HEAVY ELECTRICALS LTD | NO SOL | L | 0.136 | 0.221 | 0.465 | 0.019 | 0.004 | 0.021 | 0.918 | 2.09 | 0.018 | 0.014 | 74 | 0.001 | 23 | 0.0018 | 0 | 0.0031 | 0.0008 | 0.0007 | 0.0029 | 0.0033 | 0.006 | 0.0003 | 0.0014 | 0 | 0 | 0 | 0.0004 | 0.0004 | 0 | [10 empty] | 0 | 0 | 0 | 2 | 50 | 80
199932 | 17.01.2025 | 18.01.2025 | SNA1 | JIS-S35C | 160X160 | ***** | 11.80 TO 11.90 | MUKAND SUMI SPECIAL STEEL LIMI | NO SOL | L | 0.35 | 0.194 | 0.769 | 0.014 | 0.017 | 0.011 | 0.012 | 0.126 | 0.011 | 0.022 | 71 | 0 | 10 | 0.0014 | 0 | 0.0017 | 0.0004 | 0 | 0.0028 | 0.0002 | 0 | 0 | 0.0014 | 0.0001 | 0 | 0.0006 | 0 | 0 | 0 | [10 empty] | 0 | 0 | 0 | 0 | 0 | 0
199933 | 17.01.2025 | 18.01.2025 | 437 | SA213GrT22 | 200 DIA | ***** | 11.42 TO 11.47 | BHARAT HEAVY ELECTRICALS LTD | NO SOL | L+1 | 0.127 | 0.206 | 0.455 | 0.01 | 0.004 | 0.023 | 0.93 | 2.085 | 0.018 | 0.015 | 72 | 0.001 | 23 | 0.002 | 1 | 0.0029 | 0.0009 | 0.0008 | 0.003 | 0.0033 | 0.0052 | 0.0003 | 0.0015 | 0 | 0 | 0 | 0.0004 | 0.0005 | 0 | [10 empty] | 0 | 0 | 0 | 2 | 50 | 80
199934 | 17.01.2025 | 18.01.2025 | SNA1 | JIS-S35C | 160X160 | ***** | 11.80 TO 11.90 | MUKAND SUMI SPECIAL STEEL LIMI | NO SOL | L+1 | 0.345 | 0.167 | 0.778 | 0.018 | 0.017 | 0.011 | 0.004 | 0.125 | 0.013 | 0.026 | 65 | 0 | 13 | 0.0015 | 0 | 0.0017 | 0.0004 | 0 | 0.0025 | 0.0001 | 0 | 0 | 0.0015 | 0 | 0 | 0.0005 | 0 | 0 | 0 | [10 empty] | 0 | 0 | 0 | 0 | 0 | 0
199935 | 17.01.2025 | 18.01.2025 | SNA1 | JIS-S35C | 160X160 | ***** | 11.80 TO 11.90 | MUKAND SUMI SPECIAL STEEL LIMI | NO SOL | L+2 | 0.344 | 0.187 | 0.777 | 0.017 | 0.017 | 0.01 | 0.017 | 0.112 | 0.015 | 0.025 | 69 | 0 | 11 | 0.0014 | 0 | 0.0018 | 0.0004 | 0 | 0.0028 | 0.0001 | 0 | 0 | 0.0013 | 0 | 0 | 0.0006 | 0 | 0 | 0.0001 | [10 empty] | 0 | 0 | 0 | 0 | 0 | 0
199936 | 18.01.2025 | 18.01.2025 | 437 | SA213GrT22 | 200 DIA | ***** | 11.42 TO 11.47 | BHARAT HEAVY ELECTRICALS LTD | NO SOL | L+2 | 0.127 | 0.233 | 0.46 | 0.017 | 0.004 | 0.022 | 0.936 | 2.081 | 0.018 | 0.017 | 91 | 0.001 | 23 | 0.0015 | 0 | 0.0031 | 0.0009 | 0.0006 | 0.0031 | 0.0036 | 0.0052 | 0.0006 | 0.0016 | 0 | 0 | 0 | 0.0006 | 0.0007 | 0 | [10 empty] | 0 | 0 | 0 | 2 | 50 | 80
199937 | 18.01.2025 | 18.01.2025 | A3 | EN18D | 160X160 | ***** | 11.80 TO 11.90 | MUKAND SUMI SPECIAL STEEL LIMI | NO SOL | L | 0.389 | 0.18 | 0.723 | 0.012 | 0.004 | 0.017 | 0.005 | 1.037 | 0.013 | 0.021 | 54 | 0 | 13 | 0.0021 | 0 | 0.0022 | 0.0002 | 0.0001 | 0.0026 | 0.0006 | 0.0018 | 0 | 0.0016 | 0 | 0 | 0.0006 | 0 | 0 | 0.0001 | [10 empty] | 0 | 0 | 0 | 0 | 0 | 0
199938 | 18.01.2025 | 19.01.2025 | 437 | SA213GrT22 | 200 DIA |  | 11.42 TO 11.47 | BHARAT HEAVY ELECTRICALS LTD |  | L+3 | 0.121 | 0.22 | 0.459 | 0.015 | 0.004 | 0.021 | 0.924 | 2.109 | 0.018 | 0.015 | 89 | 0.001 | 24 | 0.0021 | 1 | 0.0032 | 0.0009 | 0.0008 | 0.003 | 0.0037 | 0.0051 | 0.0008 | 0.0015 | 0.0002 | 0 | 0 | 0.0006 | 0.0007 | 0 | [10 empty] | 0 | 0 | 0 | 2 | 50 | 80
199939 | 18.01.2025 | 18.01.2025 | A3 | EN18D | 160X160 | ***** | 11.80 TO 11.90 | MUKAND SUMI SPECIAL STEEL LIMI | NO SOL | L+1 | 0.388 | 0.212 | 0.742 | 0.013 | 0.005 | 0.017 | 0.004 | 1.036 | 0.013 | 0.024 | 64 | 0 | 16 | 0.0027 | 0 | 0.0022 | 0.0002 | 0.0001 | 0.0026 | 0.0007 | 0.0019 | 0 | 0.0016 | 0 | 0 | 0.0006 | 0 | 0 | 0.0001 | [10 empty] | 0 | 0 | 0 | 0 | 0 | 0
199940 | 18.01.2025 | 18.01.2025 | A3 | EN18D | 160X160 | ***** | 11.80 TO 11.90 | MUKAND SUMI SPECIAL STEEL LIMI | NO SOL | L+2 | 0.383 | 0.197 | 0.731 | 0.016 | 0.003 | 0.017 | 0.006 | 1.049 | 0.012 | 0.022 | 60 | 0 | 15 | 0.0023 | 0 | 0.0022 | 0.0002 | 0 | 0.0025 | 0.0005 | 0.0016 | 0 | 0.0017 | 0 | 0 | 0.0005 | 0.0001 | 0 | 0 | [10 empty] | 0 | 0 | 0 | 0 | 0 | 0
199941 | 18.01.2025 | 18.01.2025 | 735 | GRADE T11/P11 | 200 DIA | ***** | 7.72 TO 7.77/8.22 TO 8.27 | MAHARASHTRA SEAMLESS LIMITED | TDC-18, REV.00, ISSUE NO.9 DATED 07.12.2 | L | 0.11 | 0.585 | 0.423 | 0.013 | 0.004 | 0.017 | 0.478 | 1.125 | 0.017 | 0.016 | 82 | 0.001 | 26 | 0.0019 | 1 | 0.0021 | 0.0012 | 0.0004 | 0.0029 | 0.0022 | 0.0035 | 0.0005 | 0.0018 | 0.0004 | 0 | 0.0004 | 0.0003 | 0.0001 | 0 | [10 empty] | 0 | 0 | 0 | 0 | 50 | 90
199942 | 18.01.2025 | 18.01.2025 | 698 | SAE 9254MU | 160X160 | ****** | 11.80 TO 11.90 | MUKAND SUMI SPECIAL STEEL LIMI |  | L | 0.552 | 1.373 | 0.694 | 0.01 | 0.006 | 0.016 | 0.013 | 0.687 | 0.012 | 0.007 | 58 | 0.001 | 3 | 0.0033 | 0 | 0.0021 | 0.0005 | 0.0002 | 0.0027 | 0.001 | 0.0016 | 0 | 0.0018 | 0 | 0 | 0.0006 | 0 | 0 | 0.0002 | [10 empty] | 0 | 0 | 0 | 2 | 15 | 80
199943 | 18.01.2025 | 18.01.2025 | 698 | SAE 9254MU | 160X160 | ****** | 11.80 TO 11.90 | MUKAND SUMI SPECIAL STEEL LIMI |  | L+1 | 0.551 | 1.44 | 0.684 | 0.011 | 0.006 | 0.017 | 0.005 | 0.672 | 0.014 | 0.011 | 55 | 0.001 | 0 | 0.0041 | 1 | 0.0023 | 0.0006 | 0.0001 | 0.0027 | 0.0009 | 0.0011 | 0 | 0.0018 | 0 | 0 | 0.0006 | 0.0001 | 0 | 0.0003 | [10 empty] | 0 | 0 | 0 | 2 | 15 | 80
199944 | 18.01.2025 | 18.01.2025 | 735 | GRADE T11/P11 | 200 DIA | ***** | 8.22 TO 8.27 | MAHARASHTRA SEAMLESS LIMITED | NO SOL | L+1 | 0.112 | 0.595 | 0.434 | 0.009 | 0.003 | 0.019 | 0.467 | 1.159 | 0.016 | 0.018 | 72 | 0.001 | 25 | 0.0024 | 1 | 0.0021 | 0.0011 | 0.0004 | 0.0029 | 0.002 | 0.0027 | 0.0006 | 0.0017 | 0.0002 | 0 | 0.0004 | 0.0003 | 0 | 0 | [10 empty] | 0 | 0 | 0 | 0 | 50 | 90
199945 | 18.01.2025 | 18.01.2025 | 698 | SAE 9254MU | 160X160 | ****** | 11.80 TO 11.90 | MUKAND SUMI SPECIAL STEEL LIMI |  | L+2 | 0.547 | 1.404 | 0.672 | 0.008 | 0.006 | 0.017 | 0.004 | 0.675 | 0.012 | 0.007 | 60 | 0.001 | 3 | 0.0025 | 0 | 0.0021 | 0.0006 | 0.0001 | 0.0029 | 0.0011 | 0.0012 | 0 | 0.0019 | 0 | 0 | 0.0006 | 0 | 0 | 0.0001 | [10 empty] | 0 | 0 | 0 | 2 | 15 | 80
199946 | 18.01.2025 | 18.01.2025 | 735 | GRADE T11/P11 | 200 DIA | ***** | 7.72 TO 7.77 | MAHARASHTRA SEAMLESS LIMITED | NO SOL | L+2 | 0.111 | 0.595 | 0.425 | 0.009 | 0.004 | 0.017 | 0.47 | 1.143 | 0.015 | 0.018 | 77 | 0.001 | 25 | 0.0027 | 1 | 0.002 | 0.0011 | 0.0004 | 0.0029 | 0.002 | 0.0035 | 0 | 0.0017 | 0 | 0 | 0.0004 | 0.0003 | 0 | 0 | [10 empty] | 0 | 0 | 0 | 0 | 50 | 90
199947 | 18.01.2025 | 18.01.2025 | 710 | EN18DPRF | 160X160 | ****** | 11.80 TO 11.90 | MUKAND SUMI SPECIAL STEEL LIMI |  | S | 0.41 | 0.247 | 0.749 | 0.012 | 0.004 | 0.018 | 0.005 | 1.118 | 0.013 | 0.029 | 60 | 0 | 15 | 0.0025 | 0 | 0.0022 | 0.0002 | 0.0002 | 0.0028 | 0.0009 | 0.0019 | 0 | 0.0018 | 0 | 0 | 0.0006 | 0 | 0 | 0.0002 | [10 empty] | 0 | 0 | 0 | 2 | 15 | 90
199948 | 18.01.2025 | 18.01.2025 | 735 | GRADE T11/P11 | 200 DIA |  | 8.52 TO 8.57/8.02 TO8.07 | MAHARASHTRA SEAMLESS LIMITED |  | L+3 | 0.105 | 0.583 | 0.419 | 0.009 | 0.004 | 0.018 | 0.478 | 1.163 | 0.015 | 0.018 | 84 | 0.001 | 24 | 0.0022 | 0 | 0.002 | 0.0011 | 0.0004 | 0.0028 | 0.002 | 0.0024 | 0.0004 | 0.0017 | 0.0003 | 0 | 0.0004 | 0.0003 | 0.0001 | 0 | [10 empty] | 0 | 0 | 0 | 0 | 50 | 90
199949 | 18.01.2025 | 18.01.2025 | 735 | GRADE T11/P11 | 200 DIA |  | 8.52 TO 8.57/7.32 TO 7.37 | MAHARASHTRA SEAMLESS LIMITED |  | L+4 | 0.102 | 0.581 | 0.416 | 0.009 | 0.004 | 0.017 | 0.475 | 1.164 | 0.015 | 0.02 | 90 | 0.001 | 22 | 0.0025 | 0 | 0.0023 | 0.001 | 0.0003 | 0.0027 | 0.0019 | 0.0023 | 0.0002 | 0.0017 | 0 | 0 | 0.0003 | 0.0004 | 0 | 0 | [10 empty] | 0 | 0 | 0 | 0 | 50 | 90
199950 | 18.01.2025 | 18.01.2025 | 682 | SAE 1045SFL | 160X160 | ****** | 10.40 TO 10.50 | MUKAND SUMI SPECIAL STEEL LIMI |  | L | 0.439 | 0.207 | 0.694 | 0.013 | 0.008 | 0.012 | 0.006 | 0.136 | 0.011 | 0.032 | 66 | 0 | 14 | 0.0015 | 0 | 0.0016 | 0.0004 | 0 | 0.0025 | 0.0001 | 0.0005 | 0 | 0.0015 | 0 | 0 | 0.0006 | 0 | 0 | 0 | [10 empty] | 0 | 0 | 0 | 2 | 15 | 90
199951 | 18.01.2025 | 18.01.2025 | 682 | SAE 1045SFL | 160X160 | ****** | 10.40 TO 10.50 | MUKAND SUMI SPECIAL STEEL LIMI |  | L+1 | 0.447 | 0.206 | 0.726 | 0.01 | 0.005 | 0.014 | 0.005 | 0.153 | 0.015 | 0.029 | 81 | 0 | 15 | 0.0018 | 0 | 0.0016 | 0.0004 | 0 | 0.0026 | 0.0001 | 0.0005 | 0 | 0.0014 | 0.0002 | 0 | 0.0005 | 0 | 0 | 0.0001 | [10 empty] | 0 | 0 | 0 | 2 | 15 | 90
199952 | 18.01.2025 | 19.01.2025 | 682 | SAE 1045SFL | 160X160 | ***** | 10.40 TO 10.50 | MUKAND SUMI SPECIAL STEEL LIMI |  | L+2 | 0.446 | 0.198 | 0.718 | 0.011 | 0.009 | 0.013 | 0.012 | 0.141 | 0.012 | 0.033 | 97 | 0 | 10 | 0.0022 | 0 | 0.002 | 0.0004 | 0 | 0.0029 | 0.0004 | 0.0006 | 0 | 0.0015 | 0 | 0 | 0.0006 | 0.0001 | 0 | 0.0001 | [10 empty] | 0 | 0 | 0 | 2 | 15 | 90
199953 | 18.01.2025 | 18.01.2025 | 749 | GRADE T22/P22 | 200 DIA | ***** | 8.02 TO 8.07 | MAHARASHTRA SEAMLESS LIMITED | NO SOL | L | 0.115 | 0.184 | 0.417 | 0.011 | 0.004 | 0.023 | 0.96 | 2.111 | 0.017 | 0.017 | 95 | 0 | 18 | 0.0014 | 0 | 0.0029 | 0.0009 | 0.0009 | 0.003 | 0.003 | 0.0062 | 0.0001 | 0.0014 | 0 | 0 | 0 | 0.0005 | 0.0002 | 0 | [10 empty] | 0 | 0 | 0 | 0 | 50 | 90
199954 | 18.01.2025 | 18.01.2025 | 749 | GRADE T22/P22 | 200 DIA | ***** | 8.02 TO 8.07 | MAHARASHTRA SEAMLESS LIMITED | NO SOL | L+1 | 0.121 | 0.195 | 0.417 | 0.01 | 0.005 | 0.024 | 0.957 | 2.079 | 0.018 | 0.018 | 100 | 0.001 | 14 | 0.0014 | 0 | 0.0032 | 0.0008 | 0.0008 | 0.0031 | 0.0033 | 0.0054 | 0.0005 | 0.0013 | 0 | 0 | 0 | 0.0006 | 0.0003 | 0 | [10 empty] | 0 | 0 | 0 | 0 | 50 | 90
199955 | 18.01.2025 | 19.01.2025 | GS1 | EN8M | 160X160 | ****** | 11.80 TO 11.90 | MUKAND SUMI SPECIAL STEEL LIMI |  | S | 0.346 | 0.142 | 0.996 | 0.019 | 0.143 | 0.011 | 0.007 | 0.058 | 0.013 | 0.002 | 71 | 0 | 1 | 0.0009 | 1 | 0.0025 | 0 | 0.0002 | 0.0028 | 0.0006 | 0.0001 | 0 | 0.0012 | 0 | 0 | 0.0005 | 0 | 0 | 0.0001 | [10 empty] | 0 | 0 | 0 | 0 | 0 | 0
199956 | 18.01.2025 | 18.01.2025 | 749 | GRADE T22/P22 | 200 DIA | ***** | 8.02 TO 8.07 | MAHARASHTRA SEAMLESS LIMITED | NO SOL | L+2 | 0.138 | 0.196 | 0.403 | 0.011 | 0.005 | 0.021 | 0.92 | 2.069 | 0.019 | 0.02 | 89 | 0 | 20 | 0.0015 | 0 | 0.0029 | 0.0009 | 0.0008 | 0.0031 | 0.003 | 0.0046 | 0.0003 | 0.0015 | 0 | 0 | 0 | 0.0005 | 0.0004 | 0 | [10 empty] | 0 | 0 | 0 | 0 | 50 | 90
199957 | 18.01.2025 | 19.01.2025 | 474 | 54SiCr6 | 160X160 | ****** | 11.80 TO 11.90 | MUKAND SUMI SPECIAL STEEL LIMI |  | L | 0.54 | 1.527 | 0.663 | 0.027 | 0.006 | 0.017 | 0.007 | 0.67 | 0.012 | 0.006 | 63 | 0.001 | 9 | 0.0033 | 0 | 0.0031 | 0.0006 | 0.0001 | 0.003 | 0.0011 | 0.0007 | 0 | 0.0018 | 0 | 0 | 0.0007 | 0.0001 | 0 | 0.0001 | [10 empty] | 0 | 0 | 0 | 0 | 0 | 0
199958 | 18.01.2025 | 19.01.2025 | 474 | 54SiCr6 | 160X160 | ****** | 11.80 TO 11.90 | MUKAND SUMI SPECIAL STEEL LIMI |  | L+1 | 0.556 | 1.552 | 0.695 | 0.024 | 0.006 | 0.016 | 0.007 | 0.691 | 0.013 | 0.008 | 70 | 0.001 | 3 | 0.0034 | 0 | 0.003 | 0.0006 | 0.0002 | 0.0029 | 0.0011 | 0.0009 | 0 | 0.0018 | 0 | 0 | 0.0007 | 0.0001 | 0 | 0.0002 | [10 empty] | 0 | 0 | 0 | 0 | 0 | 0
199959 | 18.01.2025 | 19.01.2025 | 436 | SA213GrT11 | 200 DIA |  | 11.42 TO 11.47 | BHARAT HEAVY ELECTRICALS LTD |  | L | 0.113 | 0.648 | 0.448 | 0.012 | 0.004 | 0.018 | 0.448 | 1.212 | 0.016 | 0.016 | 66 | 0.001 | 22 | 0.0019 | 1 | 0.0025 | 0.0011 | 0.0005 | 0.0033 | 0.0024 | 0.0027 | 0.0004 | 0.0019 | 0 | 0 | 0.0005 | 0.0002 | 0.0001 | 0 | [10 empty] | 0 | 0 | 0 | 2 | 50 | 80
199960 | 18.01.2025 | 19.01.2025 | 474 | 54SiCr6 | 160X160 | ****** | 11.80 TO 11.90 | MUKAND SUMI SPECIAL STEEL LIMI |  | L+1 | 0.552 | 1.509 | 0.701 | 0.01 | 0.006 | 0.018 | 0.01 | 0.679 | 0.013 | 0.009 | 57 | 0.001 | 4 | 0.0031 | 0 | 0.0022 | 0.0006 | 0.0004 | 0.0031 | 0.0013 | 0.001 | 0.0001 | 0.0019 | 0 | 0 | 0.0007 | 0.0001 | 0 | 0.0002 | [10 empty] | 0 | 0 | 0 | 0 | 0 | 0
199961 | 18.01.2025 | 19.01.2025 | 436 | SA213GrT11 | 200 DIA |  | 11.42 TO 11.47 | BHARAT HEAVY ELECTRICALS LTD |  | L+1 | 0.115 | 0.652 | 0.465 | 0.011 | 0.008 | 0.02 | 0.455 | 1.188 | 0.016 | 0.015 | 77 | 0.001 | 19 | 0.0028 | 2 | 0.0027 | 0.0009 | 0.0005 | 0.0032 | 0.0024 | 0.0026 | 0.0007 | 0.0017 | 0 | 0 | 0.0004 | 0.0003 | 0 | 0 | [10 empty] | 0 | 0 | 0 | 2 | 50 | 80
199962 | 18.01.2025 | 19.01.2025 | AKS73 | SCM435H | 160X160 | ***** | 11.80 TO 11.90 | MUKAND SUMI SPECIAL STEEL LIMI |  | L | 0.364 | 0.208 | 0.833 | 0.013 | 0.019 | 0.02 | 0.218 | 1.033 | 0.015 | 0.025 | 77 | 0 | 10 | 0.0019 | 1 | 0.003 | 0.0001 | 0.0003 | 0.0031 | 0.0018 | 0.0019 | 0 | 0.0015 | 0 | 0 | 0.0005 | 0.0003 | 0 | 0 | [10 empty] | 0 | 0 | 0 | 0 | 0 | 0
199963 | 18.01.2025 | 19.01.2025 | 436 | SA213GrT11 | 200 DIA |  | 11.42 TO 11.47 | BHARAT HEAVY ELECTRICALS LTD |  | L+2 | 0.117 | 0.632 | 0.465 | 0.014 | 0.006 | 0.018 | 0.456 | 1.21 | 0.017 | 0.015 | 82 | 0.001 | 22 | 0.0017 | 0 | 0.0024 | 0.0009 | 0.0005 | 0.0033 | 0.0024 | 0.0031 | 0.0008 | 0.0017 | 0 | 0 | 0.0004 | 0.0003 | 0 | 0 | [10 empty] | 0 | 0 | 0 | 2 | 50 | 80
199964 | 18.01.2025 | 19.01.2025 | AKS73 | SCM435H | 160X160 | ***** | 11.80 TO 11.90 | MUKAND SUMI SPECIAL STEEL LIMI |  | L+1 | 0.349 | 0.188 | 0.832 | 0.018 | 0.021 | 0.019 | 0.223 | 1.041 | 0.015 | 0.025 | 79 | 0 | 11 | 0.0017 | 0 | 0.0032 | 0 | 0.0003 | 0.003 | 0.0017 | 0.0018 | 0 | 0.0014 | 0 | 0 | 0.0004 | 0.0003 | 0 | 0 | [10 empty] | 0 | 0 | 0 | 0 | 0 | 0
199965 | 18.01.2025 | 19.01.2025 | 436 | SA213GrT11 | 200 DIA |  | 11.42 TO 11.47 | BHARAT HEAVY ELECTRICALS LTD |  | L+3 | 0.113 | 0.597 | 0.452 | 0.013 | 0.004 | 0.018 | 0.461 | 1.199 | 0.016 | 0.018 | 86 | 0 | 24 | 0.0023 | 1 | 0.0029 | 0.0009 | 0.0005 | 0.003 | 0.002 | 0.0023 | 0.0007 | 0.0017 | 0 | 0 | 0.0005 | 0.0003 | 0 | 0 | [10 empty] | 0 | 0 | 0 | 2 | 50 | 80
199966 | 18.01.2025 | 19.01.2025 | AKS73 | SCM435H | 160X160 | ***** | 11.80 TO 11.90 | MUKAND SUMI SPECIAL STEEL LIMI |  | L+2 | 0.356 | 0.203 | 0.849 | 0.019 | 0.02 | 0.019 | 0.225 | 1.044 | 0.015 | 0.023 | 81 | 0 | 9 | 0.0019 | 0 | 0.0033 | 0 | 0.0003 | 0.0031 | 0.0016 | 0.0018 | 0 | 0.0013 | 0 | 0 | 0.0004 | 0.0003 | 0 | 0.0001 | [10 empty] | 0 | 0 | 0 | 0 | 0 | 0
199967 | 18.01.2025 | 19.01.2025 | 436 | SA213GrT11 | 200 DIA |  | 11.42 TO 11.47 | BHARAT HEAVY ELECTRICALS LTD |  | L+4 | 0.113 | 0.621 | 0.456 | 0.01 | 0.004 | 0.018 | 0.465 | 1.197 | 0.016 | 0.018 | 85 | 0.001 | 22 | 0.0022 | 1 | 0.0027 | 0.001 | 0.0005 | 0.0031 | 0.002 | 0.0028 | 0.0008 | 0.0017 | 0 | 0 | 0.0005 | 0.0004 | 0 | 0 | [10 empty] | 0 | 0 | 0 | 2 | 50 | 80
199968 | 18.01.2025 | 19.01.2025 | 542 | SAE 5140M | 160X160 | ****** | 10.40 TO 10.45 | MUKAND SUMI SPECIAL STEEL LIMI |  | L | 0.395 | 0.197 | 0.798 | 0.013 | 0.007 | 0.017 | 0.018 | 0.8 | 0.014 | 0.021 | 72 | 0 | 12 | 0.0023 | 1 | 0.0024 | 0.0002 | 0.0003 | 0.0031 | 0.0009 | 0.0016 | 0 | 0.0016 | 0 | 0 | 0.0006 | 0.0001 | 0 | 0.0004 | [10 empty] | 0 | 0 | 0 | 2 | 20 | 90
199969 | 18.01.2025 | 19.01.2025 | 542 | SAE 5140M | 160X160 | ****** | 10.40 TO 10.45 | MUKAND SUMI SPECIAL STEEL LIMI |  | L+1 | 0.403 | 0.208 | 0.836 | 0.016 | 0.005 | 0.017 | 0.014 | 0.817 | 0.013 | 0.018 | 67 | 0 | 16 | 0.0021 | 0 | 0.0025 | 0.0001 | 0.0001 | 0.0029 | 0.0008 | 0.001 | 0 | 0.0015 | 0 | 0 | 0.0006 | 0.0001 | 0 | 0.0001 | [10 empty] | 0 | 0 | 0 | 2 | 20 | 90
199970 | 18.01.2025 | 19.01.2025 | 542 | SAE 5140M | 160X160 | ****** | 10.40 TO 10.45 | MUKAND SUMI SPECIAL STEEL LIMI |  | L+2 | 0.396 | 0.2 | 0.858 | 0.014 | 0.004 | 0.016 | 0.007 | 0.804 | 0.013 | 0.024 | 74 | 0 | 12 | 0.0019 | 0 | 0.0027 | 0.0001 | 0.0001 | 0.0028 | 0.0007 | 0.0015 | 0 | 0.0016 | 0 | 0 | 0.0006 | 0.0001 | 0 | 0.0001 | [10 empty] | 0 | 0 | 0 | 2 | 20 | 90
199971 | 18.01.2025 | 19.01.2025 | 542 | SAE 5140M | 160X160 | ****** | 10.40 TO 10.45 | MUKAND SUMI SPECIAL STEEL LIMI |  | L+3 | 0.399 | 0.246 | 0.853 | 0.013 | 0.006 | 0.015 | 0.005 | 0.831 | 0.012 | 0.024 | 88 | 0 | 16 | 0.0021 | 0 | 0.0028 | 0.0002 | 0.0003 | 0.0031 | 0.0008 | 0.001 | 0 | 0.0017 | 0 | 0 | 0.0007 | 0.0001 | 0 | 0.0002 | [10 empty] | 0 | 0 | 0 | 2 | 20 | 90
199972 | 19.01.2025 | 19.01.2025 | 1306 | SAE 1050(M) | 240X280 | 80 ROUND | 4.20 TO 4.23 | KALYANI TRANSMISSION TECHNOLOG |  | L | 0.532 | 0.21 | 1.007 | 0.024 | 0.017 | 0.012 | 0.006 | 0.184 | 0.016 | 0.022 | 69 | 0 | 5 | 0.0012 | 0 | 0.0027 | 0 | 0 | 0.0029 | 0.0005 | 0.0003 | 0 | 0.0012 | 0 | 0 | 0.0005 | 0 | 0 | 0.0001 | [10 empty] | 0 | 0 | 0 | 2 | 20 | 90
199973 | 19.01.2025 | 19.01.2025 | 1306 | SAE 1050(M) | 240X280 | 80 ROUND | 4.20 TO 4.23 | KALYANI TRANSMISSION TECHNOLOG |  | L+1 | 0.51 | 0.23 | 1.002 | 0.017 | 0.017 | 0.011 | 0.006 | 0.179 | 0.013 | 0.024 | 59 | 0 | 4 | 0.0018 | 0 | 0.0026 | 0 | 0.0002 | 0.0029 | 0.0006 | 0.0007 | 0 | 0.0013 | 0 | 0 | 0.0005 | 0.0001 | 0 | 0.0001 | [10 empty] | 0 | 0 | 0 | 2 | 20 | 90
199974 | 19.01.2025 | 19.01.2025 | 474 | 54SiCr6 | 160X160 | ***** | 11.80 TO 11.90 | MUKAND SUMI SPECIAL STEEL LIMI | NO SOL | L | 0.548 | 1.519 | 0.688 | 0.013 | 0.007 | 0.017 | 0.006 | 0.69 | 0.012 | 0.007 | 66 | 0.001 | 8 | 0.0044 | 1 | 0.0025 | 0.0005 | 0.0001 | 0.0029 | 0.0009 | 0.0014 | 0 | 0.0018 | 0 | 0 | 0.0007 | 0.0001 | 0 | 0.0001 | [10 empty] | 0 | 0 | 0 | 0 | 0 | 0
199975 | 19.01.2025 | 19.01.2025 | 1306 | SAE 1050(M) | 240X280 | 80 ROUND | 4.20 TO 4.23 | KALYANI TRANSMISSION TECHNOLOG |  | L+2 | 0.529 | 0.25 | 0.996 | 0.014 | 0.017 | 0.012 | 0.01 | 0.188 | 0.012 | 0.026 | 99 | 0 | 2 | 0.0024 | 0 | 0.0027 | 0 | 0.0001 | 0.0029 | 0.0003 | 0.0009 | 0 | 0.0013 | 0 | 0 | 0.0005 | 0.0001 | 0 | 0.0002 | [10 empty] | 0 | 0 | 0 | 2 | 20 | 90
199976 | 19.01.2025 | 19.01.2025 | 474 | 54SiCr6 | 160X160 | ***** | 11.80 TO 11.90 | MUKAND SUMI SPECIAL STEEL LIMI | NO SOL | L+1 | 0.542 | 1.516 | 0.682 | 0.012 | 0.008 | 0.016 | 0.005 | 0.658 | 0.011 | 0.007 | 72 | 0.001 | 5 | 0.0045 | 0 | 0.0024 | 0.0006 | 0.0002 | 0.0028 | 0.0007 | 0.0013 | 0 | 0.0018 | 0 | 0 | 0.0008 | 0.0001 | 0 | 0.0002 | [10 empty] | 0 | 0 | 0 | 0 | 0 | 0
199977 | 19.01.2025 | 19.01.2025 | 474 | 54SiCr6 | 160X160 | ***** | 11.80 TO 11.90 | MUKAND SUMI SPECIAL STEEL LIMI | NO SOL | L+2 | 0.543 | 1.534 | 0.684 | 0.012 | 0.009 | 0.017 | 0.005 | 0.647 | 0.012 | 0.007 | 72 | 0.001 | 2 | 0.0047 | 0 | 0.0025 | 0.0006 | 0.0003 | 0.0031 | 0.001 | 0.0014 | 0 | 0.0018 | 0 | 0 | 0.0008 | 0.0001 | 0 | 0.0004 | [10 empty] | 0 | 0 | 0 | 0 | 0 | 0
199978 | 19.01.2025 | 19.01.2025 | 2189 | S55C-LS | 240X280 | 180 RCS | 3.85 TO 3.90 | MUKAND SUMI SPECIAL STEEL LIMI | 3.25M TO 3.90M | L | 0.556 | 0.265 | 0.791 | 0.017 | 0.008 | 0.013 | 0.007 | 0.187 | 0.012 | 0.019 | 70 | 0 | 5 | 0.0014 | 0 | 0.002 | 0.0003 | 0 | 0.0028 | 0.0001 | 0.0008 | 0 | 0.0014 | 0 | 0 | 0.0006 | 0 | 0 | 0.0001 | [10 empty] | 0 | 0 | 0 | 2 | 15 | 80
199979 | 19.01.2025 | 19.01.2025 | 2189 | S55C-LS | 240X280 | 180 RCS | 3.85 TO 3.90 | MUKAND SUMI SPECIAL STEEL LIMI | 3.25M TO 3.90M | L+1 | 0.563 | 0.208 | 0.769 | 0.015 | 0.006 | 0.012 | 0.006 | 0.157 | 0.013 | 0.019 | 71 | 0 | 1 | 0.0014 | 0 | 0.002 | 0.0004 | 0 | 0.0029 | 0 | 0.0007 | 0 | 0.0014 | 0 | 0 | 0.0006 | 0.0002 | 0 | 0.0002 | [10 empty] | 0 | 0 | 0 | 2 | 15 | 80
199980 | 19.01.2025 | 19.01.2025 | 2189 | S55C-LS | 240X280 | 180 RCS | 3.85 TO 3.90 | MUKAND SUMI SPECIAL STEEL LIMI | 3.25M TO 3.90M | L+2 | 0.563 | 0.184 | 0.773 | 0.013 | 0.006 | 0.012 | 0.005 | 0.149 | 0.012 | 0.029 | 74 | 0 | 1 | 0.0015 | 0 | 0.0019 | 0.0003 | 0 | 0.0027 | 0 | 0.0007 | 0 | 0.0014 | 0 | 0 | 0.0006 | 0 | 0 | 0.0001 | [10 empty] | 0 | 0 | 0 | 2 | 15 | 80
199981 | 19.01.2025 | 19.01.2025 | 2222 | 42CrMo4 | 200X200 | 55 ROUND | 3.37 TO 3.40 | GSA INDUSTRIES |  | L | 0.415 | 0.22 | 0.854 | 0.011 | 0.022 | 0.018 | 0.162 | 1.103 | 0.015 | 0.026 | 81 | 0 | 9 | 0.002 | 1 | 0.0029 | 0 | 0.0003 | 0.003 | 0.0013 | 0.0021 | 0 | 0.0014 | 0 | 0 | 0.0005 | 0.0001 | 0 | 0.0002 | [10 empty] | 0 | 0 | 0 | 2 | 20 | 100
199982 | 19.01.2025 | 19.01.2025 | 2222 | 42CrMo4 | 200X200 | 55 ROUND | 3.37 TO 3.40 | GSA INDUSTRIES |  | L+1 | 0.409 | 0.252 | 0.838 | 0.014 | 0.019 | 0.018 | 0.165 | 1.094 | 0.014 | 0.032 | 84 | 0 | 6 | 0.0037 | 0 | 0.003 | 0.0001 | 0.0005 | 0.0029 | 0.0013 | 0.0025 | 0 | 0.0015 | 0 | 0 | 0.0005 | 0.0002 | 0 | 0.0001 | [10 empty] | 0 | 0 | 0 | 2 | 20 | 100
199983 | 19.01.2025 | 19.01.2025 | 393 | SCM435BF | 240X280 | ***** | 3.20 TO 3.25 | MUKAND SUMI SPECIAL STEEL LIMI | 2.70M TO 3.25M | L | 0.334 | 0.187 | 0.656 | 0.011 | 0.006 | 0.017 | 0.158 | 0.897 | 0.014 | 0.019 | 81 | 0 | 14 | 0.0019 | 0 | 0.0024 | 0.0005 | 0.0002 | 0.003 | 0.0009 | 0.0017 | 0 | 0.0016 | 0 | 0 | 0.0006 | 0.0001 | 0 | 0.0001 | [10 empty] | 0 | 0 | 0 | 0 | 0 | 0
199984 | 19.01.2025 | 19.01.2025 | 2222 | 42CrMo4 | 200X200 | 55 ROUND | 3.37 TO 3.40 | GSA INDUSTRIES |  | L+2 | 0.417 | 0.232 | 0.859 | 0.014 | 0.019 | 0.018 | 0.167 | 1.096 | 0.014 | 0.023 | 79 | 0 | 7 | 0.0025 | 0 | 0.003 | 0 | 0.0004 | 0.003 | 0.0014 | 0.0021 | 0 | 0.0013 | 0 | 0 | 0.0005 | 0.0001 | 0 | 0.0002 | [10 empty] | 0 | 0 | 0 | 2 | 20 | 100
199985 | 19.01.2025 | 19.01.2025 | 393 | SCM435BF | 240X280 | ***** | 3.20 TO 3.25 | MUKAND SUMI SPECIAL STEEL LIMI | 2.70M TO 3.25M | L+1 | 0.337 | 0.166 | 0.663 | 0.012 | 0.008 | 0.017 | 0.166 | 0.889 | 0.014 | 0.021 | 86 | 0 | 12 | 0.002 | 0 | 0.0024 | 0.0004 | 0.0002 | 0.0029 | 0.0009 | 0.0017 | 0 | 0.0016 | 0 | 0 | 0.0006 | 0.0002 | 0 | 0 | [10 empty] | 0 | 0 | 0 | 0 | 0 | 0
199986 | 19.01.2025 | 19.01.2025 | 393 | SCM435BF | 240X280 | ***** | 3.20 TO 3.25 | MUKAND SUMI SPECIAL STEEL LIMI | 2.70M TO 3.25M | L+2 | 0.333 | 0.189 | 0.661 | 0.011 | 0.006 | 0.018 | 0.16 | 0.883 | 0.013 | 0.019 | 75 | 0 | 16 | 0.0027 | 0 | 0.0023 | 0.0003 | 0.0002 | 0.0028 | 0.0008 | 0.002 | 0 | 0.0016 | 0 | 0 | 0.0005 | 0.0002 | 0 | 0 | [10 empty] | 0 | 0 | 0 | 0 | 0 | 0
199987 | 19.01.2025 | 19.01.2025 | 1751 | SAE 4122 | 200X200 | 80 ROUND/53 ROUND | 3.63 TO 3.66/2.99 TO 3.02 | SAARLOHA ADVANCED MATERIALS PV |  | L | 0.206 | 0.187 | 1.11 | 0.014 | 0.036 | 0.015 | 0.148 | 0.565 | 0.014 | 0.029 | 79 | 0 | 14 | 0.0021 | 2 | 0.0033 | 0 | 0.0004 | 0.0031 | 0.0012 | 0.0013 | 0 | 0.001 | 0 | 0 | 0.0003 | 0.0002 | 0 | 0 | [10 empty] | 0 | 0 | 0 | 2 | 20 | 90
199988 | 19.01.2025 | 19.01.2025 | 1751 | SAE 4122 | 200X200 | 53 ROUND | 2.99 TO 3.02 | SAARLOHA ADVANCED MATERIALS PV | 9002, REV NO 02, 14.3.14 | L+1 | 0.209 | 0.198 | 1.123 | 0.016 | 0.04 | 0.015 | 0.148 | 0.569 | 0.014 | 0.028 | 69 | 0 | 16 | 0.0017 | 0 | 0.0033 | 0 | 0.0002 | 0.003 | 0.0013 | 0.0014 | 0 | 0.001 | 0 | 0 | 0.0004 | 0.0003 | 0 | 0.0001 | [10 empty] | 0 | 0 | 0 | 2 | 20 | 90
199989 | 19.01.2025 | 19.01.2025 | 445 | S45CP2 | 240X280 | 180 RCS | 3.85 TO 3.90 | MUKAND SUMI SPECIAL STEEL LIMI | 3.25M TO 3.90M | L | 0.449 | 0.183 | 0.778 | 0.013 | 0.017 | 0.011 | 0.006 | 0.131 | 0.011 | 0.024 | 69 | 0 | 9 | 0.0022 | 0 | 0.0019 | 0.0002 | 0.0002 | 0.0027 | 0 | 0.0003 | 0 | 0.0013 | 0 | 0 | 0.0006 | 0 | 0 | 0 | [10 empty] | 0 | 0 | 0 | 0 | 0 | 0
199990 | 19.01.2025 | 19.01.2025 | 445 | S45CP2 | 240X280 | 180 RCS | 3.85 TO 3.90 | MUKAND SUMI SPECIAL STEEL LIMI | 3.25M TO 3.90M | L+1 | 0.449 | 0.17 | 0.782 | 0.014 | 0.018 | 0.011 | 0.006 | 0.118 | 0.011 | 0.019 | 64 | 0 | 9 | 0.0012 | 0 | 0.002 | 0.0003 | 0.0001 | 0.0029 | 0.0002 | 0.0006 | 0 | 0.0013 | 0 | 0 | 0.0006 | 0 | 0 | 0.0001 | [10 empty] | 0 | 0 | 0 | 0 | 0 | 0
199991 | 19.01.2025 | 19.01.2025 | 2041 | EN353 | 200X200 | 75 RCS | 3.32 TO 3.35 | TIRTH AGRO TECHNOLOGY PVT. LTD | CUSTOMER :M/S TIRTH AGRO TECHNOLOGY PVT. | L | 0.166 | 0.239 | 0.822 | 0.016 | 0.031 | 0.935 | 0.082 | 1.034 | 0.012 | 0.028 | 73 | 0.001 | 12 | 0.0022 | 1 | 0.003 | 0 | 0.0005 | 0.0025 | 0.002 | 0.0029 | 0.0007 | 0.0015 | 0 | 0 | 0.0006 | 0.0004 | 0 | 0.0003 | [10 empty] | 0 | 0 | 0 | 2 | 20 | 80
199992 | 19.01.2025 | 19.01.2025 | 445 | S45CP2 | 240X280 | 180 RCS | 3.85 TO 3.90 | MUKAND SUMI SPECIAL STEEL LIMI | 3.25M TO 3.90M | L+2 | 0.449 | 0.207 | 0.779 | 0.015 | 0.016 | 0.015 | 0.008 | 0.128 | 0.012 | 0.023 | 64 | 0 | 9 | 0.0015 | 0 | 0.0019 | 0.0001 | 0 | 0.0028 | 0 | 0.0007 | 0 | 0.0013 | 0 | 0 | 0.0006 | 0 | 0 | 0.0001 | [10 empty] | 0 | 0 | 0 | 0 | 0 | 0
199993 | 19.01.2025 | 19.01.2025 | 2041 | EN353 | 200X200 | 75 RCS | 3.32 TO 3.35 | TIRTH AGRO TECHNOLOGY PVT. LTD |  | L+1 | 0.165 | 0.278 | 0.85 | 0.017 | 0.026 | 0.913 | 0.08 | 1.066 | 0.012 | 0.032 | 76 | 0.001 | 12 | 0.0029 | 2 | 0.0032 | 0 | 0.0004 | 0.0024 | 0.0019 | 0.0028 | 0.0005 | 0.0015 | 0 | 0 | 0.0006 | 0.0003 | 0 | 0.0003 | [10 empty] | 0 | 0 | 0 | 2 | 20 | 80
199994 | 19.01.2025 | 19.01.2025 | 2041 | EN353 | 200X200 | 75 RCS | 3.32 TO 3.35 | TIRTH AGRO TECHNOLOGY PVT. LTD | CUSTOMER :M/S TIRTH AGRO TECHNOLOGY PVT. | L+2 | 0.17 | 0.236 | 0.821 | 0.019 | 0.025 | 0.931 | 0.084 | 1.062 | 0.012 | 0.023 | 79 | 0 | 9 | 0.0021 | 1 | 0.0032 | 0 | 0.0006 | 0.0025 | 0.0018 | 0.0032 | 0.0003 | 0.0014 | 0 | 0 | 0.0007 | 0.0003 | 0 | 0.0002 | [10 empty] | 0 | 0 | 0 | 2 | 20 | 80
199995 | 19.01.2025 | 19.01.2025 | 361 | 20MnCr5 | 240X280 | 180 RCS | 3.85 TO 3.90 | MUKAND SUMI SPECIAL STEEL LIMI | 3.25M TO 3.90M | L | 0.184 | 0.153 | 1.291 | 0.011 | 0.019 | 0.023 | 0.006 | 1.257 | 0.018 | 0.027 | 77 | 0 | 10 | 0.0016 | 1 | 0.0039 | 0 | 0.0003 | 0.0033 | 0.0017 | 0.0025 | 0 | 0.001 | 0 | 0 | 0.0004 | 0.0007 | 0 | 0.0003 | [10 empty] | 0 | 0 | 0 | 0 | 0 | 0
199996 | 19.01.2025 | 19.01.2025 | 361 | 20MnCr5 | 240X280 | 180 RCS | 3.85 TO 3.90 | MUKAND SUMI SPECIAL STEEL LIMI | 3.25M TO 3.90M | L+1 | 0.195 | 0.156 | 1.292 | 0.013 | 0.016 | 0.019 | 0.007 | 1.248 | 0.015 | 0.024 | 71 | 0 | 9 | 0.0018 | 0 | 0.0037 | 0 | 0.0004 | 0.003 | 0.0016 | 0.0027 | 0 | 0.0011 | 0 | 0 | 0.0004 | 0.0003 | 0 | 0.0004 | [10 empty] | 0 | 0 | 0 | 0 | 0 | 0
199997 | 19.01.2025 | 19.01.2025 | 2166 | SAE 8620(H) | 200X200 | 75 RCS | 3.32 TO 3.35 | UNIQUE FORGINGS (I) PVT LTD |  | S | 0.207 | 0.224 | 0.855 | 0.013 | 0.025 | 0.422 | 0.16 | 0.589 | 0.012 | 0.026 | 75 | 0 | 9 | 0.0023 | 1 | 0.0026 | 0 | 0.0004 | 0.0026 | 0.0012 | 0.0017 | 0 | 0.0012 | 0 | 0 | 0.0004 | 0.0001 | 0 | 0.0001 | [10 empty] | 0 | 0 | 60 | 2.5 | 20 | 120
199998 | 19.01.2025 | 19.01.2025 | 361 | 20MnCr5 | 240X280 | 180 RCS | 3.85 TO 3.90 | MUKAND SUMI SPECIAL STEEL LIMI | 3.25M TO 3.90M | L+2 | 0.194 | 0.164 | 1.288 | 0.012 | 0.012 | 0.024 | 0.007 | 1.241 | 0.015 | 0.026 | 77 | 0 | 8 | 0.0016 | 0 | 0.0039 | 0 | 0.0004 | 0.003 | 0.0017 | 0.0024 | 0 | 0.0011 | 0 | 0 | 0.0004 | 0.0007 | 0 | 0.0002 | [10 empty] | 0 | 0 | 0 | 0 | 0 | 0
199999 | 19.01.2025 | 19.01.2025 | 361 | 20MnCr5 | 240X280 | 180 RCS | 3.85 TO 3.90 | MUKAND SUMI SPECIAL STEEL LIMI | 3.25M TO 3.90M | L+3 | 0.201 | 0.158 | 1.308 | 0.012 | 0.017 | 0.02 | 0.007 | 1.271 | 0.015 | 0.028 | 80 | 0 | 9 | 0.0017 | 0 | 0.0039 | 0 | 0.0003 | 0.003 | 0.0017 | 0.0026 | 0 | 0.0011 | 0 | 0 | 0.0004 | 0.0005 | 0 | 0.0003 | [10 empty] | 0 | 0 | 0 | 0 | 0 | 0
200000 | 19.01.2025 | 19.01.2025 | 2221 | SAE 8627H | 200X200 | 54 ROUND | 3.04 TO 3.07 | HIM TEKNO FORGE LTD. |  | L | 0.268 | 0.205 | 0.855 | 0.011 | 0.027 | 0.619 | 0.209 | 0.572 | 0.013 | 0.026 | 65 | 0 | 11 | 0.0028 | 2 | 0.0029 | 0.0001 | 0.0004 | 0.0028 | 0.0016 | 0.0021 | 0.0004 | 0.0014 | 0 | 0 | 0.0004 | 0.0002 | 0 | 0 | [10 empty] | 0 | 0 | 0 | 2 | 20 | 90
200001 | 19.01.2025 | 19.01.2025 | 2221 | SAE 8627H | 200X200 | 54 ROUND | 3.04 TO 3.07 | HIM TEKNO FORGE LTD. |  | L+1 | 0.274 | 0.167 | 0.858 | 0.013 | 0.027 | 0.629 | 0.211 | 0.541 | 0.013 | 0.028 | 73 | 0 | 10 | 0.0019 | 1 | 0.0029 | 0 | 0.0004 | 0.0026 | 0.0015 | 0.0017 | 0.0004 | 0.0012 | 0 | 0 | 0.0004 | 0.0001 | 0 | 0.0001 | [10 empty] | 0 | 0 | 0 | 2 | 20 | 90
200002 | 19.01.2025 | 21.01.2025 | 685 | SAE 5219 | 240X280 | 165 RCS | 3.20 TO 3.25 | MUKAND SUMI SPECIAL STEEL LIMI | 2.70M TO 3.25M | L+1 | 0.194 | 0.261 | 1.449 | 0.012 | 0.007 | 0.047 | 0.006 | 0.799 | 0.014 | 0.025 | 67 | 0 | 13 | 0.0023 | 1 | 0.004 | 0 | 0.0005 | 0.0033 | 0.0016 | 0.002 | 0 | 0.0011 | 0 | 0 | 0.0004 | 0.0004 | 0 | 0.0005 | [10 empty] | 0 | 0 | 0 | 0 | 15 | 90
200003 | 19.01.2025 | 20.01.2025 | 685 | SAE 5219 | 240X280 | 165 RCS | 3.20 TO 3.25 | MUKAND SUMI SPECIAL STEEL LIMI | 2.70M TO 3.25M | L | 0.19 | 0.332 | 1.464 | 0.016 | 0.004 | 0.041 | 0.011 | 0.827 | 0.016 | 0.024 | 66 | 0 | 13 | 0.0021 | 0 | 0.0039 | 0 | 0.0002 | 0.003 | 0.0016 | 0.0019 | 0 | 0.0012 | 0 | 0 | 0.0003 | 0.0006 | 0 | 0.0003 | [10 empty] | 0 | 0 | 0 | 0 | 15 | 90
200004 | 19.01.2025 | 20.01.2025 | 685 | SAE 5219 | 240X280 | 165 RCS | 3.20 TO 3.25 | MUKAND SUMI SPECIAL STEEL LIMI | 2.70M TO 3.25M | L+2 | 0.199 | 0.286 | 1.457 | 0.013 | 0.007 | 0.046 | 0.008 | 0.812 | 0.016 | 0.028 | 79 | 0.001 | 15 | 0.0019 | 0 | 0.0042 | 0 | 0.0006 | 0.0035 | 0.0019 | 0.0018 | 0 | 0.0013 | 0.0005 | 0 | 0.0005 | 0.001 | 0 | 0.0007 | [10 empty] | 0 | 0 | 0 | 0 | 15 | 90
200005 | 19.01.2025 | 21.01.2025 | 930 | 20MnCr5 | 200X200 | 75 RCS | 3.32 TO 3.35 | SIDDHI FORGE PVT.LTD. |  | S | 0.202 | 0.255 | 1.236 | 0.01 | 0.033 | 0.019 | 0.007 | 1.041 | 0.015 | 0.025 | 72 | 0.001 | 8 | 0.0026 | 1 | 0.0037 | 0 | 0.0005 | 0.0033 | 0.0015 | 0.0022 | 0 | 0.0011 | 0 | 0 | 0.0005 | 0.0008 | 0 | 0.0005 | [10 empty] | 0 | 0 | 0 | 2.5 | 20 | 90
200006 | 19.01.2025 | 20.01.2025 | 685 | SAE 5219 | 240X280 | 165 RCS | 3.20 TO 3.25 | MUKAND SUMI SPECIAL STEEL LIMI | 2.70M TO 3.25M | L+3 | 0.194 | 0.304 | 1.465 | 0.009 | 0.004 | 0.042 | 0.006 | 0.812 | 0.015 | 0.026 | 74 | 0 | 18 | 0.0015 | 0 | 0.0036 | 0 | 0.0003 | 0.0035 | 0.0017 | 0.002 | 0 | 0.0012 | 0.0001 | 0 | 0.0004 | 0.0006 | 0 | 0.0007 | [10 empty] | 0 | 0 | 0 | 0 | 15 | 90
200007 | 19.01.2025 | 20.01.2025 | 1205 | 20Mc5 | 200X200 | 70 ROUND | 3.49 TO 3.52 | KALYANI TECHNOFORGE LTD RANJAN |  | L | 0.205 | 0.312 | 1.246 | 0.011 | 0.025 | 0.022 | 0.007 | 1.244 | 0.017 | 0.027 | 75 | 0.001 | 10 | 0.0026 | 2 | 0.0039 | 0 | 0.0006 | 0.0032 | 0.002 | 0.0029 | 0 | 0.0013 | 0 | 0 | 0.0005 | 0.0009 | 0 | 0.0004 | [10 empty] | 0 | 0 | 0 | 2 | 20 | 90
200008 | 19.01.2025 | 20.01.2025 | 1205 | 20Mc5 | 200X200 | 55 ROUND | 3.14 TO 3.17 | KALYANI TECHNOFORGE LTD MUNDHW |  | L+1 | 0.202 | 0.303 | 1.246 | 0.014 | 0.028 | 0.02 | 0.007 | 1.229 | 0.015 | 0.03 | 82 | 0 | 10 | 0.0021 | 0 | 0.004 | 0 | 0.0005 | 0.0032 | 0.0019 | 0.0028 | 0 | 0.0012 | 0 | 0 | 0.0005 | 0.001 | 0 | 0.0003 | [10 empty] | 0 | 0 | 0 | 2 | 20 | 90
200009 | 19.01.2025 | 20.01.2025 | 2039 | SAE 1548-LS | 240X280 | 128 ROUND | 3.74 TO 3.77 | MUKAND SUMI SPECIAL STEEL LIMI |  | L | 0.467 | 0.29 | 1.179 | 0.016 | 0.006 | 0.018 | 0.007 | 0.161 | 0.013 | 0.026 | 58 | 0 | 7 | 0.0121 | 2 | 0.0035 | 0 | 0.0001 | 0.003 | 0.0008 | 0.0009 | 0 | 0.0012 | 0 | 0 | 0.0005 | 0.0001 | 0 | 0.0002 | [10 empty] | 0 | 0 | 0 | 2 | 15 | 80
200010 | 19.01.2025 | 20.01.2025 | 1205 | 20Mc5 | 200X200 | 55 ROUND | 3.14 TO 3.17 | KALYANI TECHNOFORGE LTD MUNDHW |  | L+2 | 0.195 | 0.3 | 1.238 | 0.014 | 0.029 | 0.019 | 0.006 | 1.25 | 0.015 | 0.027 | 81 | 0.001 | 10 | 0.0025 | 0 | 0.0038 | 0 | 0.0005 | 0.0033 | 0.002 | 0.0026 | 0 | 0.0013 | 0 | 0 | 0.0005 | 0.0012 | 0 | 0.0004 | [10 empty] | 0 | 0 | 0 | 2 | 20 | 90
200011 | 19.01.2025 | 20.01.2025 | 2039 | SAE 1548-LS | 240X280 | 128 ROUND | 3.74 TO 3.77 | MUKAND SUMI SPECIAL STEEL LIMI |  | L+1 | 0.471 | 0.243 | 1.19 | 0.021 | 0.007 | 0.013 | 0.006 | 0.165 | 0.013 | 0.029 | 62 | 0 | 9 | 0.0134 | 2 | 0.0035 | 0 | 0.0002 | 0.0029 | 0.0008 | 0.0007 | 0 | 0.0012 | 0 | 0 | 0.0004 | 0 | 0 | 0.0001 | [10 empty] | 0 | 0 | 0 | 2 | 15 | 80
200012 | 19.01.2025 | 20.01.2025 | 2039 | SAE 1548-LS | 240X280 | 128 ROUND | 3.74 TO 3.77 | MUKAND SUMI SPECIAL STEEL LIMI |  | L+2 | 0.464 | 0.245 | 1.193 | 0.017 | 0.007 | 0.013 | 0.006 | 0.158 | 0.014 | 0.027 | 61 | 0 | 6 | 0.0133 | 3 | 0.0034 | 0 | 0.0002 | 0.0032 | 0.0009 | 0.0008 | 0 | 0.0013 | 0 | 0 | 0.0004 | 0 | 0 | 0.0002 | [10 empty] | 0 | 0 | 0 | 2 | 15 | 80
200013 | 19.01.2025 | 20.01.2025 | 2276 | 16MnCr5 | 200X200 | 55 ROUND | 3.34 TO 3.37 | KALYANI TECHNOFORGE LTD RANJAN | DOC. NO. 1748,1747, REV.NO.03/31.10.2023 | L | 0.168 | 0.249 | 1.169 | 0.016 | 0.027 | 0.017 | 0.005 | 1.029 | 0.014 | 0.022 | 89 | 0 | 9 | 0.002 | 1 | 0.0039 | 0 | 0.0004 | 0.0032 | 0.0017 | 0.0022 | 0 | 0.0012 | 0 | 0 | 0.0005 | 0.0013 | 0 | 0.0004 | [10 empty] | 0 | 0 | 0 | 2 | 15 | 100
200014 | 19.01.2025 | 21.01.2025 | 1312 | 16MnCr5 | 200X200 | 80 ROUND/70 ROUND | 3.50 TO 3.53 | RIJ ENGINEERING PVT.LTD |  | L+1 | 0.17 | 0.263 | 1.148 | 0.013 | 0.028 | 0.018 | 0.006 | 1.041 | 0.014 | 0.026 | 68 | 0 | 8 | 0.0033 | 1 | 0.0035 | 0 | 0.0005 | 0.0031 | 0.0014 | 0.0025 | 0 | 0.0012 | 0 | 0 | 0.0005 | 0.0006 | 0 | 0.0003 | [10 empty] | 0 | 0 | 0 | 2 | 20 | 90
200015 | 20.01.2025 | 20.01.2025 | 2039 | SAE 1548-LS | 240X280 | 128 ROUND | 3.74 TO 3.77 | MUKAND SUMI SPECIAL STEEL LIMI |  | L | 0.469 | 0.253 | 1.194 | 0.015 | 0.005 | 0.013 | 0.011 | 0.163 | 0.012 | 0.024 | 81 | 0 | 13 | 0.0152 | 3 | 0.0034 | 0 | 0.0002 | 0.003 | 0.0007 | 0.0009 | 0 | 0.0012 | 0 | 0 | 0.0004 | 0.0001 | 0 | 0.0001 | [10 empty] | 0 | 0 | 0 | 2 | 15 | 80
200016 | 20.01.2025 | 20.01.2025 | 1312 | 16MnCr5 | 200X200 | 80 ROUND | 3.50 TO 3.53 | RIJ ENGINEERING PVT.LTD |  | L+2 | 0.172 | 0.263 | 1.143 | 0.014 | 0.026 | 0.018 | 0.006 | 1.052 | 0.015 | 0.027 | 64 | 0 | 10 | 0.0032 | 2 | 0.0035 | 0 | 0.0005 | 0.0031 | 0.0016 | 0.0026 | 0 | 0.0013 | 0 | 0 | 0.0005 | 0.0006 | 0 | 0.0003 | [10 empty] | 0 | 0 | 0 | 2 | 20 | 90
200017 | 20.01.2025 | 20.01.2025 | 2039 | SAE 1548-LS | 240X280 | 128 ROUND | 3.74 TO 3.77 | MUKAND SUMI SPECIAL STEEL LIMI |  | L+1 | 0.471 | 0.243 | 1.195 | 0.02 | 0.004 | 0.013 | 0.007 | 0.164 | 0.012 | 0.025 | 54 | 0 | 18 | 0.0145 | 1 | 0.0041 | 0 | 0.0002 | 0.0029 | 0.0006 | 0.0007 | 0 | 0.0011 | 0 | 0 | 0.0004 | 0 | 0 | 0.0001 | [10 empty] | 0 | 0 | 0 | 2 | 15 | 80
200018 | 20.01.2025 | 20.01.2025 | 786 | 20MnCr5 | 200X200 | 63 RCS | 2.92 TO 2.95 | UNIQUE FORGINGS (I) PVT LTD |  | S | 0.192 | 0.214 | 1.235 | 0.014 | 0.028 | 0.018 | 0.006 | 1.194 | 0.015 | 0.028 | 55 | 0 | 11 | 0.0025 | 2 | 0.0041 | 0 | 0.0003 | 0.003 | 0.0017 | 0.0028 | 0 | 0.0011 | 0 | 0 | 0.0004 | 0.0008 | 0 | 0.0003 | [10 empty] | 0 | 0 | 0 | 2.5 | 20 | 90
200019 | 20.01.2025 | 20.01.2025 | 2039 | SAE 1548-LS | 240X280 | 128 ROUND | 3.74 TO 3.77 | MUKAND SUMI SPECIAL STEEL LIMI |  | L+2 | 0.472 | 0.273 | 1.167 | 0.021 | 0.01 | 0.012 | 0.004 | 0.158 | 0.013 | 0.028 | 57 | 0 | 8 | 0.0146 | 2 | 0.004 | 0 | 0.0002 | 0.0029 | 0.0007 | 0.0006 | 0 | 0.0012 | 0 | 0 | 0.0004 | 0 | 0 | 0.0001 | [10 empty] | 0 | 0 | 0 | 2 | 15 | 80
200020 | 20.01.2025 | 20.01.2025 | 2039 | SAE 1548-LS | 240X280 | 128 ROUND | 3.74 TO 3.77 | MUKAND SUMI SPECIAL STEEL LIMI |  | L+3 | 0.47 | 0.264 | 1.179 | 0.021 | 0.004 | 0.012 | 0.006 | 0.164 | 0.012 | 0.026 | 57 | 0 | 11 | 0.0152 | 2 | 0.004 | 0 | 0.0002 | 0.0029 | 0.0006 | 0.0007 | 0 | 0.0011 | 0 | 0 | 0.0004 | 0.0001 | 0 | 0.0003 | [10 empty] | 0 | 0 | 0 | 2 | 15 | 80
200021 | 20.01.2025 | 24.01.2025 | 968 | 20MnCr5 | 200X200 | 80 ROUND | 3.50 TO 3.53 | GRS ENGINEERING PVT LTD | 2.85M TO 3.53M | L | 0.202 | 0.257 | 1.294 | 0.013 | 0.025 | 0.02 | 0.006 | 1.229 | 0.015 | 0.024 | 81 | 0.001 | 11 | 0.0026 | 1 | 0.0041 | 0 | 0.0007 | 0.0033 | 0.0016 | 0.0031 | 0 | 0.0011 | 0 | 0 | 0.0005 | 0.0009 | 0 | 0.0006 | [10 empty] | 0 | 0 | 0 | 2 | 20 | 90
200022 | 20.01.2025 | 20.01.2025 | 1655 | 20MnCr5 HH | 200X200 | 70 ROUND | 3.56 TO 3.59 | KALYANI TECHNOFORGE LTD RANJAN | 2.99 TO 3.02 | L+1 | 0.199 | 0.27 | 1.256 | 0.015 | 0.026 | 0.019 | 0.005 | 1.244 | 0.014 | 0.023 | 85 | 0 | 9 | 0.003 | 2 | 0.0039 | 0 | 0.0008 | 0.0031 | 0.0017 | 0.0032 | 0 | 0.0011 | 0 | 0 | 0.0005 | 0.0005 | 0 | 0.0003 | [10 empty] | 0 | 0 | 0 | 2 | 20 | 75
200023 | 20.01.2025 | 20.01.2025 | 1655 | 20MnCr5 HH | 200X200 | 70 ROUND | 3.56 TO 3.59 | KALYANI TECHNOFORGE LTD RANJAN | 2.99 TO 3.02 | L+2 | 0.193 | 0.244 | 1.264 | 0.011 | 0.023 | 0.02 | 0.005 | 1.261 | 0.017 | 0.026 | 68 | 0 | 8 | 0.0027 | 1 | 0.0039 | 0 | 0.0004 | 0.0033 | 0.0019 | 0.003 | 0 | 0.0011 | 0 | 0 | 0.0005 | 0.0007 | 0 | 0.0005 | [10 empty] | 0 | 0 | 0 | 2 | 20 | 75
200024 | 20.01.2025 | 20.01.2025 | 1359 | 38MnS6 | 240X280 | 100 ROUND | 4.22 TO 4.25 | MUKAND SUMI SPECIAL STEEL LIMI |  | L | 0.378 | 0.541 | 1.463 | 0.016 | 0.057 | 0.012 | 0.004 | 0.133 | 0.014 | 0.019 | 134 | 0.001 | 7 | 0.0044 | 3 | 0.0037 | 0 | 0.0006 | 0.0031 | 0.0013 | 0.0008 | 0 | 0.0009 | 0 | 0 | 0.0003 | 0.0001 | 0 | 0.0004 | [10 empty] | 0 | 0 | 0 | 0 | 0 | 0
200025 | 20.01.2025 | 20.01.2025 | 1359 | 38MnS6 | 240X280 | 100 ROUND | 4.22 TO 4.25 | MUKAND SUMI SPECIAL STEEL LIMI |  | L+1 | 0.375 | 0.545 | 1.427 | 0.018 | 0.053 | 0.012 | 0.006 | 0.138 | 0.014 | 0.025 | 135 | 0.001 | 7 | 0.0043 | 2 | 0.0036 | 0 | 0.0004 | 0.003 | 0.0012 | 0.0009 | 0 | 0.0009 | 0 | 0 | 0.0003 | 0.0001 | 0 | 0.0002 | [10 empty] | 0 | 0 | 0 | 0 | 0 | 0
200026 | 20.01.2025 | 23.01.2025 | 1429 | 42CrMo4 | 200X200 | 65 ROUND | 3.53 TO 3.56 | KALYANI TECHNOFORGE LTD RANJAN | 2.95 TO 2.98 | L | 0.433 | 0.219 | 0.86 | 0.015 | 0.015 | 0.02 | 0.193 | 1.178 | 0.013 | 0.018 | 76 | 0 | 8 | 0.0031 | 1 | 0.0032 | 0 | 0.0004 | 0.0032 | 0.0014 | 0.0028 | 0 | 0.0012 | 0.0003 | 0 | 0.0005 | 0.0003 | 0 | 0.0002 | [10 empty] | 0 | 0 | 0 | 2 | 20 | 90
200027 | 20.01.2025 | 20.01.2025 | 1359 | 38MnS6 | 240X280 | 100 ROUND | 4.22 TO 4.25 | MUKAND SUMI SPECIAL STEEL LIMI |  | L+2 | 0.389 | 0.524 | 1.443 | 0.017 | 0.064 | 0.012 | 0.005 | 0.146 | 0.014 | 0.02 | 124 | 0 | 7 | 0.004 | 2 | 0.0038 | 0 | 0.0003 | 0.0029 | 0.0012 | 0.0009 | 0 | 0.0009 | 0 | 0 | 0.0003 | 0 | 0 | 0.0001 | [10 empty] | 0 | 0 | 0 | 0 | 0 | 0
200028 | 20.01.2025 | 20.01.2025 | 1429 | 42CrMo4 | 200X200 | 65 ROUND | 3.53 TO 3.56 | KALYANI TECHNOFORGE LTD RANJAN | 2.95 TO 2.98 | L+1 | 0.439 | 0.25 | 0.869 | 0.013 | 0.014 | 0.018 | 0.192 | 1.142 | 0.014 | 0.019 | 75 | 0 | 8 | 0.0033 | 1 | 0.0034 | 0 | 0.0004 | 0.0029 | 0.0016 | 0.0031 | 0 | 0.0014 | 0 | 0 | 0.0004 | 0.0001 | 0 | 0 | [10 empty] | 0 | 0 | 0 | 2 | 20 | 90
200029 | 20.01.2025 | 20.01.2025 | 1429 | 42CrMo4 | 200X200 | 65 ROUND | 3.53 TO 3.56 | KALYANI TECHNOFORGE LTD RANJAN | 2.95 TO 2.98 | L+2 | 0.433 | 0.248 | 0.874 | 0.017 | 0.017 | 0.018 | 0.188 | 1.165 | 0.014 | 0.019 | 91 | 0 | 5 | 0.0033 | 1 | 0.0035 | 0 | 0.0005 | 0.0029 | 0.0016 | 0.0031 | 0 | 0.0015 | 0 | 0 | 0.0004 | 0.0002 | 0 | 0.0001 | [10 empty] | 0 | 0 | 0 | 2 | 20 | 90
200030 | 20.01.2025 | 21.01.2025 | 1917 | SCM435H | 240X280 | 60 ROUND | 3.00 TO 3.05 | MUKAND SUMI SPECIAL STEEL LIMI |  | L | 0.374 | 0.187 | 0.817 | 0.018 | 0.02 | 0.019 | 0.218 | 1.076 | 0.013 | 0.024 | 73 | 0 | 12 | 0.0023 | 0 | 0.0035 | 0.0001 | 0.0003 | 0.0028 | 0.001 | 0.0018 | 0 | 0.0013 | 0 | 0 | 0.0004 | 0.0002 | 0 | 0 | [10 empty] | 0 | 0 | 0 | 2 | 15 | 90
200031 | 20.01.2025 | 20.01.2025 | 1917 | SCM435H | 240X280 | 70 ROUND | 3.88 TO 3.91 | MUKAND SUMI SPECIAL STEEL LIMI |  | L+1 | 0.378 | 0.208 | 0.83 | 0.015 | 0.022 | 0.02 | 0.215 | 1.051 | 0.015 | 0.027 | 66 | 0 | 11 | 0.0027 | 1 | 0.0033 | 0.0001 | 0.0004 | 0.0031 | 0.0017 | 0.002 | 0 | 0.0014 | 0 | 0 | 0.0005 | 0.0002 | 0 | 0.0003 | [10 empty] | 0 | 0 | 0 | 2 | 15 | 90
200032 | 20.01.2025 | 20.01.2025 | 1306 | SAE 1050(M) | 200X200 | 80 ROUND | 3.60 TO 3.63 | KALYANI TECHNOFORGE LTD RANJAN | 2.93 TO 2.96 | L | 0.516 | 0.241 | 0.984 | 0.018 | 0.018 | 0.011 | 0.004 | 0.181 | 0.011 | 0.023 | 69 | 0 | 5 | 0.0021 | 0 | 0.0027 | 0 | 0 | 0.0029 | 0.0003 | 0.0009 | 0 | 0.0012 | 0 | 0 | 0.0005 | 0 | 0 | 0.0001 | [10 empty] | 0 | 0 | 0 | 2 | 20 | 90
200033 | 20.01.2025 | 20.01.2025 | 1917 | SCM435H | 240X280 | 70 ROUND | 3.88 TO 3.91 | MUKAND SUMI SPECIAL STEEL LIMI |  | L+2 | 0.372 | 0.183 | 0.839 | 0.016 | 0.017 | 0.025 | 0.207 | 1.044 | 0.016 | 0.026 | 79 | 0 | 11 | 0.0022 | 0 | 0.0034 | 0.0001 | 0.0003 | 0.003 | 0.0016 | 0.0025 | 0 | 0.0014 | 0 | 0 | 0.0005 | 0.0002 | 0 | 0.0001 | [10 empty] | 0 | 0 | 0 | 2 | 15 | 90
200034 | 20.01.2025 | 20.01.2025 | 1306 | SAE 1050(M) | 200X200 | 80 ROUND | 3.60 TO 3.63 | KALYANI TECHNOFORGE LTD RANJAN | 2.93 TO 2.96 | L+1 | 0.53 | 0.226 | 1.014 | 0.014 | 0.018 | 0.012 | 0.006 | 0.185 | 0.012 | 0.023 | 81 | 0 | 6 | 0.002 | 0 | 0.0027 | 0 | 0 | 0.0027 | 0.0005 | 0.001 | 0 | 0.0012 | 0 | 0 | 0.0005 | 0 | 0 | 0 | [10 empty] | 0 | 0 | 0 | 2 | 20 | 90
200035 | 20.01.2025 | 20.01.2025 | 1306 | SAE 1050(M) | 200X200 | 80 ROUND | 3.63 TO 3.66 | KALYANI TECHNOFORGE LTD RANJAN | 2.89 TO 2.92 | L+2 | 0.527 | 0.225 | 1.006 | 0.017 | 0.02 | 0.013 | 0.008 | 0.174 | 0.012 | 0.024 | 82 | 0 | 7 | 0.0014 | 0 | 0.0026 | 0 | 0 | 0.0028 | 0.0006 | 0.001 | 0 | 0.0012 | 0 | 0 | 0.0005 | 0.0001 | 0 | 0 | [10 empty] | 0 | 0 | 0 | 2 | 20 | 90
200036 | 20.01.2025 | 20.01.2025 | 1644 | SKFGRD3 | 240X280 | 60 ROUND | 3.00 TO 3.05 | MUKAND SUMI SPECIAL STEEL LIMI |  | L | 0.958 | 0.252 | 0.396 | 0.014 | 0.008 | 0.025 | 0.006 | 1.382 | 0.006 | 0.021 | 60 | 0 | 3 | 0.0017 | 1 | 0.0025 | 0.0009 | 0.0002 | 0 | 0 | 0.0039 | 0 | 0.002 | 0 | 0 | 0.0009 | 0.0002 | 0 | 0.0002 | [10 empty] | 0 | 0 | 0 | 0 | 15 | 100
200037 | 20.01.2025 | 20.01.2025 | 1644 | SKFGRD3 | 240X280 | 70 ROUND | 3.37 TO 3.40 | MUKAND SUMI SPECIAL STEEL LIMI |  | L+1 | 0.96 | 0.245 | 0.388 | 0.012 | 0.006 | 0.028 | 0.011 | 1.397 | 0.006 | 0.018 | 71 | 0 | 4 | 0.0017 | 0 | 0.0022 | 0.0009 | 0.0002 | 0 | 0 | 0.0037 | 0 | 0.0019 | 0 | 0 | 0.0008 | 0.0001 | 0 | 0.0001 | [10 empty] | 0 | 0 | 0 | 0 | 15 | 100
200038 | 20.01.2025 | 20.01.2025 | 1306 | SAE 1050(M) | 200X200 | 80 ROUND | 3.63 TO 3.66 | KALYANI TECHNOFORGE LTD RANJAN | 2.89 TO 2.92 | L | 0.518 | 0.223 | 0.983 | 0.024 | 0.018 | 0.012 | 0.007 | 0.178 | 0.012 | 0.026 | 85 | 0 | 7 | 0.0016 | 0 | 0.0026 | 0 | 0.0001 | 0.0029 | 0.0009 | 0.0005 | 0 | 0.0012 | 0 | 0 | 0.0005 | 0.0001 | 0 | 0.0001 | [10 empty] | 0 | 0 | 0 | 2 | 20 | 90
200039 | 20.01.2025 | 20.01.2025 | TIS1 | SKFGRD3 | 240X280 | 165 RCS | 3.20 TO 3.25 | MUKAND SUMI SPECIAL STEEL LIMI | 2.70M TO 3.25M | L | 0.948 | 0.272 | 0.399 | 0.019 | 0.003 | 0.023 | 0.005 | 1.394 | 0.005 | 0.011 | 58 | 0 | 2 | 0.0021 | 1 | 0.0026 | 0.0009 | 0.0002 | 0 | 0 | 0.0036 | 0 | 0.002 | 0 | 0 | 0.0009 | 0 | 0 | 0.0001 | [10 empty] | 0 | 0 | 0 | 0 | 0 | 0
200040 | 20.01.2025 | 20.01.2025 | 1306 | SAE 1050(M) | 200X200 | 80 ROUND | 3.63 TO 3.66 | KALYANI TECHNOFORGE LTD RANJAN | 2.89 TO 2.92 | L+1 | 0.523 | 0.226 | 1.033 | 0.015 | 0.015 | 0.011 | 0.005 | 0.156 | 0.011 | 0.028 | 78 | 0 | 4 | 0.002 | 0 | 0.0026 | 0 | 0.0001 | 0.0029 | 0.0005 | 0.0009 | 0 | 0.0011 | 0 | 0 | 0.0005 | 0.0001 | 0 | 0.0001 | [10 empty] | 0 | 0 | 0 | 2 | 20 | 90
200041 | 20.01.2025 | 21.01.2025 | 1306 | SAE 1050(M) | 200X200 | 80 ROUND | 3.63 TO 3.66 | KALYANI TECHNOFORGE LTD RANJAN | 2.89 TO 2.92 | L+2 | 0.521 | 0.214 | 0.994 | 0.02 | 0.017 | 0.018 | 0.007 | 0.166 | 0.011 | 0.026 | 66 | 0 | 4 | 0.0019 | 0 | 0.0027 | 0 | 0 | 0.0029 | 0.0003 | 0.0009 | 0 | 0.0012 | 0 | 0 | 0.0005 | 0 | 0 | 0.0001 | [10 empty] | 0 | 0 | 0 | 2 | 20 | 90
200042 | 20.01.2025 | 21.01.2025 | 336 | SKFGRD3(M) | 240X280 | ***** | 3.25 TO 3.30 | MUKAND SUMI SPECIAL STEEL LIMI |  | L | 0.933 | 0.115 | 0.368 | 0.015 | 0.004 | 0.026 | 0.215 | 1.389 | 0.007 | 0.014 | 66 | 0 | 2 | 0.0012 | 1 | 0.0025 | 0.001 | 0.0003 | 0 | 0 | 0.0038 | 0 | 0.0019 | 0 | 0 | 0.0007 | 0.0001 | 0 | 0 | [10 empty] | 0 | 0 | 0 | 0 | 0 | 0
200043 | 20.01.2025 | 21.01.2025 | 336 | SKFGRD3(M) | 240X280 | 165 RCS | 3.20 TO 3.25 | MUKAND SUMI SPECIAL STEEL LIMI | 2.70M TO 3.25M | L+1 | 0.923 | 0.119 | 0.403 | 0.013 | 0.003 | 0.033 | 0.215 | 1.385 | 0.009 | 0.015 | 54 | 0 | 2 | 0.0014 | 1 | 0.0027 | 0.001 | 0.0003 | 0 | 0 | 0.004 | 0.0001 | 0.0019 | 0 | 0 | 0.0007 | 0.0001 | 0 | 0 | [10 empty] | 0 | 0 | 0 | 0 | 0 | 0
200044 | 20.01.2025 | 21.01.2025 | 566 | C70S6 | 200X200 | 55 ROUND | 3.39 TO 3.42 | KALYANI TECHNOFORGE LTD MUNDHW | 3.05 TO 3.08 | L | 0.699 | 0.186 | 0.579 | 0.015 | 0.059 | 0.059 | 0.004 | 0.157 | 0.013 | 0.006 | 140 | 0 | 18 | 0.0018 | 0 | 0.0335 | 0.0006 | 0.0001 | 0.0026 | 0 | 0.0001 | 0 | 0.0015 | 0 | 0 | 0.0007 | 0 | 0 | 0 | [10 empty] | 0 | 0 | 130 | 2 | 15 | 170
200045 | 20.01.2025 | 21.01.2025 | TIS1 | SKFGRD3 | 240X280 | 180 RCS | 3.85 TO 3.90 | MUKAND SUMI SPECIAL STEEL LIMI |  | L | 0.938 | 0.259 | 0.394 | 0.022 | 0.003 | 0.031 | 0.009 | 1.399 | 0.007 | 0.013 | 45 | 0 | 1 | 0.0017 | 1 | 0.0025 | 0.001 | 0.0001 | 0 | 0 | 0.0036 | 0 | 0.0021 | 0 | 0 | 0.0009 | 0 | 0 | 0 | [10 empty] | 0 | 0 | 0 | 0 | 0 | 0
200046 | 20.01.2025 | 21.01.2025 | TIS1 | SKFGRD3 | 240X280 | 180 RCS | 3.85 TO 3.90 | MUKAND SUMI SPECIAL STEEL LIMI |  | L+1 | 0.928 | 0.26 | 0.422 | 0.01 | 0.004 | 0.025 | 0.006 | 1.403 | 0.007 | 0.014 | 50 | 0 | 3 | 0.0023 | 1 | 0.0026 | 0.001 | 0.0004 | 0 | 0 | 0.0033 | 0 | 0.002 | 0 | 0 | 0.0009 | 0 | 0 | 0.0003 | [10 empty] | 0 | 0 | 0 | 0 | 0 | 0
200047 | 20.01.2025 | 21.01.2025 | 566 | C70S6 | 200X200 | 75 ROUND | 3.46 TO 3.49 | KALYANI TECHNOFORGE LTD RANJAN | 2.79 TO 2.82 | L+1 | 0.717 | 0.183 | 0.551 | 0.013 | 0.064 | 0.056 | 0.006 | 0.171 | 0.011 | 0.003 | 130 | 0 | 16 | 0.0014 | 0 | 0.0353 | 0.0007 | 0.0001 | 0.0026 | 0.0001 | 0.0002 | 0 | 0.0015 | 0 | 0 | 0.0007 | 0 | 0 | 0.0001 | [10 empty] | 0 | 0 | 130 | 2 | 15 | 170
200048 | 20.01.2025 | 21.01.2025 | 566 | C70S6 | 200X200 | 75 ROUND | 3.46 TO 3.49 | KALYANI TECHNOFORGE LTD RANJAN | 2.79 TO 2.82 | L+2 | 0.708 | 0.192 | 0.575 | 0.013 | 0.068 | 0.052 | 0.005 | 0.167 | 0.01 | 0.003 | 128 | 0 | 15 | 0.0012 | 0 | 0.0351 | 0.0007 | 0.0001 | 0.0026 | 0.0001 | 0.0002 | 0.0001 | 0.0016 | 0 | 0 | 0.0008 | 0 | 0 | 0.0001 | [10 empty] | 0 | 0 | 130 | 2 | 15 | 170
200049 | 21.01.2025 | 21.01.2025 | TIS1 | SKFGRD3 | 240X280 | 180 RCS | 3.85 TO 3.90 | MUKAND SUMI SPECIAL STEEL LIMI |  | L+2 | 0.925 | 0.251 | 0.397 | 0.008 | 0.005 | 0.031 | 0.01 | 1.38 | 0.007 | 0.032 | 63 | 0 | 4 | 0.0016 | 0 | 0.0024 | 0.001 | 0.0001 | 0 | 0 | 0.0038 | 0 | 0.0019 | 0 | 0 | 0.0009 | 0.0001 | 0 | 0 | [10 empty] | 0 | 0 | 0 | 0 | 0 | 0
200050 | 21.01.2025 | 21.01.2025 | 2178 | S55CR | 200X200 | 50 ROUND | 2.60 TO 2.65 | KALYANI TRANSMISSION TECHNOLOG | 2.33 TO 2.36 | L | 0.563 | 0.202 | 0.756 | 0.009 | 0.005 | 0.012 | 0.005 | 0.159 | 0.01 | 0.02 | 70 | 0 | 6 | 0.0018 | 0 | 0.0019 | 0.0004 | 0.0002 | 0.0029 | 0 | 0.0005 | 0 | 0.0014 | 0 | 0 | 0.0007 | 0 | 0 | 0.0001 | [10 empty] | 0 | 0 | 0 | 2 | 15 | 90
200051 | 21.01.2025 | 21.01.2025 | 2178 | S55CR | 200X200 | 50 ROUND | 2.60 TO 2.65 | KALYANI TRANSMISSION TECHNOLOG | 2.33 TO 2.36 | L+1 | 0.56 | 0.193 | 0.772 | 0.018 | 0.007 | 0.016 | 0.007 | 0.154 | 0.011 | 0.02 | 68 | 0 | 6 | 0.0013 | 0 | 0.0026 | 0.0003 | 0 | 0.0028 | 0.0001 | 0.0008 | 0 | 0.0013 | 0 | 0 | 0.0006 | 0 | 0 | 0.0001 | [10 empty] | 0 | 0 | 0 | 2 | 15 | 90
200052 | 21.01.2025 | 23.01.2025 | 1820 | DIN 1.1213M | 240X280 | 65 ROUND | 3.20 TO 3.23 | MUKAND SUMI SPECIAL STEEL LIMI | NO SOL | L+2 | 0.531 | 0.245 | 0.85 | 0.014 | 0.004 | 0.011 | 0.003 | 0.152 | 0.01 | 0.024 | 52 | 0 | 21 | 0.0014 | 0 | 0.0022 | 0.0001 | 0 | 0.0026 | 0.0001 | 0.0006 | 0 | 0.0014 | 0 | 0 | 0.0005 | 0 | 0 | 0 | [10 empty] | 0 | 0 | 0 | 2 | 15 | 80
200053 | 21.01.2025 | 21.01.2025 | 2178 | S55CR | 200X200 | 50 ROUND | 2.60 TO 2.65 | KALYANI TRANSMISSION TECHNOLOG | 2.33 TO 2.36 | L+2 | 0.563 | 0.201 | 0.802 | 0.018 | 0.004 | 0.012 | 0.005 | 0.155 | 0.011 | 0.017 | 79 | 0 | 7 | 0.0013 | 0 | 0.0019 | 0.0002 | 0.0002 | 0.003 | 0 | 0.0007 | 0 | 0.0013 | 0.0001 | 0 | 0.0006 | 0 | 0 | 0 | [10 empty] | 0 | 0 | 0 | 2 | 15 | 90
200054 | 21.01.2025 | 21.01.2025 | 2178 | S55CR | 200X200 | 50 ROUND | 2.60 TO 2.65 | KALYANI TRANSMISSION TECHNOLOG | 2.33 TO 2.36 | L+3 | 0.552 | 0.204 | 0.79 | 0.026 | 0.005 | 0.012 | 0.005 | 0.153 | 0.01 | 0.018 | 73 | 0 | 8 | 0.0015 | 0 | 0.003 | 0.0002 | 0.0001 | 0.0027 | 0 | 0.0002 | 0 | 0.0013 | 0 | 0 | 0.0006 | 0 | 0 | 0 | [10 empty] | 0 | 0 | 0 | 2 | 15 | 90
200055 | 21.01.2025 | 21.01.2025 | 1820 | DIN 1.1213M | 240X280 | 60 ROUND | 2.91 TO 2.94 | MUKAND SUMI SPECIAL STEEL LIMI | 2.75M ONLY | L+1 | 0.52 | 0.258 | 0.865 | 0.014 | 0.006 | 0.012 | 0.005 | 0.166 | 0.012 | 0.029 | 63 | 0 | 14 | 0.0021 | 0 | 0.0023 | 0.0001 | 0.0002 | 0.0031 | 0.0004 | 0.0008 | 0 | 0.0014 | 0 | 0 | 0.0006 | 0 | 0 | 0.0002 | [10 empty] | 0 | 0 | 0 | 2 | 15 | 80
200056 | 21.01.2025 | 21.01.2025 | 1820 | DIN 1.1213M | 240X280 | 60 ROUND | 2.91 TO 2.94 | MUKAND SUMI SPECIAL STEEL LIMI | 2.75M ONLY | L | 0.537 | 0.276 | 0.861 | 0.013 | 0.004 | 0.014 | 0.005 | 0.163 | 0.012 | 0.03 | 62 | 0 | 13 | 0.0024 | 0 | 0.0021 | 0.0001 | 0 | 0.0031 | 0.0004 | 0.0009 | 0 | 0.0013 | 0.0001 | 0 | 0.0006 | 0.0001 | 0 | 0.0001 | [10 empty] | 0 | 0 | 0 | 2 | 15 | 80
200057 | 21.01.2025 | 21.01.2025 | 1466 | SAE 1040 | 200X200 | 80 ROUND | 3.57 TO 3.60 | KALYANI TRANSMISSION TECHNOLOG | 2.33 TO 2.36 | L | 0.404 | 0.174 | 0.77 | 0.016 | 0.027 | 0.016 | 0.007 | 0.129 | 0.012 | 0.025 | 53 | 0 | 6 | 0.0022 | 2 | 0.002 | 0.0001 | 0 | 0.003 | 0.0003 | 0.0002 | 0 | 0.0014 | 0 | 0 | 0.0006 | 0 | 0 | 0 | [10 empty] | 0 | 0 | 0 | 2 | 20 | 90
200058 | 21.01.2025 | 21.01.2025 | 1466 | SAE 1040 | 200X200 | 85 ROUND | 3.44 TO 3.47 | KALYANI TECHNOFORGE LTD RANJAN | 2.60 TO 2.63 | L+1 | 0.401 | 0.291 | 0.772 | 0.012 | 0.027 | 0.012 | 0.005 | 0.14 | 0.011 | 0.028 | 68 | 0 | 6 | 0.0026 | 1 | 0.002 | 0.0001 | 0 | 0.0028 | 0 | 0.0004 | 0 | 0.001 | 0 | 0 | 0.0006 | 0 | 0 | 0.0002 | [10 empty] | 0 | 0 | 0 | 2 | 20 | 90
200059 | 21.01.2025 | 22.01.2025 | 393 | SCM435BF | 240X280 | 180 RCS | 3.85 TO 3.90 | MUKAND SUMI SPECIAL STEEL LIMI | 3.25M TO 3.90M | L | 0.321 | 0.177 | 0.629 | 0.013 | 0.009 | 0.017 | 0.164 | 0.852 | 0.014 | 0.029 | 82 | 0 | 18 | 0.0024 | 1 | 0.0021 | 0.0005 | 0.0002 | 0.0028 | 0.0004 | 0.0023 | 0 | 0.0013 | 0 | 0 | 0.0006 | 0.0002 | 0 | 0.0002 | [10 empty] | 0 | 0 | 0 | 0 | 0 | 0
200060 | 21.01.2025 | 21.01.2025 | 1466 | SAE 1040 | 200X200 | 85 ROUND | 3.44 TO 3.47 | KALYANI TECHNOFORGE LTD RANJAN | 2.60 TO 2.63 | L+2 | 0.387 | 0.189 | 0.776 | 0.017 | 0.025 | 0.011 | 0.006 | 0.157 | 0.011 | 0.024 | 71 | 0 | 6 | 0.0019 | 1 | 0.0024 | 0.0003 | 0.0001 | 0.0027 | 0 | 0.0003 | 0 | 0.0012 | 0 | 0 | 0.0007 | 0 | 0 | 0.0001 | [10 empty] | 0 | 0 | 0 | 2 | 20 | 90
200061 | 21.01.2025 | 21.01.2025 | 393 | SCM435BF | 240X280 | 180 RCS | 3.85 TO 3.90 | MUKAND SUMI SPECIAL STEEL LIMI | 3.25M TO 3.90M | L+1 | 0.334 | 0.174 | 0.657 | 0.013 | 0.008 | 0.016 | 0.161 | 0.91 | 0.012 | 0.021 | 86 | 0 | 16 | 0.0024 | 0 | 0.0024 | 0.0005 | 0.0002 | 0.0027 | 0.0006 | 0.0018 | 0 | 0.0014 | 0 | 0 | 0.0006 | 0.0001 | 0 | 0 | [10 empty] | 0 | 0 | 0 | 0 | 0 | 0
200062 | 21.01.2025 | 21.01.2025 | 393 | SCM435BF | 240X280 | 180 RCS | 3.85 TO 3.90 | MUKAND SUMI SPECIAL STEEL LIMI | 3.25M TO 3.90M | L+2 | 0.317 | 0.173 | 0.683 | 0.014 | 0.009 | 0.024 | 0.155 | 0.886 | 0.013 | 0.025 | 83 | 0 | 14 | 0.003 | 0 | 0.0024 | 0.0005 | 0.0002 | 0.003 | 0.0007 | 0.0021 | 0 | 0.0016 | 0 | 0 | 0.0006 | 0.0002 | 0 | 0.0002 | [10 empty] | 0 | 0 | 0 | 0 | 0 | 0
200063 | 21.01.2025 | 21.01.2025 | 1539 | 40Cr4B | 200X200 | 75 ROUND | 3.43 TO 3.46 | KALYANI STEELS LTD (LONI) | 2.77 TO 2.80 | L | 0.364 | 0.206 | 0.838 | 0.019 | 0.026 | 0.018 | 0.005 | 1.138 | 0.013 | 0.018 | 68 | 0 | 10 | 0.0023 | 1 | 0.0032 | 0 | 0.0004 | 0.003 | 0.0009 | 0.0035 | 0 | 0.0014 | 0 | 0 | 0.0007 | 0.0001 | 0 | 0.0003 | [10 empty] | 0 | 0 | 0 | 2 | 20 | 90
200064 | 21.01.2025 | 21.01.2025 | 1539 | 40Cr4B | 200X200 | 75 ROUND | 3.43 TO 3.46 | METALYST FORGINGS LIMITED | 2.77 TO 2.80 | L+1 | 0.37 | 0.174 | 0.857 | 0.013 | 0.03 | 0.016 | 0.004 | 1.123 | 0.013 | 0.024 | 85 | 0 | 11 | 0.0026 | 0 | 0.003 | 0 | 0.0003 | 0.0028 | 0.0007 | 0.0035 | 0 | 0.0012 | 0 | 0 | 0.0006 | 0.0002 | 0 | 0.0002 | [10 empty] | 0 | 0 | 0 | 2 | 20 | 90
200065 | 21.01.2025 | 21.01.2025 | 2231 | SAE 1018 | 240X280 | 95 ROUND/60 ROUND | 4.22 TO 4.25 | MUKAND SUMI SPECIAL STEEL LIMI | 3.15M ONLY | L | 0.176 | 0.217 | 0.717 | 0.016 | 0.003 | 0.015 | 0.003 | 0.115 | 0.01 | 0.024 | 68 | 0 | 20 | 0.0018 | 1 | 0.0021 | 0.0004 | 0.0001 | 0.0029 | 0 | 0.0002 | 0 | 0.0013 | 0.0001 | 0 | 0.0007 | 0 | 0 | 0.0001 | [10 empty] | 0 | 0 | 0 | 2 | 20 | 90
200066 | 21.01.2025 | 22.01.2025 | 1539 | 40Cr4B | 200X200 | 75 ROUND | 3.43 TO 3.46 | METALYST FORGINGS LIMITED | 2.77 TO 2.80 | L+2 | 0.377 | 0.188 | 0.861 | 0.021 | 0.022 | 0.022 | 0.006 | 1.129 | 0.012 | 0.022 | 75 | 0 | 14 | 0.0027 | 0 | 0.0032 | 0 | 0.0003 | 0.0029 | 0.0007 | 0.0029 | 0 | 0.0012 | 0 | 0 | 0.0006 | 0.0002 | 0 | 0.0003 | [10 empty] | 0 | 0 | 0 | 2 | 20 | 90
200067 | 21.01.2025 | 21.01.2025 | 2231 | SAE 1018 | 240X280 | 95 ROUND | 4.22 TO 4.25 | MUKAND SUMI SPECIAL STEEL LIMI | 3.15M ONLY | L | 0.171 | 0.195 | 0.74 | 0.016 | 0.005 | 0.014 | 0.006 | 0.115 | 0.011 | 0.027 | 65 | 0 | 19 | 0.0016 | 0 | 0.002 | 0.0004 | 0 | 0.0029 | 0 | 0.0006 | 0 | 0.0014 | 0 | 0 | 0.0006 | 0.0001 | 0 | 0.0002 | [10 empty] | 0 | 0 | 0 | 2 | 20 | 90
200068 | 21.01.2025 | 21.01.2025 | 2231 | SAE 1018 | 240X280 | 65 ROUND | 3.34 TO 3.37 | MUKAND SUMI SPECIAL STEEL LIMI | 3.10M ONLY | L+1 | 0.17 | 0.174 | 0.726 | 0.017 | 0.004 | 0.016 | 0.005 | 0.103 | 0.011 | 0.023 | 66 | 0 | 21 | 0.0012 | 0 | 0.002 | 0.0003 | 0 | 0.0029 | 0 | 0.0006 | 0 | 0.0013 | 0 | 0 | 0.0006 | 0 | 0 | 0 | [10 empty] | 0 | 0 | 0 | 2 | 20 | 90
200069 | 21.01.2025 | 22.01.2025 | 1355 | SAE 1140 | 200X200 | 75 ROUND | 3.43 TO 3.46 | KALYANI TECHNOFORGE LTD RANJAN | 2.91 TO 2.94 | L | 0.414 | 0.241 | 0.859 | 0.016 | 0.11 | 0.01 | 0.005 | 0.113 | 0.011 | 0.022 | 64 | 0 | 2 | 0.0034 | 3 | 0.0024 | 0 | 0.0002 | 0.0028 | 0.0002 | 0.0003 | 0 | 0.0012 | 0 | 0 | 0.0006 | 0.0001 | 0 | 0.0002 | [10 empty] | 0 | 0 | 0 | 2 | 25 | 80
200070 | 21.01.2025 | 22.01.2025 | 1355 | SAE 1140 | 200X200 | 75 ROUND | 3.44 TO 3.47 | KALYANI TECHNOFORGE LTD RANJAN | 2.78 TO 2.81 | L+1 | 0.414 | 0.217 | 0.878 | 0.016 | 0.107 | 0.011 | 0.005 | 0.115 | 0.012 | 0.02 | 72 | 0 | 2 | 0.0021 | 2 | 0.0022 | 0 | 0 | 0.0026 | 0.0002 | 0.0004 | 0 | 0.0011 | 0 | 0 | 0.0006 | 0.0005 | 0 | 0.0001 | [10 empty] | 0 | 0 | 0 | 2 | 25 | 80
200071 | 21.01.2025 | 22.01.2025 | 1355 | SAE 1140 | 200X200 | 75 ROUND | 3.44 TO 3.47 | KALYANI TECHNOFORGE LTD RANJAN | 2.78 TO 2.81 | L+2 | 0.409 | 0.227 | 0.88 | 0.014 | 0.109 | 0.012 | 0.005 | 0.12 | 0.014 | 0.023 | 73 | 0 | 2 | 0.0026 | 1 | 0.0022 | 0 | 0 | 0.0027 | 0.0004 | 0.0006 | 0 | 0.0011 | 0 | 0 | 0.0006 | 0.0001 | 0 | 0.0001 | [10 empty] | 0 | 0 | 0 | 2 | 25 | 80
200072 | 21.01.2025 | 22.01.2025 | BAL8 | 20CrNi4 | 240X280 | 180 RCS | 3.85 TO 3.90 | MUKAND SUMI SPECIAL STEEL LIMI | 3.25M TO 3.90M | L | 0.204 | 0.218 | 0.994 | 0.014 | 0.017 | 0.942 | 0.006 | 1.034 | 0.012 | 0.024 | 79 | 0.001 | 16 | 0.0027 | 1 | 0.0034 | 0 | 0.0004 | 0.0024 | 0.0014 | 0.004 | 0 | 0.0014 | 0 | 0 | 0.0006 | 0.0005 | 0 | 0.0004 | [10 empty] | 0 | 0 | 0 | 0 | 0 | 0
200073 | 21.01.2025 | 22.01.2025 | BAL8 | 20CrNi4 | 240X280 | 180 RCS | 3.85 TO 3.90 | MUKAND SUMI SPECIAL STEEL LIMI | 3.25M TO 3.90M | L+1 | 0.206 | 0.226 | 1.005 | 0.016 | 0.017 | 0.959 | 0.01 | 1.034 | 0.012 | 0.022 | 83 | 0 | 18 | 0.0024 | 1 | 0.0035 | 0 | 0.0003 | 0.0022 | 0.0017 | 0.0042 | 0.0001 | 0.0014 | 0 | 0 | 0.0006 | 0.0003 | 0 | 0.0003 | [10 empty] | 0 | 0 | 0 | 0 | 0 | 0
200074 | 21.01.2025 | 22.01.2025 | 1902 | 42CrMo4 | 200X200 | 60 ROUND | 3.37 TO 3.40 | TALBROS ENGINEERING LTD | 2.97 TO 3.00 | L | 0.43 | 0.224 | 0.765 | 0.02 | 0.004 | 0.018 | 0.175 | 1.141 | 0.013 | 0.024 | 81 | 0 | 13 | 0.0034 | 1 | 0.003 | 0.0001 | 0.0004 | 0.0028 | 0.0011 | 0.0027 | 0 | 0.0014 | 0 | 0 | 0.0005 | 0.0003 | 0 | 0.0001 | [10 empty] | 0 | 0 | 0 | 2 | 20 | 90
200075 | 21.01.2025 | 22.01.2025 | BAL8 | 20CrNi4 | 240X280 | 180 RCS | 3.85 TO 3.90 | MUKAND SUMI SPECIAL STEEL LIMI | 3.25M TO 3.90M | L+2 | 0.198 | 0.229 | 1.03 | 0.019 | 0.017 | 0.96 | 0.028 | 1.01 | 0.012 | 0.023 | 82 | 0 | 11 | 0.0029 | 1 | 0.0035 | 0 | 0.0004 | 0.0023 | 0.0016 | 0.0036 | 0.0003 | 0.0014 | 0 | 0 | 0.0005 | 0.0006 | 0 | 0.0005 | [10 empty] | 0 | 0 | 0 | 0 | 0 | 0
200076 | 21.01.2025 | 22.01.2025 | 1902 | 42CrMo4 | 200X200 | 60 ROUND | 3.37 TO 3.40 | TALBROS ENGINEERING LTD | 2.97 TO 3.00 | L+1 | 0.424 | 0.264 | 0.766 | 0.015 | 0.007 | 0.02 | 0.176 | 1.143 | 0.013 | 0.026 | 91 | 0 | 13 | 0.0041 | 1 | 0.003 | 0.0001 | 0.0005 | 0.0029 | 0.0011 | 0.0035 | 0 | 0.0013 | 0 | 0 | 0.0005 | 0.0002 | 0 | 0.0001 | [10 empty] | 0 | 0 | 0 | 2 | 20 | 90
200077 | 21.01.2025 | 22.01.2025 | 1902 | 42CrMo4 | 200X200 | 60 ROUND | 3.37 TO 3.40 | TALBROS ENGINEERING LTD | 2.97 TO 3.00 | L+2 | 0.425 | 0.24 | 0.789 | 0.014 | 0.007 | 0.016 | 0.185 | 1.122 | 0.014 | 0.027 | 89 | 0 | 16 | 0.0041 | 1 | 0.003 | 0 | 0.0004 | 0.0029 | 0.001 | 0.0035 | 0 | 0.0012 | 0 | 0 | 0.0004 | 0.0002 | 0 | 0.0001 | [10 empty] | 0 | 0 | 0 | 2 | 20 | 90
200078 | 21.01.2025 | 22.01.2025 | 521 | SUJ2R | 240X280 | 180 RCS | 3.85 TO 3.90 | MUKAND SUMI SPECIAL STEEL LIMI | 3.25M TO 3.90M | L | 0.945 | 0.205 | 0.371 | 0.012 | 0.009 | 0.027 | 0.013 | 1.473 | 0.005 | 0.019 | 66 | 0 | 5 | 0.0011 | 0 | 0.0024 | 0.0009 | 0.0002 | 0 | 0 | 0.0037 | 0 | 0.0019 | 0 | 0 | 0.0008 | 0.0001 | 0 | 0 | [10 empty] | 0 | 0 | 0 | 0 | 0 | 0
200079 | 21.01.2025 | 22.01.2025 | 521 | SUJ2R | 240X280 | 180 RCS | 3.85 TO 3.90 | MUKAND SUMI SPECIAL STEEL LIMI | 3.25M TO 3.90M | L+1 | 0.949 | 0.215 | 0.372 | 0.012 | 0.008 | 0.034 | 0.006 | 1.443 | 0.005 | 0.027 | 76 | 0 | 5 | 0.0016 | 1 | 0.002 | 0.0008 | 0.0001 | 0 | 0 | 0.0037 | 0 | 0.0018 | 0 | 0 | 0.0008 | 0.0001 | 0 | 0 | [10 empty] | 0 | 0 | 0 | 0 | 0 | 0
200080 | 21.01.2025 | 22.01.2025 | 1306 | SAE 1050(M) | 200X200 | 80 ROUND | 3.63 TO 3.66 | KALYANI TRANSMISSION TECHNOLOG |  | L | 0.52 | 0.239 | 1.036 | 0.016 | 0.015 | 0.022 | 0.007 | 0.179 | 0.012 | 0.024 | 93 | 0 | 3 | 0.002 | 0 | 0.0027 | 0 | 0.0001 | 0.0028 | 0.0002 | 0.0011 | 0 | 0.0011 | 0 | 0 | 0.0005 | 0.0001 | 0 | 0.0002 | [10 empty] | 0 | 0 | 0 | 2 | 20 | 90
200081 | 21.01.2025 | 22.01.2025 | 521 | SUJ2R | 240X280 | 180 RCS | 3.85 TO 3.90 | MUKAND SUMI SPECIAL STEEL LIMI | 3.25M TO 3.90M | L+2 | 0.962 | 0.217 | 0.357 | 0.01 | 0.005 | 0.028 | 0.008 | 1.432 | 0.006 | 0.014 | 67 | 0 | 5 | 0.0016 | 0 | 0.0022 | 0.001 | 0.0001 | 0 | 0 | 0.004 | 0 | 0.0019 | 0 | 0 | 0.0009 | 0.0001 | 0 | 0 | [10 empty] | 0 | 0 | 0 | 0 | 0 | 0
200082 | 21.01.2025 | 22.01.2025 | 1306 | SAE 1050(M) | 200X200 | 80 ROUND | 3.49 TO 3.52 | KALYANI TRANSMISSION TECHNOLOG | 2.89 TO 2.92 | L+1 | 0.527 | 0.267 | 1.016 | 0.015 | 0.018 | 0.021 | 0.006 | 0.177 | 0.012 | 0.024 | 90 | 0 | 5 | 0.0025 | 0 | 0.0028 | 0 | 0 | 0.0029 | 0.0003 | 0.0008 | 0 | 0.001 | 0 | 0 | 0.0005 | 0 | 0 | 0.0003 | [10 empty] | 0 | 0 | 0 | 2 | 20 | 90
200083 | 21.01.2025 | 22.01.2025 | 1306 | SAE 1050(M) | 200X200 | 80 ROUND | 3.49 TO 3.52 | KALYANI TRANSMISSION TECHNOLOG | (A/C BFA - LINAMAR - FORD) ENQUIRY : REV | L+2 | 0.515 | 0.249 | 1 | 0.02 | 0.016 | 0.012 | 0.005 | 0.179 | 0.012 | 0.021 | 69 | 0 | 7 | 0.0028 | 0 | 0.0027 | 0 | 0.0001 | 0.0028 | 0.0001 | 0.0009 | 0 | 0.0011 | 0 | 0 | 0.0005 | 0 | 0 | 0.0002 | [10 empty] | 0 | 0 | 0 | 2 | 20 | 90
200084 | 21.01.2025 | 23.01.2025 | 718 | SAE52100NH | 240X280 | 165 RCS | 3.20 TO 3.25 | MUKAND SUMI SPECIAL STEEL LIMI |  | L | 0.98 | 0.246 | 0.365 | 0.014 | 0.003 | 0.031 | 0.009 | 1.436 | 0.006 | 0.02 | 57 | 0 | 1 | 0.0021 | 1 | 0.0022 | 0.0009 | 0.0003 | 0 | 0 | 0.004 | 0 | 0.0019 | 0 | 0 | 0.0009 | 0.0001 | 0 | 0.0001
200085 | 21.01.2025 | 22.01.2025 | 718 | SAE52100NH | 240X280 | 165 RCS | 3.20 TO 3.25 | MUKAND SUMI SPECIAL STEEL LIMI |  | L+1 | 0.966 | 0.23 | 0.353 | 0.01 | 0.005 | 0.027 | 0.008 | 1.413 | 0.005 | 0.02 | 71 | 0 | 7 | 0.0014 | 0 | 0.0021 | 0.001 | 0.0001 | 0 | 0 | 0.004 | 0 | 0.0018 | 0 | 0 | 0.0009 | 0.0001 | 0 | 0.0001
200086 | 22.01.2025 | 23.01.2025 | 2019 | SAE 1053 | 200X200 | 56 ROUND | 3.40 TO 3.45 | HIGHWAY INDUSTRIES LIMITED |  | L | 0.538 | 0.229 | 0.857 | 0.015 | 0.025 | 0.012 | 0.009 | 0.17 | 0.011 | 0.027 | 96 | 0 | 5 | 0.0022 | 1 | 0.0019 | 0 | 0.0001 | 0.0029 | 0.0004 | 0.0005 | 0 | 0.0013 | 0 | 0 | 0.0005 | 0 | 0 | 0 | [10 empty] | 0 | 0 | 0 | 2 | 20 | 90
200087 | 22.01.2025 | 22.01.2025 | 718 | SAE52100NH | 240X280 | 165 RCS | 3.20 TO 3.25 | MUKAND SUMI SPECIAL STEEL LIMI |  | L+2 | 0.978 | 0.239 | 0.39 | 0.017 | 0.005 | 0.029 | 0.007 | 1.441 | 0.004 | 0.022 | 70 | 0 | 7 | 0.002 | 0 | 0.0022 | 0.0009 | 0.0003 | 0 | 0 | 0.004 | 0 | 0.0017 | 0 | 0 | 0.0009 | 0.0002 | 0 | 0.0001
200088 | 22.01.2025 | 22.01.2025 | 2019 | S53C | 200X200 | 60 ROUND | 3.50 TO 3.53 | INDIA FORGE AND DROP STAMPINGS |  | L+1 | 0.55 | 0.247 | 0.886 | 0.016 | 0.029 | 0.012 | 0.009 | 0.171 | 0.011 | 0.024 | 80 | 0 | 8 | 0.0024 | 0 | 0.0023 | 0 | 0.0001 | 0.0026 | 0 | 0.0004 | 0 | 0.0011 | 0 | 0 | 0.0005 | 0 | 0 | 0.0001 | [10 empty] | 0 | 0 | 0 | 2 | 20 | 90
200089 | 22.01.2025 | 22.01.2025 | 2019 | S53C | 200X200 | 60 ROUND | 3.50 TO 3.53 | INDIA FORGE AND DROP STAMPINGS |  | L+2 | 0.552 | 0.26 | 0.883 | 0.012 | 0.034 | 0.012 | 0.008 | 0.161 | 0.011 | 0.026 | 88 | 0 | 10 | 0.0023 | 0 | 0.0021 | 0 | 0.0001 | 0.0027 | 0 | 0.0005 | 0 | 0.0011 | 0 | 0 | 0.0006 | 0 | 0 | 0.0002 | [10 empty] | 0 | 0 | 0 | 2 | 20 | 90
200090 | 22.01.2025 | 22.01.2025 | 1254 | SKFGR170 | 240X280 | 165 RCS | 3.20 TO 3.25 | MUKAND SUMI SPECIAL STEEL LIMI | 2.70M TO 3.25M | L | 0.21 | 0.255 | 1.329 | 0.015 | 0.011 | 0.269 | 0.178 | 0.687 | 0.014 | 0.034 | 72 | 0 | 12 | 0.0019 | 0 | 0.0039 | 0 | 0.0005 | 0.0031 | 0.0015 | 0.0023 | 0 | 0.0008 | 0.0007 | 0 | 0.0002 | 0.0007 | 0 | 0.0002 | [10 empty] | 0 | 0 | 0 | 0 | 15 | 90
200091 | 22.01.2025 | 22.01.2025 | 1254 | SKFGR170 | 240X280 | 90 ROUND | 4.17 TO 4.20 | MUKAND SUMI SPECIAL STEEL LIMI |  | L+1 | 0.211 | 0.285 | 1.355 | 0.014 | 0.014 | 0.268 | 0.178 | 0.676 | 0.015 | 0.029 | 79 | 0.001 | 9 | 0.0024 | 0 | 0.0042 | 0 | 0.0004 | 0.0032 | 0.0021 | 0.0022 | 0 | 0.0009 | 0.001 | 0 | 0.0002 | 0.0012 | 0 | 0.0003 | [10 empty] | 0 | 0 | 0 | 0 | 15 | 90
200092 | 22.01.2025 | 22.01.2025 | 985 | 100Cr6 | 200X200 | 50 ROUND | 3.28 TO 3.33 | MUKAND SUMI SPECIAL STEEL LIMI |  | L | 0.93 | 0.232 | 0.402 | 0.017 | 0.004 | 0.026 | 0.007 | 1.465 | 0.005 | 0.016 | 64 | 0 | 3 | 0.0019 | 1 | 0.0022 | 0.0007 | 0.0002 | 0 | 0 | 0.0043 | 0 | 0.0018 | 0 | 0 | 0.0008 | 0.0001 | 0 | 0.0001 | [10 empty] | 0 | 0 | 0 | 2 | 12 | 90
200093 | 22.01.2025 | 22.01.2025 | 1254 | SKFGR170 | 240X280 | 70 ROUND | 3.84 TO 3.87 | MUKAND SUMI SPECIAL STEEL LIMI |  | L+2 | 0.205 | 0.283 | 1.376 | 0.015 | 0.011 | 0.266 | 0.173 | 0.695 | 0.015 | 0.03 | 67 | 0.001 | 9 | 0.0024 | 1 | 0.0042 | 0 | 0.0005 | 0.0032 | 0.0022 | 0.0025 | 0 | 0.0009 | 0.0008 | 0 | 0.0002 | 0.0011 | 0 | 0.0003 | [10 empty] | 0 | 0 | 0 | 0 | 15 | 90
200094 | 22.01.2025 | 23.01.2025 | 985 | 100Cr6 | 200X200 | 50 ROUND | 3.28 TO 3.33 | MUKAND SUMI SPECIAL STEEL LIMI |  | L+1 | 0.974 | 0.209 | 0.412 | 0.019 | 0.006 | 0.027 | 0.011 | 1.497 | 0.005 | 0.025 | 61 | 0 | 6 | 0.002 | 0 | 0.0023 | 0.0009 | 0.0002 | 0 | 0 | 0.004 | 0 | 0.002 | 0 | 0 | 0.0009 | 0.0001 | 0 | 0.0002 | [10 empty] | 0 | 0 | 0 | 2 | 12 | 90
200095 | 22.01.2025 | 22.01.2025 | 2303 | 100Cr6 | 200X200 | 60 ROUND | 3.38 TO 3.41 | MICROTECH SEAMLESS TUBE PRIVAT |  | L+2 | 0.979 | 0.282 | 0.425 | 0.018 | 0.003 | 0.028 | 0.006 | 1.507 | 0.006 | 0.014 | 79 | 0 | 4 | 0.0022 | 1 | 0.0025 | 0.0008 | 0.0002 | 0 | 0 | 0.0041 | 0 | 0.0019 | 0 | 0 | 0.0009 | 0.0002 | 0 | 0.0002 | [10 empty] | 0 | 0 | 0 | 2 | 12 | 90
200096 | 22.01.2025 | 22.01.2025 | 685 | SAE 5219 | 240X280 | 165 RCS | 3.20 TO 3.25 | MUKAND SUMI SPECIAL STEEL LIMI | 2.70M TO 3.25M | L | 0.19 | 0.283 | 1.43 | 0.016 | 0.005 | 0.049 | 0.007 | 0.782 | 0.015 | 0.026 | 68 | 0.001 | 24 | 0.0024 | 1 | 0.0041 | 0 | 0.0004 | 0.0033 | 0.0016 | 0.0028 | 0 | 0.0011 | 0.0002 | 0 | 0.0004 | 0.0008 | 0 | 0.0005 | [10 empty] | 0 | 0 | 0 | 0 | 15 | 90
200097 | 22.01.2025 | 22.01.2025 | 685 | SAE 5219 | 240X280 | 165 RCS | 3.20 TO 3.25 | MUKAND SUMI SPECIAL STEEL LIMI | 2.70M TO 3.25M | L+1 | 0.188 | 0.288 | 1.455 | 0.014 | 0.005 | 0.057 | 0.011 | 0.8 | 0.017 | 0.027 | 95 | 0.001 | 11 | 0.0021 | 0 | 0.0039 | 0 | 0.0005 | 0.0033 | 0.0017 | 0.0024 | 0 | 0.001 | 0.0007 | 0 | 0.0003 | 0.001 | 0 | 0.0005 | [10 empty] | 0 | 0 | 0 | 0 | 15 | 90
200098 | 22.01.2025 | 22.01.2025 | 240 | 20MnCr5 | 200X200 | 75 RCS | 3.32 TO 3.35 | PHOENIX SPECIAL STEELS | NO SOL | L | 0.193 | 0.207 | 1.15 | 0.015 | 0.025 | 0.024 | 0.006 | 1.06 | 0.014 | 0.025 | 69 | 0.001 | 9 | 0.0019 | 0 | 0.0034 | 0 | 0.0005 | 0.0032 | 0.0015 | 0.0026 | 0 | 0.0011 | 0.001 | 0 | 0.0005 | 0.0011 | 0 | 0.0005 | [10 empty] | 0 | 0 | 0 | 2.5 | 20 | 90
200099 | 22.01.2025 | 22.01.2025 | 685 | SAE 5219 | 240X280 | 165 RCS | 3.20 TO 3.25 | MUKAND SUMI SPECIAL STEEL LIMI | 2.70M TO 3.25M | L+2 | 0.181 | 0.328 | 1.458 | 0.014 | 0.004 | 0.045 | 0.007 | 0.839 | 0.014 | 0.027 | 71 | 0.001 | 7 | 0.0028 | 2 | 0.004 | 0 | 0.0005 | 0.0034 | 0.0018 | 0.0029 | 0 | 0.001 | 0.0022 | 0 | 0.0004 | 0.0008 | 0 | 0.0007 | [10 empty] | 0 | 0 | 0 | 0 | 15 | 90
200100 | 22.01.2025 | 22.01.2025 | 240 | 20MnCr5 | 200X200 | 85 ROUND | 3.50 TO 3.53 | SIDDHI FORGE PVT.LTD. | 2.85M TO 3.53M | L+1 | 0.187 | 0.212 | 1.176 | 0.017 | 0.026 | 0.021 | 0.007 | 1.072 | 0.014 | 0.027 | 65 | 0.001 | 7 | 0.0023 | 1 | 0.0035 | 0 | 0.0005 | 0.0033 | 0.0015 | 0.0034 | 0 | 0.001 | 0.0008 | 0 | 0.0005 | 0.0008 | 0 | 0.0004 | [10 empty] | 0 | 0 | 0 | 2.5 | 20 | 90
200101 | 22.01.2025 | 22.01.2025 | 240 | 20MnCr5 | 200X200 | 80 ROUND | 3.50 TO 3.53 | B. D. IMPEX PVT. LTD. | 2.85M TO 3.53M | L+2 | 0.186 | 0.197 | 1.176 | 0.021 | 0.025 | 0.028 | 0.009 | 1.072 | 0.014 | 0.025 | 83 | 0 | 7 | 0.0019 | 1 | 0.0035 | 0 | 0.0004 | 0.0031 | 0.0015 | 0.0029 | 0 | 0.0011 | 0.0001 | 0 | 0.0004 | 0.0004 | 0 | 0.0005 | [10 empty] | 0 | 0 | 0 | 2.5 | 20 | 90
200102 | 22.01.2025 | 22.01.2025 | 1819 | SAE 1035 | 240X280 | 165 RCS | 3.20 TO 3.25 | MUKAND SUMI SPECIAL STEEL LIMI | 2.70M TO 3.25M | L | 0.361 | 0.24 | 0.798 | 0.021 | 0.015 | 0.012 | 0.007 | 0.107 | 0.01 | 0.024 | 70 | 0 | 12 | 0.003 | 1 | 0.002 | 0 | 0 | 0.0028 | 0.0003 | 0.0002 | 0 | 0.0012 | 0.0002 | 0 | 0.0006 | 0 | 0 | 0.0001 | [10 empty] | 0 | 0 | 0 | 2 | 20 | 90
200103 | 22.01.2025 | 23.01.2025 | 1819 | SAE 1035 | 240X280 | 165 RCS | 3.20 TO 3.25 | MUKAND SUMI SPECIAL STEEL LIMI | 2.70M TO 3.25M | L+1 | 0.349 | 0.223 | 0.784 | 0.016 | 0.014 | 0.015 | 0.008 | 0.125 | 0.011 | 0.016 | 60 | 0 | 14 | 0.0017 | 0 | 0.0017 | 0 | 0.0001 | 0.0028 | 0.0002 | 0.0004 | 0 | 0.0013 | 0.0001 | 0 | 0.0005 | 0 | 0 | 0.0001 | [10 empty] | 0 | 0 | 0 | 2 | 20 | 90
200104 | 22.01.2025 | 22.01.2025 | 2153 | SAE 8319M | 200X200 | 65 ROUND | 3.46 TO 3.49 | KALYANI TECHNOFORGE LTD RANJAN | 3.01 | F | 0.194 | 0.248 | 1.334 | 0.012 | 0.024 | 0.259 | 0.264 | 0.765 | 0.015 | 0.031 | 102 | 0.001 | 9 | 0.0018 | 1 | 0.0039 | 0 | 0.0003 | 0.0031 | 0.0021 | 0.0018 | 0 | 0.0007 | 0.0002 | 0 | 0.0001 | 0.0015 | 0 | 0.0002 | [10 empty] | 0 | 0 | 85 | 2 | 20 | 135
200105 | 22.01.2025 | 22.01.2025 | 2153 | SAE 8319M | 200X200 | 65 ROUND | 3.46 TO 3.49 | KALYANI TECHNOFORGE LTD RANJAN | 3.01 | L+1 | 0.201 | 0.248 | 1.349 | 0.018 | 0.026 | 0.248 | 0.281 | 0.797 | 0.016 | 0.028 | 100 | 0.001 | 7 | 0.0024 | 1 | 0.0041 | 0 | 0.0005 | 0.0031 | 0.0022 | 0.0024 | 0 | 0.0007 | 0.0004 | 0 | 0.0001 | 0.0009 | 0 | 0.0001 | [10 empty] | 0 | 0 | 85 | 2 | 20 | 135
200106 | 22.01.2025 | 23.01.2025 | 1359 | 38MnS6 | 240X280 | 100 ROUND | 4.22 TO 4.25 | MUKAND SUMI SPECIAL STEEL LIMI |  | L | 0.392 | 0.528 | 1.385 | 0.02 | 0.065 | 0.012 | 0.014 | 0.132 | 0.012 | 0.021 | 131 | 0.001 | 12 | 0.0037 | 3 | 0.0035 | 0 | 0.0005 | 0.0033 | 0.0012 | 0.0008 | 0 | 0.0009 | 0.0001 | 0 | 0.0004 | 0 | 0 | 0.0004 | [10 empty] | 0 | 0 | 0 | 0 | 0 | 0
200107 | 22.01.2025 | 23.01.2025 | 2153 | SAE 8319M | 200X200 | 65 ROUND | 3.52 TO 3.55 | KALYANI TECHNOFORGE LTD RANJAN |  | L+2 | 0.19 | 0.245 | 1.365 | 0.017 | 0.022 | 0.261 | 0.272 | 0.782 | 0.016 | 0.027 | 117 | 0.001 | 9 | 0.002 | 1 | 0.0043 | 0 | 0.0005 | 0.0031 | 0.0022 | 0.0024 | 0 | 0.0009 | 0 | 0 | 0.0001 | 0.0006 | 0 | 0.0001 | [10 empty] | 0 | 0 | 85 | 2 | 20 | 135
200108 | 22.01.2025 | 23.01.2025 | 1359 | 38MnS6 | 240X280 | 100 ROUND | 4.22 TO 4.25 | MUKAND SUMI SPECIAL STEEL LIMI |  | L+1 | 0.398 | 0.538 | 1.472 | 0.018 | 0.065 | 0.015 | 0.013 | 0.141 | 0.012 | 0.02 | 142 | 0 | 9 | 0.0035 | 3 | 0.0036 | 0 | 0.0004 | 0.0031 | 0.0011 | 0.0009 | 0 | 0.0008 | 0 | 0 | 0.0002 | 0.0001 | 0 | 0.0003 | [10 empty] | 0 | 0 | 0 | 0 | 0 | 0
200109 | 22.01.2025 | 23.01.2025 | 1359 | 38MnS6 | 240X280 | 100 ROUND | 4.22 TO 4.25 | MUKAND SUMI SPECIAL STEEL LIMI |  | L+2 | 0.395 | 0.537 | 1.432 | 0.017 | 0.058 | 0.015 | 0.008 | 0.134 | 0.012 | 0.02 | 141 | 0.001 | 6 | 0.0043 | 4 | 0.0033 | 0 | 0.0005 | 0.003 | 0.001 | 0.0008 | 0 | 0.0009 | 0 | 0 | 0.0002 | 0.0001 | 0 | 0.0003 | [10 empty] | 0 | 0 | 0 | 0 | 0 | 0
200110 | 22.01.2025 | 23.01.2025 | 2318 | GRADE T11/P11 | 200X200 | 73 ROUND | 3.37 TO 3.40 | RASHMI GREEN HYDROGEN STEEL PV | NO SOL | L | 0.118 | 0.591 | 0.424 | 0.009 | 0.004 | 0.026 | 0.461 | 1.19 | 0.016 | 0.02 | 90 | 0.001 | 27 | 0.002 | 1 | 0.0019 | 0.0008 | 0.0004 | 0.0031 | 0.002 | 0.0038 | 0.0013 | 0.0018 | 0.0001 | 0 | 0.0004 | 0.0004 | 0 | 0 | [10 empty] | 0 | 0 | 0 | 0 | 20 | 90
200111 | 22.01.2025 | 23.01.2025 | 2318 | GRADE T11/P11 | 200X200 | 73 ROUND | 3.37 TO 3.40 | RASHMI GREEN HYDROGEN STEEL PV | NO SOL | L+1 | 0.104 | 0.579 | 0.408 | 0.01 | 0.005 | 0.019 | 0.468 | 1.165 | 0.015 | 0.019 | 85 | 0.001 | 22 | 0.0017 | 0 | 0.0019 | 0.001 | 0.0004 | 0.0032 | 0.0019 | 0.0033 | 0.001 | 0.0018 | 0.0001 | 0 | 0.0004 | 0.0003 | 0 | 0 | [10 empty] | 0 | 0 | 0 | 0 | 20 | 90
200112 | 22.01.2025 | 23.01.2025 | 2181 | S43CV | 240X280 | 105 ROUND/85 ROUND | 4.02 TO 4.05 | MUKAND SUMI SPECIAL STEEL LIMI | 3.30M ONLY | L | 0.441 | 0.226 | 1.05 | 0.018 | 0.033 | 0.016 | 0.005 | 0.208 | 0.011 | 0.022 | 91 | 0 | 11 | 0.0021 | 0 | 0.0905 | 0 | 0.0003 | 0.0031 | 0.0007 | 0.0007 | 0 | 0.0012 | 0 | 0 | 0.0004 | 0.0001 | 0 | 0.0002 | [10 empty] | 0 | 0 | 80 | 0 | 0 | 150
200113 | 22.01.2025 | 23.01.2025 | 2181 | S43CV | 240X280 | 105 ROUND | 4.02 TO 4.05 | MUKAND SUMI SPECIAL STEEL LIMI | 3.30M ONLY | L+1 | 0.432 | 0.236 | 1.031 | 0.016 | 0.028 | 0.016 | 0.009 | 0.213 | 0.011 | 0.026 | 122 | 0 | 7 | 0.0023 | 0 | 0.0948 | 0 | 0.0004 | 0.0031 | 0.0007 | 0.0008 | 0 | 0.0011 | 0 | 0 | 0.0004 | 0.0001 | 0 | 0.0003 | [10 empty] | 0 | 0 | 80 | 0 | 0 | 150
200114 | 22.01.2025 | 23.01.2025 | 1002 | 16MnCr5 | 200X200 | 75 ROUND | 3.50 TO 3.53 | SUNSTAR PRECISION FORGE LIMITE |  | S | 0.187 | 0.189 | 1.181 | 0.014 | 0.033 | 0.017 | 0.005 | 1.051 | 0.013 | 0.025 | 95 | 0.001 | 9 | 0.0016 | 0 | 0.0035 | 0 | 0.0003 | 0.0031 | 0.0016 | 0.0031 | 0 | 0.0012 | 0 | 0 | 0.0004 | 0.0008 | 0 | 0.0004 | [10 empty] | 0 | 0 | 600 | 2 | 20 | 120
200115 | 22.01.2025 | 23.01.2025 | 2181 | S43CV | 240X280 | 105 ROUND | 4.02 TO 4.05 | MUKAND SUMI SPECIAL STEEL LIMI | 3.30M ONLY | L+2 | 0.42 | 0.245 | 1.068 | 0.016 | 0.023 | 0.017 | 0.008 | 0.209 | 0.011 | 0.028 | 88 | 0.001 | 5 | 0.0027 | 1 | 0.0924 | 0 | 0.0004 | 0.003 | 0.0006 | 0.0007 | 0 | 0.0012 | 0.0001 | 0 | 0.0005 | 0.0001 | 0 | 0.0003 | [10 empty] | 0 | 0 | 80 | 0 | 0 | 150
200116 | 22.01.2025 | 23.01.2025 | 2319 | GRADE T22/P22 | 200X200 | 73 ROUND | 3.37 TO 3.40 | RASHMI GREEN HYDROGEN STEEL PV | NO SOL | L+1 | 0.123 | 0.222 | 0.441 | 0.014 | 0.008 | 0.025 | 0.927 | 2.102 | 0.02 | 0.016 | 107 | 0.001 | 14 | 0.0019 | 1 | 0.0027 | 0.0006 | 0.0009 | 0.0031 | 0.0033 | 0.0055 | 0.0014 | 0.0014 | 0 | 0 | 0 | 0.0005 | 0.0004 | 0 | [10 empty] | 0 | 0 | 0 | 0 | 20 | 90
200117 | 22.01.2025 | 23.01.2025 | 2319 | GRADE T22/P22 | 200X200 | 73 ROUND | 3.37 TO 3.40 | RASHMI GREEN HYDROGEN STEEL PV | NO SOL | L | 0.118 | 0.202 | 0.51 | 0.013 | 0.004 | 0.022 | 0.948 | 2.087 | 0.02 | 0.018 | 133 | 0.001 | 14 | 0.0014 | 0 | 0.0028 | 0.0005 | 0.0007 | 0.0029 | 0.0033 | 0.0061 | 0.0012 | 0.0014 | 0 | 0 | 0 | 0.0006 | 0.0001 | 0 | [10 empty] | 0 | 0 | 0 | 0 | 20 | 90
200118 | 22.01.2025 | 23.01.2025 | 175 | JIS S45CS1(V) | 240X280 | 180 RCS | 3.85 TO 3.90 | MUKAND SUMI SPECIAL STEEL LIMI | 3.25 TO 3.90 | L+1 | 0.434 | 0.27 | 1.282 | 0.019 | 0.045 | 0.01 | 0.006 | 0.221 | 0.011 | 0.013 | 81 | 0 | 5 | 0.0023 | 1 | 0.0467 | 0 | 0.0001 | 0.003 | 0.001 | 0.001 | 0 | 0.0009 | 0 | 0 | 0.0003 | 0.0001 | 0 | 0.0002 | [10 empty] | 0 | 0 | 0 | 0 | 0 | 0
200119 | 22.01.2025 | 23.01.2025 | 175 | JIS S45CS1(V) | 240X280 | 180 RCS | 3.85 TO 3.90 | MUKAND SUMI SPECIAL STEEL LIMI | 3.25 TO 3.90 | L+2 | 0.449 | 0.297 | 1.289 | 0.026 | 0.045 | 0.01 | 0.004 | 0.204 | 0.011 | 0.012 | 80 | 0 | 7 | 0.0027 | 1 | 0.0484 | 0 | 0.0003 | 0.0029 | 0.001 | 0.0009 | 0 | 0.0011 | 0 | 0 | 0.0004 | 0.0001 | 0 | 0.0002 | [10 empty] | 0 | 0 | 0 | 0 | 0 | 0
200120 | 22.01.2025 | 23.01.2025 | 175 | JIS S45CS1(V) | 240X280 | 180 RCS | 3.85 TO 3.90 | MUKAND SUMI SPECIAL STEEL LIMI | 3.25 TO 3.90 | L | 0.451 | 0.299 | 1.293 | 0.027 | 0.046 | 0.011 | 0.005 | 0.209 | 0.011 | 0.014 | 71 | 0 | 9 | 0.0027 | 2 | 0.0506 | 0 | 0.0005 | 0.0029 | 0.0009 | 0.0008 | 0 | 0.0009 | 0 | 0 | 0.0003 | 0 | 0 | 0.0002 | [10 empty] | 0 | 0 | 0 | 0 | 0 | 0
200121 | 22.01.2025 | 23.01.2025 | 474 | 54SiCr6 | 160X160 | ****** | 11.80 TO 11.90 | MUKAND SUMI SPECIAL STEEL LIMI | NO SOL | L+1 | 0.526 | 1.472 | 0.661 | 0.012 | 0.006 | 0.015 | 0.005 | 0.649 | 0.014 | 0.009 | 71 | 0.001 | 2 | 0.0028 | 0 | 0.002 | 0.0004 | 0.0003 | 0.003 | 0.001 | 0.0019 | 0.0001 | 0.0018 | 0 | 0 | 0.0006 | 0.0001 | 0 | 0.0002 | [10 empty] | 0 | 0 | 0 | 0 | 0 | 0
200122 | 22.01.2025 | 23.01.2025 | 474 | 54SiCr6 | 160X160 | ****** | 11.80 TO 11.90 | MUKAND SUMI SPECIAL STEEL LIMI | NO SOL | L+2 | 0.54 | 1.509 | 0.669 | 0.013 | 0.005 | 0.014 | 0.007 | 0.662 | 0.012 | 0.009 | 66 | 0.001 | 5 | 0.0033 | 0 | 0.0023 | 0.0004 | 0.0001 | 0.0031 | 0.001 | 0.0024 | 0 | 0.002 | 0 | 0 | 0.0007 | 0.0001 | 0 | 0.0002 | [10 empty] | 0 | 0 | 0 | 0 | 0 | 0
200123 | 22.01.2025 | 23.01.2025 | 423 | SAE 8740 | 240X280 | ***** | 3.20 TO 3.25 | MUKAND SUMI SPECIAL STEEL LIMI |  | L | 0.386 | 0.213 | 0.826 | 0.009 | 0.01 | 0.425 | 0.206 | 0.486 | 0.011 | 0.023 | 81 | 0 | 12 | 0.0015 | 0 | 0.002 | 0.0001 | 0.0001 | 0.0028 | 0.0011 | 0.0018 | 0.0002 | 0.0016 | 0 | 0 | 0.0004 | 0.0001 | 0 | 0.0001 | [10 empty] | 0 | 0 | 0 | 0 | 0 | 0
200124 | 23.01.2025 | 23.01.2025 | 474 | 54SiCr6 | 160X160 | ****** | 11.80 TO 11.90 | MUKAND SUMI SPECIAL STEEL LIMI | NO SOL | L | 0.545 | 1.485 | 0.684 | 0.012 | 0.006 | 0.014 | 0.012 | 0.667 | 0.011 | 0.008 | 72 | 0.001 | 10 | 0.003 | 0 | 0.002 | 0.0003 | 0.0001 | 0.0029 | 0.001 | 0.0022 | 0 | 0.0019 | 0 | 0 | 0.0006 | 0.0001 | 0 | 0.0001 | [10 empty] | 0 | 0 | 0 | 0 | 0 | 0
200125 | 23.01.2025 | 23.01.2025 | 423 | SAE 8740 | 240X280 | 180 RCS | 3.85 TO 3.90 | MUKAND SUMI SPECIAL STEEL LIMI | 3.25 TO 3.90 | L+1 | 0.397 | 0.242 | 0.806 | 0.009 | 0.003 | 0.432 | 0.214 | 0.535 | 0.011 | 0.019 | 70 | 0 | 15 | 0.0017 | 0 | 0.0022 | 0 | 0 | 0.0027 | 0.001 | 0.0018 | 0.0003 | 0.0015 | 0 | 0 | 0.0003 | 0.0001 | 0 | 0 | [10 empty] | 0 | 0 | 0 | 0 | 0 | 0
200126 | 23.01.2025 | 23.01.2025 | 423 | SAE 8740 | 240X280 | 180 RCS | 3.85 TO 3.90 | MUKAND SUMI SPECIAL STEEL LIMI | 3.25 TO 3.90 | L+2 | 0.391 | 0.238 | 0.842 | 0.012 | 0.003 | 0.423 | 0.212 | 0.475 | 0.012 | 0.021 | 73 | 0 | 18 | 0.0016 | 0 | 0.0027 | 0 | 0.0001 | 0.0028 | 0.0011 | 0.0018 | 0.0004 | 0.0014 | 0 | 0 | 0.0003 | 0.0002 | 0 | 0.0001 | [10 empty] | 0 | 0 | 0 | 0 | 0 | 0
200127 | 23.01.2025 | 23.01.2025 | 528 | JIS S45CLO | 160X160 | ****** | 11.80 TO 11.90 | MUKAND SUMI SPECIAL STEEL LIMI | NO SOL | L | 0.456 | 0.209 | 0.805 | 0.016 | 0.017 | 0.012 | 0.005 | 0.159 | 0.01 | 0.019 | 81 | 0 | 10 | 0.0019 | 0 | 0.0018 | 0 | 0 | 0.0031 | 0.0002 | 0.0005 | 0 | 0.0014 | 0 | 0 | 0.0005 | 0 | 0 | 0.0001 | [10 empty] | 0 | 0 | 0 | 2 | 10 | 90
200128 | 23.01.2025 | 23.01.2025 | 528 | JIS S45CLO | 160X160 | ****** | 11.80 TO 11.90 | MUKAND SUMI SPECIAL STEEL LIMI | NO SOL | L+1 | 0.453 | 0.21 | 0.822 | 0.018 | 0.012 | 0.011 | 0.004 | 0.174 | 0.01 | 0.02 | 72 | 0 | 10 | 0.0017 | 0 | 0.0018 | 0 | 0 | 0.0029 | 0.0003 | 0.0006 | 0 | 0.0014 | 0 | 0 | 0.0005 | 0.0001 | 0 | 0.0002 | [10 empty] | 0 | 0 | 0 | 2 | 10 | 90
200129 | 23.01.2025 | 23.01.2025 | 1772 | 20MnCr5 | 240X280 | 90 ROUND | 4.20 TO 4.23 | BHARAT FORGE LTD |  | L | 0.196 | 0.29 | 1.344 | 0.019 | 0.023 | 0.02 | 0.006 | 1.232 | 0.014 | 0.029 | 116 | 0.001 | 13 | 0.0122 | 1 | 0.0045 | 0 | 0.0006 | 0.0033 | 0.002 | 0.004 | 0 | 0.0012 | 0 | 0 | 0.0004 | 0.0005 | 0 | 0.0005 | [10 empty] | 0 | 0 | 100 | 2 | 20 | 150
200130 | 23.01.2025 | 23.01.2025 | 528 | JIS S45CLO | 160X160 | ****** | 11.80 TO 11.90 | MUKAND SUMI SPECIAL STEEL LIMI | NO SOL | L+2 | 0.453 | 0.196 | 0.804 | 0.016 | 0.017 | 0.013 | 0.008 | 0.163 | 0.011 | 0.027 | 68 | 0 | 14 | 0.002 | 0 | 0.0018 | 0 | 0 | 0.0029 | 0.0002 | 0.0006 | 0 | 0.0014 | 0 | 0 | 0.0006 | 0 | 0 | 0.0001 | [10 empty] | 0 | 0 | 0 | 2 | 10 | 90
200131 | 23.01.2025 | 23.01.2025 | 1772 | 20MnCr5 | 240X280 | 110 ROUND | 4.20 TO 4.23 | BHARAT FORGE LTD |  | L+1 | 0.194 | 0.296 | 1.353 | 0.019 | 0.022 | 0.024 | 0.005 | 1.193 | 0.013 | 0.029 | 115 | 0.001 | 8 | 0.0111 | 1 | 0.0044 | 0 | 0.0006 | 0.0032 | 0.002 | 0.003 | 0 | 0.0012 | 0 | 0 | 0.0003 | 0.0003 | 0 | 0.0003 | [10 empty] | 0 | 0 | 100 | 2 | 20 | 150
200132 | 23.01.2025 | 23.01.2025 | 1772 | 20MnCr5 | 240X280 | 110 ROUND | 4.20 TO 4.23 | BHARAT FORGE LTD |  | L+3 | 0.196 | 0.298 | 1.358 | 0.016 | 0.02 | 0.02 | 0.01 | 1.223 | 0.015 | 0.031 | 122 | 0.001 | 7 | 0.0118 | 2 | 0.0042 | 0 | 0.0005 | 0.0032 | 0.002 | 0.0038 | 0 | 0.0012 | 0 | 0 | 0.0003 | 0.0008 | 0 | 0.0003 | [10 empty] | 0 | 0 | 100 | 2 | 20 | 150
200133 | 23.01.2025 | 23.01.2025 | 651 | SAE 9254D | 160X160 | ***** | 11.80 TO 11.90 | MUKAND SUMI SPECIAL STEEL LIMI |  | L | 0.556 | 1.266 | 0.675 | 0.013 | 0.004 | 0.018 | 0.008 | 0.662 | 0.013 | 0.009 | 58 | 0.001 | 10 | 0.0032 | 0 | 0.0021 | 0.0006 | 0.0002 | 0.0028 | 0.0003 | 0.0023 | 0 | 0.0016 | 0 | 0 | 0.0007 | 0.0001 | 0 | 0.0002 | [10 empty] | 0 | 0 | 0 | 2 | 15 | 80
200134 | 23.01.2025 | 23.01.2025 | 651 | SAE 9254D | 160X160 | ***** | 11.80 TO 11.90 | MUKAND SUMI SPECIAL STEEL LIMI |  | L+1 | 0.547 | 1.292 | 0.63 | 0.017 | 0.004 | 0.014 | 0.005 | 0.644 | 0.01 | 0.009 | 57 | 0.001 | 8 | 0.0031 | 0 | 0.0019 | 0.0009 | 0.0002 | 0.0029 | 0.0003 | 0.0018 | 0 | 0.0017 | 0 | 0 | 0.0007 | 0.0001 | 0 | 0.0003 | [10 empty] | 0 | 0 | 0 | 2 | 15 | 80
200135 | 23.01.2025 | 23.01.2025 | 1772 | 20MnCr5 | 240X280 | 72 ROUND | 4.02 TO 4.05 | KALYANI STEELS LTD (LONI) |  | L | 0.194 | 0.299 | 1.382 | 0.016 | 0.024 | 0.018 | 0.006 | 1.184 | 0.013 | 0.029 | 132 | 0 | 9 | 0.0112 | 2 | 0.0045 | 0 | 0.0006 | 0.003 | 0.0017 | 0.0036 | 0 | 0.0009 | 0 | 0 | 0.0004 | 0.0004 | 0 | 0.0005 | [10 empty] | 0 | 0 | 100 | 2 | 20 | 150
200136 | 23.01.2025 | 23.01.2025 | 651 | SAE 9254D | 160X160 | ***** | 11.80 TO 11.90 | MUKAND SUMI SPECIAL STEEL LIMI |  | L+2 | 0.551 | 1.274 | 0.645 | 0.016 | 0.006 | 0.014 | 0.006 | 0.647 | 0.01 | 0.008 | 49 | 0 | 4 | 0.003 | 0 | 0.0019 | 0.0008 | 0 | 0.0028 | 0.0004 | 0.0017 | 0 | 0.0016 | 0 | 0 | 0.0008 | 0 | 0 | 0.0002 | [10 empty] | 0 | 0 | 0 | 2 | 15 | 80
200137 | 23.01.2025 | 23.01.2025 | 1772 | 20MnCr5 | 240X280 | 110 ROUND | 4.20 TO 4.23 | KALYANI STEELS LTD (LONI) |  | L+1 | 0.208 | 0.287 | 1.374 | 0.023 | 0.021 | 0.017 | 0.004 | 1.24 | 0.014 | 0.026 | 117 | 0 | 11 | 0.0104 | 2 | 0.0046 | 0 | 0.0005 | 0.0031 | 0.0015 | 0.0041 | 0 | 0.0009 | 0 | 0 | 0.0005 | 0.0005 | 0 | 0.0005 | [10 empty] | 0 | 0 | 100 | 2 | 20 | 150
200138 | 23.01.2025 | 23.01.2025 | 1772 | 20MnCr5 | 240X280 | 98 ROUND | 4.20 TO 4.23 | KALYANI STEELS LTD (LONI) |  | L+2 | 0.205 | 0.318 | 1.418 | 0.017 | 0.02 | 0.018 | 0.006 | 1.209 | 0.013 | 0.024 | 120 | 0.001 | 8 | 0.01 | 1 | 0.0047 | 0 | 0.0006 | 0.0031 | 0.0017 | 0.0038 | 0 | 0.0008 | 0 | 0 | 0.0004 | 0.0008 | 0 | 0.0005 | [10 empty] | 0 | 0 | 100 | 2 | 20 | 150
200139 | 23.01.2025 | 23.01.2025 | 2373 | 42CrMo4 | 160X160 | ***** | 6.50 TO 6.53 | SMITA STEELS ROLLING MILLS | 1.2 OR 1.03 OR 1.45 MTR | L | 0.397 | 0.192 | 0.772 | 0.016 | 0.017 | 0.018 | 0.207 | 1.005 | 0.012 | 0.024 | 81 | 0 | 11 | 0.0021 | 0 | 0.0029 | 0.0001 | 0.0004 | 0.0027 | 0.0009 | 0.0029 | 0 | 0.0012 | 0 | 0 | 0.0005 | 0.0002 | 0 | 0.0001 | [10 empty] | 0 | 0 | 0 | 2 | 15 | 80
200140 | 23.01.2025 | 23.01.2025 | 2373 | 42CrMo4 | 160X160 | ***** | 7.32 TO 7.35 | SMITA STEELS ROLLING MILLS | 1.45 OR 1.60 OR 1.83 MTR | L+1 | 0.402 | 0.22 | 0.796 | 0.017 | 0.02 | 0.017 | 0.206 | 1.029 | 0.013 | 0.026 | 87 | 0 | 9 | 0.003 | 0 | 0.0031 | 0.0001 | 0.0005 | 0.0029 | 0.0009 | 0.0034 | 0 | 0.0012 | 0 | 0 | 0.0005 | 0.0002 | 0 | 0.0002 | [10 empty] | 0 | 0 | 0 | 2 | 15 | 80
200141 | 23.01.2025 | 23.01.2025 | 361 | 20MnCr5 | 240X280 | 180 RCS | 3.85 TO 3.90 | MUKAND SUMI SPECIAL STEEL LIMI | 3.25 TO 3.90 | L | 0.201 | 0.117 | 1.28 | 0.016 | 0.015 | 0.02 | 0.006 | 1.253 | 0.013 | 0.024 | 81 | 0 | 12 | 0.0013 | 0 | 0.0037 | 0 | 0.0003 | 0.0029 | 0.0013 | 0.0033 | 0 | 0.0009 | 0 | 0 | 0.0004 | 0.0007 | 0 | 0.0005 | [10 empty] | 0 | 0 | 0 | 0 | 0 | 0
200142 | 23.01.2025 | 23.01.2025 | 361 | 20MnCr5 | 240X280 | 180 RCS | 3.85 TO 3.90 | MUKAND SUMI SPECIAL STEEL LIMI | 3.25 TO 3.90 | L+1 | 0.208 | 0.159 | 1.313 | 0.013 | 0.014 | 0.021 | 0.005 | 1.261 | 0.014 | 0.026 | 89 | 0 | 1 | 0.0018 | 0 | 0.0039 | 0 | 0.0005 | 0.0032 | 0.0013 | 0.0039 | 0 | 0.0011 | 0 | 0 | 0.0004 | 0.0012 | 0 | 0.0004 | [10 empty] | 0 | 0 | 0 | 0 | 0 | 0
200143 | 23.01.2025 | 23.01.2025 | KLE1 | JIS-S25C | 160X160 | ***** | 11.80 TO 11.90 | MUKAND SUMI SPECIAL STEEL LIMI | NO SOL | L | 0.251 | 0.199 | 0.558 | 0.017 | 0.004 | 0.013 | 0.005 | 0.112 | 0.01 | 0.024 | 81 | 0 | 17 | 0.0014 | 0 | 0.0015 | 0.0007 | 0 | 0.0028 | 0 | 0.0003 | 0 | 0.0014 | 0 | 0 | 0.0007 | 0 | 0 | 0.0002 | [10 empty] | 0 | 0 | 0 | 0 | 0 | 0
200144 | 23.01.2025 | 23.01.2025 | 361 | 20MnCr5 | 240X280 | 180 RCS | 3.85 TO 3.90 | MUKAND SUMI SPECIAL STEEL LIMI | 3.25 TO 3.90 | L+2 | 0.205 | 0.156 | 1.304 | 0.015 | 0.017 | 0.02 | 0.006 | 1.264 | 0.014 | 0.024 | 86 | 0 | 8 | 0.0013 | 0 | 0.0037 | 0 | 0.0004 | 0.0032 | 0.0013 | 0.0039 | 0 | 0.0009 | 0 | 0 | 0.0004 | 0.0007 | 0 | 0.0006 | [10 empty] | 0 | 0 | 0 | 0 | 0 | 0
200145 | 23.01.2025 | 23.01.2025 | KLE1 | JIS-S25C | 160X160 | ***** | 11.80 TO 11.90 | MUKAND SUMI SPECIAL STEEL LIMI | NO SOL | L+1 | 0.255 | 0.182 | 0.56 | 0.014 | 0.004 | 0.012 | 0.005 | 0.113 | 0.01 | 0.024 | 87 | 0 | 21 | 0.0017 | 0 | 0.0013 | 0.0008 | 0 | 0.0029 | 0 | 0.0002 | 0 | 0.0014 | 0 | 0 | 0.0007 | 0 | 0 | 0.0001 | [10 empty] | 0 | 0 | 0 | 0 | 0 | 0
200146 | 23.01.2025 | 23.01.2025 | KLE1 | JIS-S25C | 160X160 | ***** | 11.80 TO 11.90 | MUKAND SUMI SPECIAL STEEL LIMI | NO SOL | L+2 | 0.254 | 0.176 | 0.576 | 0.02 | 0.008 | 0.011 | 0.009 | 0.113 | 0.009 | 0.025 | 85 | 0 | 22 | 0.0015 | 0 | 0.0015 | 0.0007 | 0 | 0.0028 | 0 | 0.0003 | 0 | 0.0014 | 0 | 0 | 0.0007 | 0 | 0 | 0.0002 | [10 empty] | 0 | 0 | 0 | 0 | 0 | 0
200147 | 23.01.2025 | 23.01.2025 | 653 | 42CrMOS4 LS | 240X280 | 180 RCS | 3.85 TO 3.90 | MUKAND SUMI SPECIAL STEEL LIMI | 3.25M TO 3.90M | L | 0.422 | 0.248 | 0.788 | 0.018 | 0.005 | 0.022 | 0.181 | 1.139 | 0.016 | 0.026 | 67 | 0 | 17 | 0.0024 | 0 | 0.003 | 0.0002 | 0.0004 | 0.0028 | 0.0009 | 0.0029 | 0 | 0.0014 | 0 | 0 | 0.0005 | 0.0002 | 0 | 0 | [10 empty] | 0 | 0 | 0 | 0 | 15 | 80
200148 | 23.01.2025 | 23.01.2025 | 653 | 42CrMOS4 LS | 240X280 | ***** | 3.20 TO 3.25 | MUKAND SUMI SPECIAL STEEL LIMI |  | L+2 | 0.42 | 0.246 | 0.779 | 0.022 | 0.004 | 0.023 | 0.18 | 1.173 | 0.013 | 0.024 | 74 | 0 | 16 | 0.0023 | 0 | 0.0033 | 0.0002 | 0.0003 | 0.0027 | 0.0008 | 0.0025 | 0 | 0.0013 | 0 | 0 | 0.0005 | 0.0002 | 0 | 0.0001 | [10 empty] | 0 | 0 | 0 | 0 | 15 | 80
200149 | 23.01.2025 | 23.01.2025 | 160 | 16MnCr5SAF | 160X160 | ***** | 11.80 TO 11.90 | MUKAND SUMI SPECIAL STEEL LIMI | NO SOL | L | 0.177 | 0.184 | 1.202 | 0.015 | 0.014 | 0.017 | 0.009 | 1.082 | 0.013 | 0.029 | 112 | 0 | 11 | 0.0015 | 0 | 0.0033 | 0 | 0.0003 | 0.003 | 0.001 | 0.003 | 0 | 0.0011 | 0 | 0 | 0.0005 | 0.0008 | 0 | 0.0003 | [10 empty] | 0 | 0 | 0 | 0 | 0 | 0
200150 | 23.01.2025 | 24.01.2025 | 653 | 42CrMOS4 LS | 240X280 | ***** | 3.20 TO 3.25 | MUKAND SUMI SPECIAL STEEL LIMI |  | L+1 | 0.414 | 0.247 | 0.811 | 0.02 | 0.004 | 0.018 | 0.186 | 1.145 | 0.012 | 0.023 | 87 | 0 | 20 | 0.0031 | 0 | 0.0031 | 0.0002 | 0.0003 | 0.0028 | 0.001 | 0.0036 | 0 | 0.0013 | 0 | 0 | 0.0005 | 0.0002 | 0 | 0.0002 | [10 empty] | 0 | 0 | 0 | 0 | 15 | 80
200151 | 23.01.2025 | 23.01.2025 | 160 | 16MnCr5SAF | 160X160 | ***** | 11.80 TO 11.90 | MUKAND SUMI SPECIAL STEEL LIMI | NO SOL | L+1 | 0.166 | 0.169 | 1.208 | 0.017 | 0.014 | 0.019 | 0.008 | 1.032 | 0.013 | 0.029 | 134 | 0 | 10 | 0.0012 | 0 | 0.0035 | 0 | 0.0002 | 0.003 | 0.0011 | 0.0023 | 0 | 0.001 | 0 | 0 | 0.0005 | 0.0007 | 0 | 0.0004 | [10 empty] | 0 | 0 | 0 | 0 | 0 | 0
200152 | 23.01.2025 | 23.01.2025 | 160 | 16MnCr5SAF | 160X160 | ***** | 11.80 TO 11.90 | MUKAND SUMI SPECIAL STEEL LIMI | NO SOL | L+2 | 0.177 | 0.22 | 1.232 | 0.021 | 0.015 | 0.019 | 0.007 | 1.037 | 0.013 | 0.028 | 110 | 0 | 12 | 0.0019 | 0 | 0.0036 | 0 | 0.0003 | 0.0032 | 0.0014 | 0.003 | 0 | 0.0011 | 0 | 0 | 0.0005 | 0.0004 | 0 | 0.0005 | [10 empty] | 0 | 0 | 0 | 0 | 0 | 0
200153 | 23.01.2025 | 24.01.2025 | 2205 | S55CR | 240X280 | 60 ROUND | 3.00 TO 3.05 | M/S OM KAMAL TECHNO SYSTEMS | 2.55M ONLY | L | 0.569 | 0.175 | 0.816 | 0.014 | 0.004 | 0.013 | 0.006 | 0.162 | 0.01 | 0.019 | 70 | 0 | 6 | 0.001 | 0 | 0.0021 | 0.0003 | 0 | 0.0029 | 0 | 0.001 | 0 | 0.0013 | 0 | 0 | 0.0006 | 0 | 0 | 0.0002 | [10 empty] | 0 | 0 | 0 | 2 | 15 | 90
200154 | 23.01.2025 | 24.01.2025 | 1898 | S55CR | 240X280 | 60 ROUND | 3.00 TO 3.05 | ROLEX RINGS LTD | 2.55M ONLY | L+1 | 0.558 | 0.203 | 0.805 | 0.017 | 0.005 | 0.016 | 0.007 | 0.153 | 0.01 | 0.02 | 86 | 0 | 6 | 0.0015 | 0 | 0.0019 | 0.0003 | 0 | 0.0028 | 0 | 0.0008 | 0 | 0.0013 | 0 | 0 | 0.0006 | 0 | 0 | 0.0002 | [10 empty] | 0 | 0 | 0 | 2 | 15 | 90
200155 | 23.01.2025 | 24.01.2025 | 1898 | S55CR | 240X280 | 60 ROUND | 3.00 TO 3.05 | ROLEX RINGS LTD | 2.55M ONLY | L+2 | 0.555 | 0.214 | 0.79 | 0.013 | 0.006 | 0.014 | 0.005 | 0.16 | 0.01 | 0.034 | 80 | 0 | 4 | 0.0025 | 0 | 0.0018 | 0.0003 | 0 | 0.0027 | 0 | 0.0006 | 0 | 0.0012 | 0 | 0 | 0.0006 | 0 | 0 | 0.0001 | [10 empty] | 0 | 0 | 0 | 2 | 15 | 90
200156 | 23.01.2025 | 24.01.2025 | 66 | SAE 10B21M1 | 180X180 | ***** | 7.50 TO 7.55 | MUKAND SUMI SPECIAL STEEL LIMI | NO SOL | L | 0.197 | 0.119 | 0.832 | 0.017 | 0.004 | 0.013 | 0.005 | 0.161 | 0.01 | 0.031 | 65 | 0 | 22 | 0.0379 | 26 | 0.0041 | 0.0003 | 0 | 0.0028 | 0.0003 | 0.0007 | 0 | 0.0012 | 0 | 0 | 0.0006 | 0 | 0 | 0.0002 | [10 empty] | 0 | 0 | 0 | 2 | 20 | 75
200157 | 23.01.2025 | 24.01.2025 | 66 | SAE 10B21M1 | 180X180 | ***** | 7.50 TO 7.55 | MUKAND SUMI SPECIAL STEEL LIMI | NO SOL | L+1 | 0.196 | 0.121 | 0.858 | 0.016 | 0.004 | 0.012 | 0.004 | 0.158 | 0.011 | 0.028 | 84 | 0 | 22 | 0.0382 | 21 | 0.0044 | 0.0002 | 0 | 0.0029 | 0.0003 | 0.0009 | 0 | 0.0012 | 0 | 0 | 0.0006 | 0.0001 | 0 | 0.0002 | [10 empty] | 0 | 0 | 0 | 2 | 20 | 75
200158 | 23.01.2025 | 24.01.2025 | 66 | SAE 10B21M1 | 180X180 | ***** | 7.50 TO 7.55 | MUKAND SUMI SPECIAL STEEL LIMI | NO SOL | L+2 | 0.197 | 0.088 | 0.853 | 0.017 | 0.009 | 0.018 | 0.011 | 0.156 | 0.011 | 0.034 | 87 | 0 | 22 | 0.0309 | 20 | 0.004 | 0.0002 | 0 | 0.0029 | 0.0002 | 0.0009 | 0 | 0.0012 | 0 | 0 | 0.0006 | 0.0001 | 0 | 0.0002 | [10 empty] | 0 | 0 | 0 | 2 | 20 | 75
200159 | 23.01.2025 | 24.01.2025 | 371 | 100CrMnSi6-4 | 240X280 | 180 RCS | 3.85 TO 3.90 | MUKAND SUMI SPECIAL STEEL LIMI | 3.25 TO 3.90 | L | 0.937 | 0.534 | 1.097 | 0.017 | 0.003 | 0.029 | 0.006 | 1.481 | 0.006 | 0.017 | 64 | 0.001 | 5 | 0.0019 | 2 | 0.0043 | 0 | 0.0003 | 0 | 0 | 0.0038 | 0 | 0.0013 | 0 | 0 | 0.0006 | 0.0002 | 0 | 0.0003 | [10 empty] | 0 | 0 | 0 | 0 | 0 | 0
200160 | 23.01.2025 | 24.01.2025 | 371 | 100CrMnSi6-4 | 240X280 | 180 RCS | 3.85 TO 3.90 | MUKAND SUMI SPECIAL STEEL LIMI | 3.25 TO 3.90 | L+1 | 0.954 | 0.516 | 1.098 | 0.013 | 0.006 | 0.029 | 0.006 | 1.485 | 0.007 | 0.019 | 70 | 0.001 | 5 | 0.0023 | 2 | 0.0042 | 0 | 0.0003 | 0 | 0 | 0.0045 | 0 | 0.0014 | 0 | 0 | 0.0006 | 0.0001 | 0 | 0.0003 | [10 empty] | 0 | 0 | 0 | 0 | 0 | 0
200161 | 23.01.2025 | 24.01.2025 | 659 | 15B25PRF | 180X180 | ***** | 7.50 TO 7.55 | MUKAND SUMI SPECIAL STEEL LIMI | NO SOL | L | 0.24 | 0.12 | 0.907 | 0.015 | 0.008 | 0.012 | 0.005 | 0.165 | 0.011 | 0.032 | 102 | 0 | 21 | 0.0368 | 25 | 0.0039 | 0.0001 | 0 | 0.0028 | 0.0002 | 0.001 | 0 | 0.0012 | 0 | 0 | 0.0006 | 0 | 0 | 0.0003 | [10 empty] | 0 | 0 | 0 | 2 | 20 | 75
200162 | 23.01.2025 | 24.01.2025 | 371 | 100CrMnSi6-4 | 240X280 | 180 RCS | 3.85 TO 3.90 | MUKAND SUMI SPECIAL STEEL LIMI | 3.25 TO 3.90 | L+2 | 0.968 | 0.532 | 1.079 | 0.011 | 0.003 | 0.029 | 0.007 | 1.508 | 0.006 | 0.017 | 67 | 0 | 4 | 0.0027 | 2 | 0.0041 | 0 | 0.0004 | 0 | 0 | 0.004 | 0 | 0.0014 | 0 | 0 | 0.0006 | 0.0001 | 0 | 0.0005 | [10 empty] | 0 | 0 | 0 | 0 | 0 | 0
200163 | 23.01.2025 | 24.01.2025 | 659 | 15B25PRF | 180X180 | ***** | 7.50 TO 7.55 | MUKAND SUMI SPECIAL STEEL LIMI | NO SOL | L+1 | 0.25 | 0.158 | 0.939 | 0.015 | 0.008 | 0.015 | 0.006 | 0.162 | 0.011 | 0.033 | 87 | 0 | 18 | 0.0402 | 32 | 0.0043 | 0.0001 | 0 | 0.0028 | 0.0002 | 0.0009 | 0 | 0.0012 | 0 | 0 | 0.0006 | 0.0001 | 0 | 0.0003 | [10 empty] | 0 | 0 | 0 | 2 | 20 | 75
200164 | 23.01.2025 | 24.01.2025 | 659 | 15B25PRF | 180X180 | ***** | 7.50 TO 7.55 | MUKAND SUMI SPECIAL STEEL LIMI | NO SOL | L+2 | 0.236 | 0.154 | 0.92 | 0.015 | 0.006 | 0.015 | 0.006 | 0.173 | 0.011 | 0.032 | 78 | 0 | 17 | 0.0433 | 25 | 0.0044 | 0.0001 | 0 | 0.0027 | 0.0003 | 0.001 | 0 | 0.0011 | 0 | 0 | 0.0006 | 0.0001 | 0 | 0.0001 | [10 empty] | 0 | 0 | 0 | 2 | 20 | 75
200165 | 23.01.2025 | 24.01.2025 | 552 | SAE 1548 | 240X280 | 125 ROUND | 3.83 TO 3.86 | BHARAT FORGE LTD | 3.00M ONLY | L | 0.459 | 0.252 | 1.217 | 0.017 | 0.01 | 0.014 | 0.006 | 0.162 | 0.011 | 0.028 | 78 | 0 | 14 | 0.0128 | 1 | 0.0034 | 0 | 0.0002 | 0.0029 | 0.0003 | 0.001 | 0 | 0.0008 | 0 | 0 | 0.0004 | 0.0001 | 0 | 0.0003 | [10 empty] | 0 | 0 | 0 | 2 | 20 | 100
200166 | 23.01.2025 | 24.01.2025 | 552 | SAE 1548 | 240X280 | 125 ROUND | 3.83 TO 3.86 | BHARAT FORGE LTD | 3.00M ONLY | L+1 | 0.461 | 0.226 | 1.214 | 0.016 | 0.01 | 0.011 | 0.006 | 0.167 | 0.012 | 0.029 | 75 | 0 | 12 | 0.0127 | 0 | 0.0035 | 0 | 0.0002 | 0.003 | 0.0005 | 0.0012 | 0 | 0.0009 | 0 | 0 | 0.0004 | 0.0001 | 0 | 0.0003 | [10 empty] | 0 | 0 | 0 | 2 | 20 | 100
200167 | 24.01.2025 | 24.01.2025 | 667 | 10B35S0 | 180X180 | ***** | 7.50 TO 7.55 | MUKAND SUMI SPECIAL STEEL LIMI | NO SOL | L | 0.316 | 0.102 | 0.619 | 0.013 | 0.003 | 0.015 | 0.006 | 0.108 | 0.01 | 0.03 | 68 | 0 | 22 | 0.0408 | 22 | 0.0035 | 0.0006 | 0 | 0.0029 | 0 | 0.0006 | 0 | 0.0013 | 0.0001 | 0 | 0.0007 | 0 | 0 | 0.0002 | [10 empty] | 0 | 0 | 0 | 2 | 20 | 70
200168 | 24.01.2025 | 24.01.2025 | 552 | SAE 1548 | 240X280 | 125 ROUND | 3.83 TO 3.86 | BHARAT FORGE LTD | 3.00M ONLY | L+2 | 0.453 | 0.266 | 1.172 | 0.019 | 0.009 | 0.013 | 0.01 | 0.158 | 0.012 | 0.032 | 91 | 0 | 9 | 0.0146 | 0 | 0.0038 | 0 | 0.0002 | 0.0028 | 0.0006 | 0.0012 | 0 | 0.001 | 0 | 0 | 0.0004 | 0 | 0 | 0.0002 | [10 empty] | 0 | 0 | 0 | 2 | 20 | 100
200169 | 24.01.2025 | 24.01.2025 | 667 | 10B35S0 | 180X180 | ***** | 7.50 TO 7.55 | MUKAND SUMI SPECIAL STEEL LIMI | NO SOL | L+1 | 0.309 | 0.096 | 0.654 | 0.015 | 0.004 | 0.01 | 0.003 | 0.103 | 0.009 | 0.029 | 86 | 0 | 18 | 0.0418 | 23 | 0.0039 | 0.0006 | 0 | 0.0029 | 0 | 0.0004 | 0 | 0.0013 | 0 | 0 | 0.0006 | 0.0001 | 0 | 0.0002 | [10 empty] | 0 | 0 | 0 | 2 | 20 | 70
200170 | 24.01.2025 | 24.01.2025 | 667 | 10B35S0 | 180X180 | ***** | 7.50 TO 7.55 | MUKAND SUMI SPECIAL STEEL LIMI | NO SOL | L+2 | 0.305 | 0.078 | 0.632 | 0.012 | 0.004 | 0.013 | 0.007 | 0.105 | 0.01 | 0.029 | 81 | 0 | 16 | 0.0383 | 23 | 0.004 | 0.0006 | 0 | 0.0027 | 0 | 0.0006 | 0 | 0.0013 | 0 | 0 | 0.0007 | 0.0001 | 0 | 0.0001 | [10 empty] | 0 | 0 | 0 | 2 | 20 | 70
200171 | 24.01.2025 | 24.01.2025 | 1859 | 41CrS4 | 240X280 | ***** | 3.59 TO 3.63 | SAARLOHA ADVANCED MATERIALS PV | 3.15M TO 3.63M | L | 0.449 | 0.27 | 0.863 | 0.015 | 0.033 | 0.02 | 0.007 | 1.142 | 0.016 | 0.03 | 86 | 0 | 7 | 0.0048 | 2 | 0.003 | 0.0001 | 0.0005 | 0.0028 | 0.0005 | 0.0035 | 0 | 0.0015 | 0 | 0 | 0.0008 | 0.0001 | 0 | 0.0002 | [10 empty] | 0 | 0 | 0 | 2 | 20 | 100
200172 | 24.01.2025 | 24.01.2025 | 1859 | 41CrS4 | 240X280 | ***** | 3.59 TO 3.63 | SAARLOHA ADVANCED MATERIALS PV | 3.15M TO 3.63M | L+1 | 0.45 | 0.272 | 0.867 | 0.022 | 0.029 | 0.018 | 0.006 | 1.155 | 0.011 | 0.023 | 70 | 0 | 11 | 0.0032 | 0 | 0.0033 | 0 | 0.0005 | 0.0029 | 0.0008 | 0.0035 | 0 | 0.0012 | 0 | 0 | 0.0006 | 0.0002 | 0 | 0.0003 | [10 empty] | 0 | 0 | 0 | 2 | 20 | 100
200173 | 24.01.2025 | 24.01.2025 | 1859 | 41CrS4 | 240X280 | ***** | 3.59 TO 3.63 | SAARLOHA ADVANCED MATERIALS PV | 3.15M TO 3.63M | L+2 | 0.45 | 0.277 | 0.882 | 0.019 | 0.035 | 0.019 | 0.008 | 1.138 | 0.013 | 0.029 | 63 | 0 | 10 | 0.0035 | 1 | 0.0031 | 0 | 0.0005 | 0.0028 | 0.0007 | 0.0035 | 0 | 0.0012 | 0 | 0 | 0.0006 | 0.0002 | 0 | 0.0003 | [10 empty] | 0 | 0 | 0 | 2 | 20 | 100
200174 | 24.01.2025 | 24.01.2025 | 338 | CF53 | 180X180 | ***** | 11.80 TO 11.90 | MUKAND SUMI SPECIAL STEEL LIMI | NO SOL | L | 0.536 | 0.263 | 0.743 | 0.019 | 0.009 | 0.011 | 0.008 | 0.176 | 0.009 | 0.024 | 83 | 0 | 9 | 0.0027 | 1 | 0.002 | 0.0004 | 0 | 0.0028 | 0 | 0.0005 | 0 | 0.0013 | 0 | 0 | 0.0007 | 0 | 0 | 0.0002 | [10 empty] | 0 | 0 | 60 | 0.9 | 18 | 80
200175 | 24.01.2025 | 24.01.2025 | 338 | CF53 | 180X180 | ***** | 11.80 TO 11.90 | MUKAND SUMI SPECIAL STEEL LIMI | NO SOL | L+1 | 0.542 | 0.262 | 0.773 | 0.022 | 0.004 | 0.01 | 0.004 | 0.171 | 0.008 | 0.023 | 75 | 0 | 16 | 0.0032 | 1 | 0.002 | 0.0003 | 0.0001 | 0.0027 | 0 | 0.0004 | 0 | 0.0012 | 0 | 0 | 0.0006 | 0 | 0 | 0.0001 | [10 empty] | 0 | 0 | 60 | 0.9 | 18 | 80
200176 | 24.01.2025 | 24.01.2025 | 1466 | SAE 1040 | 240X280 | 80 ROUND | 4.20 TO 4.23 | KALYANI TRANSMISSION TECHNOLOG |  | L | 0.417 | 0.186 | 0.783 | 0.019 | 0.032 | 0.011 | 0.005 | 0.134 | 0.009 | 0.024 | 68 | 0 | 9 | 0.0019 | 0 | 0.0019 | 0.0003 | 0 | 0.0028 | 0 | 0.0004 | 0 | 0.0012 | 0 | 0 | 0.0006 | 0 | 0 | 0.0002 | [10 empty] | 0 | 0 | 0 | 2 | 20 | 90
200177 | 24.01.2025 | 24.01.2025 | 338 | CF53 | 180X180 | ***** | 11.80 TO 11.90 | MUKAND SUMI SPECIAL STEEL LIMI | NO SOL | L+2 | 0.544 | 0.261 | 0.75 | 0.016 | 0.006 | 0.012 | 0.008 | 0.158 | 0.009 | 0.026 | 81 | 0 | 13 | 0.0028 | 0 | 0.0018 | 0.0004 | 0.0001 | 0.0028 | 0 | 0.0005 | 0 | 0.0012 | 0 | 0 | 0.0006 | 0 | 0 | 0.0002 | [10 empty] | 0 | 0 | 60 | 0.9 | 18 | 80
200178 | 24.01.2025 | 24.01.2025 | 1466 | SAE 1040 | 240X280 | 80 ROUND | 4.20 TO 4.23 | KALYANI TRANSMISSION TECHNOLOG |  | L+1 | 0.42 | 0.199 | 0.777 | 0.018 | 0.031 | 0.011 | 0.006 | 0.129 | 0.009 | 0.026 | 79 | 0 | 9 | 0.0019 | 0 | 0.002 | 0.0002 | 0 | 0.0028 | 0 | 0.0005 | 0 | 0.0011 | 0 | 0 | 0.0006 | 0.0001 | 0 | 0.0003 | [10 empty] | 0 | 0 | 0 | 2 | 20 | 90
200179 | 24.01.2025 | 24.01.2025 | 1466 | SAE 1040 | 240X280 | 80 ROUND | 4.20 TO 4.23 | KALYANI TRANSMISSION TECHNOLOG |  | L+1 | 0.392 | 0.191 | 0.771 | 0.023 | 0.027 | 0.012 | 0.004 | 0.125 | 0.009 | 0.025 | 68 | 0 | 9 | 0.0014 | 0 | 0.0022 | 0.0004 | 0 | 0.0029 | 0.0001 | 0.0002 | 0.0001 | 0.0012 | 0 | 0 | 0.0006 | 0 | 0 | 0.0002 | [10 empty] | 0 | 0 | 0 | 2 | 20 | 90
200180 | 24.01.2025 | 25.01.2025 | A19 | ER70S2 | 180X180 | ***** | 7.50 TO 7.55 | MUKAND SUMI SPECIAL STEEL LIMI | NO SOL | L | 0.055 | 0.402 | 1.183 | 0.015 | 0.005 | 0.009 | 0.003 | 0.051 | 0.012 | 0.102 | 90 | 0.001 | 19 | 0.0532 | 0 | 0.0056 | 0.0003 | 0 | 0.0032 | 0.0015 | 0.0001 | 0 | 0.0012 | 0 | 0.0247 | 0.0005 | 0.0001 | 0 | 0.0005 | [10 empty] | 0 | 0 | 0 | 0 | 0 | 0
200181 | 24.01.2025 | 24.01.2025 | A19 | ER70S2 | 180X180 | ***** | 7.50 TO 7.55 | MUKAND SUMI SPECIAL STEEL LIMI | NO SOL | L+1 | 0.043 | 0.438 | 1.159 | 0.014 | 0.005 | 0.009 | 0.003 | 0.027 | 0.012 | 0.074 | 86 | 0.001 | 17 | 0.0511 | 0 | 0.0053 | 0.0002 | 0 | 0.0031 | 0.0013 | 0 | 0 | 0.0012 | 0 | 0.0259 | 0.0004 | 0.0002 | 0 | 0.0004 | [10 empty] | 0 | 0 | 0 | 0 | 0 | 0
200182 | 24.01.2025 | 24.01.2025 | 552 | SAE 1548 | 240X280 | 125 ROUND | 3.83 TO 3.86 | BHARAT FORGE LTD | 3.00M ONLY | L | 0.469 | 0.247 | 1.194 | 0.017 | 0.011 | 0.017 | 0.007 | 0.165 | 0.011 | 0.025 | 79 | 0 | 12 | 0.0123 | 0 | 0.0037 | 0 | 0.0002 | 0.0027 | 0.0004 | 0.0009 | 0 | 0.0008 | 0 | 0 | 0.0003 | 0 | 0 | 0.0002 | [10 empty] | 0 | 0 | 0 | 2 | 20 | 100
200183 | 24.01.2025 | 24.01.2025 | 552 | SAE 1548 | 240X280 | 125 ROUND | 3.83 TO 3.86 | BHARAT FORGE LTD | 3.00M ONLY | L+1 | 0.47 | 0.241 | 1.19 | 0.022 | 0.013 | 0.011 | 0.004 | 0.159 | 0.012 | 0.029 | 92 | 0 | 6 | 0.0133 | 1 | 0.0038 | 0 | 0.0002 | 0.0028 | 0.0006 | 0.0008 | 0 | 0.001 | 0 | 0 | 0.0004 | 0 | 0 | 0.0003 | [10 empty] | 0 | 0 | 0 | 2 | 20 | 100
200184 | 24.01.2025 | 24.01.2025 | SNA1 | JIS-S35C | 180X180 | ***** | 11.80 TO 11.90 | MUKAND SUMI SPECIAL STEEL LIMI | NO SOL | L | 0.352 | 0.183 | 0.791 | 0.019 | 0.014 | 0.013 | 0.007 | 0.126 | 0.01 | 0.024 | 68 | 0 | 12 | 0.0017 | 0 | 0.0022 | 0.0003 | 0 | 0.0027 | 0 | 0.0001 | 0 | 0.0011 | 0 | 0 | 0.0006 | 0 | 0 | 0.0002 | [10 empty] | 0 | 0 | 0 | 0 | 0 | 0
200185 | 24.01.2025 | 24.01.2025 | 552 | SAE 1548 | 240X280 | 125 ROUND | 3.83 TO 3.86 | BHARAT FORGE LTD | 3.00M ONLY | L+2 | 0.46 | 0.252 | 1.231 | 0.019 | 0.01 | 0.012 | 0.006 | 0.161 | 0.012 | 0.029 | 71 | 0 | 15 | 0.0157 | 1 | 0.0039 | 0 | 0.0002 | 0.003 | 0.0007 | 0.0008 | 0 | 0.0009 | 0 | 0 | 0.0004 | 0.0001 | 0 | 0.0003 | [10 empty] | 0 | 0 | 0 | 2 | 20 | 100
200186 | 24.01.2025 | 25.01.2025 | SNA1 | JIS-S35C | 180X180 | ***** | 11.80 TO 11.90 | MUKAND SUMI SPECIAL STEEL LIMI | NO SOL | L+1 | 0.34 | 0.187 | 0.78 | 0.016 | 0.018 | 0.013 | 0.008 | 0.11 | 0.01 | 0.021 | 70 | 0 | 13 | 0.0019 | 0 | 0.0018 | 0.0003 | 0 | 0.0025 | 0 | 0.0005 | 0 | 0.0009 | 0 | 0 | 0.0006 | 0 | 0 | 0 | [10 empty] | 0 | 0 | 0 | 0 | 0 | 0
200187 | 24.01.2025 | 25.01.2025 | SNA1 | JIS-S35C | 180X180 | ***** | 11.80 TO 11.90 | MUKAND SUMI SPECIAL STEEL LIMI | NO SOL | L+2 | 0.356 | 0.181 | 0.795 | 0.017 | 0.014 | 0.012 | 0.005 | 0.114 | 0.012 | 0.025 | 75 | 0 | 11 | 0.0016 | 0 | 0.002 | 0.0002 | 0.0002 | 0.0028 | 0.0001 | 0.0006 | 0 | 0.0011 | 0 | 0 | 0.0006 | 0.0002 | 0 | 0.0002 | [10 empty] | 0 | 0 | 0 | 0 | 0 | 0
200188 | 24.01.2025 | 25.01.2025 | 1859 | 41CrS4 | 240X280 | ****** | 3.59 TO 3.63 | SAARLOHA ADVANCED MATERIALS PV | 3.15M TO 3.63M | L | 0.437 | 0.299 | 0.894 | 0.024 | 0.024 | 0.016 | 0.003 | 1.173 | 0.013 | 0.024 | 79 | 0 | 14 | 0.0029 | 0 | 0.0033 | 0 | 0.0005 | 0.0028 | 0.001 | 0.0036 | 0 | 0.0012 | 0 | 0 | 0.0006 | 0.0002 | 0 | 0.0002 | [10 empty] | 0 | 0 | 0 | 2 | 20 | 100
200189 | 24.01.2025 | 25.01.2025 | 1859 | 41CrS4 | 240X280 | ***** | 3.59 TO 3.63 | SAARLOHA ADVANCED MATERIALS PV | 3.15M TO 3.63M | L+1 | 0.435 | 0.267 | 0.871 | 0.02 | 0.024 | 0.018 | 0.004 | 1.136 | 0.012 | 0.024 | 73 | 0 | 6 | 0.0037 | 1 | 0.0031 | 0 | 0.0007 | 0.0028 | 0.0009 | 0.0025 | 0 | 0.0013 | 0 | 0 | 0.0006 | 0.0001 | 0 | 0.0002 | [10 empty] | 0 | 0 | 0 | 2 | 20 | 100
200190 | 24.01.2025 | 25.01.2025 | 1859 | 41CrS4 | 240X280 | ***** | 3.59 TO 3.63 | SAARLOHA ADVANCED MATERIALS PV | 3.15M TO 3.63M | L+2 | 0.435 | 0.279 | 0.867 | 0.018 | 0.024 | 0.016 | 0.003 | 1.123 | 0.011 | 0.025 | 75 | 0 | 6 | 0.0043 | 0 | 0.0028 | 0 | 0.0005 | 0.0028 | 0.0007 | 0.0032 | 0 | 0.0013 | 0 | 0 | 0.0006 | 0.0001 | 0 | 0.0002 | [10 empty] | 0 | 0 | 0 | 2 | 20 | 100
200191 | 24.01.2025 | 25.01.2025 | 523 | JIS S45C MOD | 180X180 | ***** | 11.80 TO 11.90 | MUKAND SUMI SPECIAL STEEL LIMI |  | L | 0.434 | 0.26 | 1.288 | 0.019 | 0.032 | 0.066 | 0.003 | 0.155 | 0.011 | 0.019 | 82 | 0 | 8 | 0.0037 | 1 | 0.0469 | 0 | 0.0003 | 0.0027 | 0.0007 | 0.0007 | 0 | 0.0007 | 0 | 0 | 0.0003 | 0 | 0 | 0.0002 | [10 empty] | 0 | 0 | 0 | 0 | 0 | 0
200192 | 24.01.2025 | 25.01.2025 | 523 | JIS S45C MOD | 180X180 | ***** | 11.80 TO 11.90 | MUKAND SUMI SPECIAL STEEL LIMI |  | L+1 | 0.448 | 0.239 | 1.235 | 0.017 | 0.027 | 0.072 | 0.003 | 0.169 | 0.012 | 0.019 | 89 | 0 | 7 | 0.003 | 1 | 0.048 | 0 | 0.0003 | 0.0025 | 0.0001 | 0.0008 | 0 | 0.0007 | 0 | 0 | 0.0004 | 0 | 0 | 0 | [10 empty] | 0 | 0 | 0 | 0 | 0 | 0
200193 | 24.01.2025 | 25.01.2025 | 521 | SUJ2S | 240X280 | 165 RCS | 3.20 TO 3.25 | MUKAND SUMI SPECIAL STEEL LIMI | 2.70 TO .3.25 | L | 0.956 | 0.232 | 0.361 | 0.016 | 0.004 | 0.026 | 0.005 | 1.427 | 0.004 | 0.019 | 76 | 0 | 3 | 0.0016 | 1 | 0.0025 | 0.001 | 0.0002 | 0 | 0 | 0.0038 | 0 | 0.0017 | 0 | 0 | 0.0009 | 0 | 0 | 0 | [10 empty] | 0 | 0 | 0 | 0 | 0 | 0
200194 | 24.01.2025 | 25.01.2025 | 523 | JIS S45C MOD | 180X180 | ***** | 11.80 TO 11.90 | MUKAND SUMI SPECIAL STEEL LIMI |  | L+2 | 0.439 | 0.25 | 1.275 | 0.017 | 0.037 | 0.071 | 0.006 | 0.164 | 0.013 | 0.018 | 82 | 0 | 6 | 0.0027 | 1 | 0.0545 | 0 | 0.0005 | 0.0028 | 0.0006 | 0.0009 | 0 | 0.0008 | 0 | 0 | 0.0004 | 0.0001 | 0 | 0.0003 | [10 empty] | 0 | 0 | 0 | 0 | 0 | 0
200195 | 24.01.2025 | 25.01.2025 | 521 | SUJ2S | 240X280 | 165 RCS | 3.20 TO 3.25 | MUKAND SUMI SPECIAL STEEL LIMI | 2.70 TO .3.25 | L+1 | 0.97 | 0.222 | 0.354 | 0.017 | 0.009 | 0.027 | 0.017 | 1.442 | 0.012 | 0.027 | 82 | 0 | 3 | 0.0016 | 0 | 0.0023 | 0.0011 | 0.0001 | 0 | 0 | 0.0037 | 0 | 0.0017 | 0 | 0 | 0.0009 | 0 | 0 | 0.0001 | [10 empty] | 0 | 0 | 0 | 0 | 0 | 0
200196 | 24.01.2025 | 25.01.2025 | 521 | SUJ2S | 240X280 | 165 RCS | 3.20 TO 3.25 | MUKAND SUMI SPECIAL STEEL LIMI | 2.70 TO .3.25 | L+2 | 0.963 | 0.213 | 0.372 | 0.014 | 0.015 | 0.026 | 0.006 | 1.419 | 0.005 | 0.029 | 85 | 0 | 1 | 0.0022 | 0 | 0.0023 | 0.001 | 0.0001 | 0 | 0 | 0.0035 | 0 | 0.0016 | 0 | 0 | 0.0008 | 0 | 0 | 0 | [10 empty] | 0 | 0 | 0 | 0 | 0 | 0
200197 | 24.01.2025 | 25.01.2025 | 694 | SWRCH8A | 180X180 | ***** | 11.80 TO 11.90 | MUKAND SUMI SPECIAL STEEL LIMI | NO SOL | L | 0.059 | 0.084 | 0.269 | 0.015 | 0.004 | 0.012 | 0.003 | 0.039 | 0.014 | 0.035 | 71 | 0 | 24 | 0.0014 | 0 | 0.001 | 0.0014 | 0 | 0.0027 | 0 | 0 | 0 | 0.0015 | 0 | 0 | 0.0009 | 0.0001 | 0 | 0
200198 | 24.01.2025 | 25.01.2025 | 694 | SWRCH8A | 180X180 | ***** | 11.80 TO 11.90 | MUKAND SUMI SPECIAL STEEL LIMI | NO SOL | L+1 | 0.066 | 0.071 | 0.259 | 0.014 | 0.003 | 0.011 | 0.003 | 0.039 | 0.011 | 0.035 | 75 | 0 | 28 | 0.0012 | 0 | 0.001 | 0.0015 | 0 | 0.0027 | 0 | 0 | 0.0002 | 0.0015 | 0 | 0 | 0.0009 | 0 | 0 | 0
200199 | 24.01.2025 | 25.01.2025 | 694 | SWRCH8A | 180X180 | ***** | 11.80 TO 11.90 | MUKAND SUMI SPECIAL STEEL LIMI | NO SOL | L+2 | 0.063 | 0.08 | 0.259 | 0.015 | 0.004 | 0.011 | 0.003 | 0.033 | 0.011 | 0.034 | 82 | 0 | 21 | 0.0017 | 0 | 0.0013 | 0.0015 | 0.0001 | 0.0027 | 0 | 0 | 0.0002 | 0.0016 | 0 | 0 | 0.0009 | 0 | 0 | 0.0001
200200 | 24.01.2025 | 25.01.2025 | 367 | 16MnCr5ALN | 240X280 | 60 ROUND/90 ROUND | 3.00 TO 3.05 | MUKAND SUMI SPECIAL STEEL LIMI | 3.15 ONLY | L | 0.185 | 0.246 | 1.209 | 0.021 | 0.021 | 0.017 | 0.005 | 1.042 | 0.013 | 0.03 | 80 | 0 | 12 | 0.0024 | 1 | 0.0037 | 0 | 0.0006 | 0.003 | 0.0011 | 0.0031 | 0 | 0.001 | 0 | 0 | 0.0005 | 0.0003 | 0 | 0.0004 | [10 empty] | 0 | 0 | 80 | 2 | 20 | 110
200201 | 24.01.2025 | 25.01.2025 | 367 | 16MnCr5ALN | 240X280 | 90 ROUND | 4.20 TO 4.23 | MUKAND SUMI SPECIAL STEEL LIMI | 3.15 ONLY | L+1 | 0.175 | 0.251 | 1.201 | 0.018 | 0.021 | 0.017 | 0.004 | 1.058 | 0.014 | 0.024 | 82 | 0 | 12 | 0.003 | 2 | 0.0037 | 0 | 0.0007 | 0.0029 | 0.0013 | 0.0031 | 0 | 0.001 | 0 | 0 | 0.0005 | 0.0006 | 0 | 0.0004 | [10 empty] | 0 | 0 | 80 | 2 | 20 | 110
200202 | 25.01.2025 | 25.01.2025 | 134 | 41Cr4 | 180X180 | ***** | 11.80 TO 11.90 | MUKAND SUMI SPECIAL STEEL LIMI | NO SOL | L | 0.43 | 0.191 | 0.843 | 0.014 | 0.018 | 0.02 | 0.006 | 1.123 | 0.012 | 0.028 | 83 | 0 | 16 | 0.0022 | 0 | 0.0029 | 0 | 0.0004 | 0.0027 | 0.0006 | 0.0023 | 0 | 0.0012 | 0 | 0 | 0.0006 | 0.0002 | 0 | 0.0002 | [10 empty] | 0 | 0 | 0 | 0 | 0 | 0
200203 | 25.01.2025 | 25.01.2025 | 367 | 16MnCr5ALN | 240X280 | 70 ROUND | 3.84 TO 3.87 | MUKAND SUMI SPECIAL STEEL LIMI | 3.10 ONLY | L+2 | 0.176 | 0.232 | 1.226 | 0.018 | 0.02 | 0.022 | 0.011 | 1.021 | 0.014 | 0.028 | 80 | 0 | 13 | 0.0025 | 1 | 0.0038 | 0 | 0.0007 | 0.003 | 0.0015 | 0.0029 | 0 | 0.001 | 0 | 0 | 0.0004 | 0.0003 | 0 | 0.0003 | [10 empty] | 0 | 0 | 80 | 2 | 20 | 110
200204 | 24.01.2025 | 25.01.2025 | 134 | 41Cr4 | 180X180 | ***** | 11.80 TO 11.90 | MUKAND SUMI SPECIAL STEEL LIMI | NO SOL | L+1 | 0.438 | 0.183 | 0.826 | 0.013 | 0.019 | 0.022 | 0.006 | 1.127 | 0.013 | 0.028 | 84 | 0 | 18 | 0.0018 | 0 | 0.0029 | 0 | 0.0002 | 0.0026 | 0.0007 | 0.0027 | 0 | 0.0012 | 0 | 0 | 0.0006 | 0.0002 | 0 | 0.0002 | [10 empty] | 0 | 0 | 0 | 0 | 0 | 0
200205 | 24.01.2025 | 25.01.2025 | 2237 | 15B25 | 240X280 | 70 ROUND | 3.84 TO 3.87 | MUKAND SUMI SPECIAL STEEL LIMI | NO SOL | S | 0.249 | 0.12 | 1.111 | 0.016 | 0.015 | 0.014 | 0.018 | 0.176 | 0.012 | 0.025 | 84 | 0 | 14 | 0.0361 | 26 | 0.0052 | 0 | 0.0002 | 0.0029 | 0.0006 | 0.001 | 0 | 0.001 | 0 | 0 | 0.0005 | 0.0001 | 0 | 0.0002 | [10 empty] | 0 | 0 | 0 | 2 | 16 | 90
200206 | 24.01.2025 | 25.01.2025 | 134 | 41Cr4 | 180X180 | ***** | 11.80 TO 11.90 | MUKAND SUMI SPECIAL STEEL LIMI | NO SOL | L+2 | 0.428 | 0.168 | 0.825 | 0.014 | 0.019 | 0.021 | 0.014 | 1.098 | 0.011 | 0.028 | 86 | 0 | 10 | 0.0019 | 0 | 0.0028 | 0.0001 | 0.0004 | 0.0027 | 0.0005 | 0.0026 | 0 | 0.0014 | 0 | 0 | 0.0006 | 0.0001 | 0 | 0.0003 | [10 empty] | 0 | 0 | 0 | 0 | 0 | 0
200207 | 24.01.2025 | 25.01.2025 | 134 | 41Cr4 | 180X180 | ***** | 11.80 TO 11.90 | MUKAND SUMI SPECIAL STEEL LIMI | NO SOL | L+3 | 0.423 | 0.179 | 0.825 | 0.016 | 0.019 | 0.021 | 0.005 | 1.125 | 0.012 | 0.027 | 94 | 0 | 9 | 0.0021 | 0 | 0.003 | 0.0001 | 0.0004 | 0.0027 | 0.0005 | 0.0025 | 0 | 0.0013 | 0 | 0 | 0.0006 | 0.0001 | 0 | 0.0001 | [10 empty] | 0 | 0 | 0 | 0 | 0 | 0
200208 | 24.01.2025 | 25.01.2025 | 1205 | 20Mc5 | 240X280 | 125 RCS | 3.09 TO 3.12 | AMBHE FERRO METAL PROCESSORS P |  | L | 0.193 | 0.267 | 1.214 | 0.017 | 0.026 | 0.017 | 0.004 | 1.221 | 0.013 | 0.024 | 82 | 0 | 12 | 0.0025 | 2 | 0.0037 | 0 | 0.0006 | 0.0028 | 0.0013 | 0.0038 | 0 | 0.001 | 0 | 0 | 0.0004 | 0.0004 | 0 | 0.0003 | [10 empty] | 0 | 0 | 0 | 2 | 20 | 90
200209 | 24.01.2025 | 25.01.2025 | 786 | 20MnCr5 | 240X280 | 90 RCS | 3.03 TO 3.06 | UNIQUE FORGINGS (I) PVT LTD |  | L+1 | 0.191 | 0.184 | 1.22 | 0.016 | 0.025 | 0.018 | 0.014 | 1.227 | 0.021 | 0.029 | 98 | 0 | 12 | 0.002 | 0 | 0.004 | 0 | 0.0007 | 0.003 | 0.0016 | 0.0038 | 0 | 0.0011 | 0 | 0 | 0.0005 | 0.0009 | 0 | 0.0005 | [10 empty] | 0 | 0 | 0 | 2.5 | 20 | 90
200210 | 24.01.2025 | 27.01.2025 | 00394/2387 | 20MnCr5 HH | 240X280 | 56 ROUND | 2.52 TO 2.55 | MUKAND SUMI SPECIAL STEEL LIMI | NO SOL | L | 0.187 | 0.18 | 1.234 | 0.016 | 0.017 | 0.017 | 0.009 | 1.234 | 0.013 | 0.027 | 77 | 0 | 11 | 0.0019 | 0 | 0.0041 | 0 | 0.0005 | 0.0028 | 0.0009 | 0.0037 | 0 | 0.0008 | 0 | 0 | 0.0005 | 0.001 | 0 | 0.0003
200211 | 24.01.2025 | 25.01.2025 | 66 | SAE 10B21M1 | 180X180 | ***** | 7.50 TO 7.55 | MUKAND SUMI SPECIAL STEEL LIMI | NO SOL | L | 0.196 | 0.095 | 0.842 | 0.018 | 0.011 | 0.015 | 0.004 | 0.163 | 0.011 | 0.035 | 94 | 0 | 21 | 0.0389 | 24 | 0.0048 | 0.0003 | 0.0002 | 0.0028 | 0.0002 | 0.0012 | 0 | 0.001 | 0 | 0 | 0.0006 | 0.0001 | 0 | 0 | [10 empty] | 0 | 0 | 0 | 2 | 20 | 75
200212 | 24.01.2025 | 25.01.2025 | 66 | SAE 10B21M1 | 180X180 | ***** | 7.50 TO 7.55 | MUKAND SUMI SPECIAL STEEL LIMI | NO SOL | L+1 | 0.196 | 0.08 | 0.87 | 0.017 | 0.006 | 0.012 | 0.004 | 0.173 | 0.011 | 0.029 | 80 | 0 | 10 | 0.0375 | 21 | 0.0047 | 0.0003 | 0.0002 | 0.0027 | 0.0001 | 0.0006 | 0 | 0.001 | 0 | 0 | 0.0006 | 0.0001 | 0 | 0.0001 | [10 empty] | 0 | 0 | 0 | 2 | 20 | 75
200213 | 24.01.2025 | 25.01.2025 | 66 | SAE 10B21M1 | 180X180 | ***** | 7.50 TO 7.55 | MUKAND SUMI SPECIAL STEEL LIMI | NO SOL | L+2 | 0.195 | 0.096 | 0.841 | 0.017 | 0.006 | 0.014 | 0.018 | 0.176 | 0.012 | 0.032 | 79 | 0 | 25 | 0.0361 | 17 | 0.0045 | 0.0003 | 0.0001 | 0.0027 | 0.0001 | 0.001 | 0 | 0.001 | 0 | 0 | 0.0006 | 0.0001 | 0 | 0 | [10 empty] | 0 | 0 | 0 | 2 | 20 | 75
200214 | 24.01.2025 | 25.01.2025 | 2180 | S55CR | 240X280 | 60 ROUND | 3.00 TO 3.05 | HIRSCHVOGEL COMPONENTS INDIA | 2.55 ONLY | L | 0.572 | 0.227 | 0.81 | 0.017 | 0.006 | 0.011 | 0.005 | 0.163 | 0.01 | 0.022 | 84 | 0 | 8 | 0.0018 | 0 | 0.0021 | 0.0004 | 0 | 0.0025 | 0 | 0.0009 | 0 | 0.001 | 0 | 0 | 0.0006 | 0 | 0 | 0 | [10 empty] | 0 | 0 | 0 | 2 | 15 | 90
200215 | 24.01.2025 | 25.01.2025 | 2180 | S55CR | 240X280 | 60 ROUND | 3.00 TO 3.05 | HIRSCHVOGEL COMPONENTS INDIA | 2.55 ONLY | L+1 | 0.563 | 0.201 | 0.812 | 0.015 | 0.008 | 0.011 | 0.014 | 0.151 | 0.01 | 0.023 | 85 | 0 | 6 | 0.0017 | 0 | 0.002 | 0.0004 | 0.0001 | 0.0025 | 0 | 0.0006 | 0 | 0.001 | 0 | 0 | 0.0006 | 0 | 0 | 0 | [10 empty] | 0 | 0 | 0 | 2 | 15 | 90
200216 | 25.01.2025 | 25.01.2025 | 68 | SAE 1015 | 180X180 | ***** | 7.50 TO 7.55 | MUKAND SUMI SPECIAL STEEL LIMI | NO SOL | L | 0.136 | 0.096 | 0.371 | 0.014 | 0.011 | 0.01 | 0.003 | 0.055 | 0.009 | 0.039 | 73 | 0 | 34 | 0.0008 | 0 | 0.0012 | 0.0011 | 0 | 0.0027 | 0 | 0 | 0.0003 | 0.0012 | 0 | 0 | 0.0008 | 0.0001 | 0 | 0 | [10 empty] | 0 | 0 | 0 | 0 | 0 | 0
200217 | 25.01.2025 | 25.01.2025 | 2180 | S55CR | 240X280 | 60 ROUND | 3.00 TO 3.05 | HIRSCHVOGEL COMPONENTS INDIA | 2.55 ONLY | L | 0.563 | 0.188 | 0.794 | 0.017 | 0.006 | 0.014 | 0.013 | 0.157 | 0.011 | 0.029 | 79 | 0 | 7 | 0.0017 | 0 | 0.0021 | 0.0004 | 0 | 0.0027 | 0 | 0.0008 | 0 | 0.0011 | 0 | 0 | 0.0006 | 0.0001 | 0 | 0.0001 | [10 empty] | 0 | 0 | 0 | 2 | 15 | 90
200218 | 25.01.2025 | 25.01.2025 | 68 | SAE 1015 | 180X180 | ***** | 7.50 TO 7.55 | MUKAND SUMI SPECIAL STEEL LIMI | NO SOL | L+1 | 0.135 | 0.124 | 0.376 | 0.018 | 0.007 | 0.009 | 0.003 | 0.043 | 0.008 | 0.038 | 70 | 0 | 33 | 0.0012 | 0 | 0.0012 | 0.0011 | 0 | 0.0025 | 0 | 0 | 0 | 0.0013 | 0 | 0 | 0.0008 | 0 | 0 | 0 | [10 empty] | 0 | 0 | 0 | 0 | 0 | 0
200219 | 25.01.2025 | 25.01.2025 | 68 | SAE 1015 | 180X180 | ***** | 7.50 TO 7.55 | MUKAND SUMI SPECIAL STEEL LIMI | NO SOL | L+2 | 0.138 | 0.118 | 0.363 | 0.016 | 0.006 | 0.012 | 0.014 | 0.044 | 0.017 | 0.045 | 74 | 0 | 36 | 0.0008 | 0 | 0.0012 | 0.0012 | 0 | 0.0026 | 0 | 0 | 0.0001 | 0.0013 | 0 | 0 | 0.0008 | 0 | 0 | 0 | [10 empty] | 0 | 0 | 0 | 0 | 0 | 0
200220 | 25.01.2025 | 27.01.2025 | 1898 | S55CR | 240X280 | 60 ROUND | 3.00 TO 3.05 | ROLEX RINGS LTD | CUSTOMER SPEC :MATERIAL SPECIFICATION RE | L+1 | 0.556 | 0.205 | 0.786 | 0.015 | 0.005 | 0.014 | 0.017 | 0.152 | 0.016 | 0.023 | 84 | 0 | 7 | 0.0032 | 0 | 0.0024 | 0.0006 | 0.0001 | 0.0026 | 0 | 0.0003 | 0 | 0.0009 | 0 | 0 | 0.0006 | 0 | 0 | 0.0001 | [10 empty] | 0 | 0 | 0 | 2 | 15 | 90
200221 | 25.01.2025 | 25.01.2025 | 1898 | S55CR | 240X280 | 60 ROUND | 3.00 TO 3.05 | JINABAKUL FORGE PRIVATE LTD UN |  | L+2 | 0.569 | 0.202 | 0.773 | 0.016 | 0.006 | 0.011 | 0.01 | 0.149 | 0.011 | 0.024 | 85 | 0 | 5 | 0.0021 | 0 | 0.0019 | 0.0004 | 0.0001 | 0.0026 | 0 | 0.0005 | 0 | 0.0011 | 0 | 0 | 0.0005 | 0 | 0 | 0.0001 | [10 empty] | 0 | 0 | 0 | 2 | 15 | 90
200222 | 25.01.2025 | 25.01.2025 | 31 | SCM420H | 180X180 | ***** | 11.80 TO 11.90 | MUKAND SUMI SPECIAL STEEL LIMI | NO SOL | L | 0.202 | 0.173 | 0.806 | 0.02 | 0.018 | 0.019 | 0.18 | 1.039 | 0.013 | 0.022 | 88 | 0 | 18 | 0.0014 | 0 | 0.0033 | 0.0003 | 0.0006 | 0.0027 | 0.0009 | 0.0019 | 0 | 0.0011 | 0 | 0 | 0.0005 | 0.0002 | 0 | 0.0001 | [10 empty] | 0 | 0 | 0 | 0 | 16 | 90
200223 | 25.01.2025 | 25.01.2025 | 31 | SCM420H | 180X180 | ***** | 11.80 TO 11.90 | MUKAND SUMI SPECIAL STEEL LIMI | NO SOL | L+1 | 0.189 | 0.145 | 0.721 | 0.016 | 0.019 | 0.017 | 0.171 | 1.069 | 0.016 | 0.025 | 85 | 0 | 10 | 0.0015 | 0 | 0.0024 | 0.0004 | 0.0004 | 0.0028 | 0.0009 | 0.0032 | 0 | 0.0012 | 0 | 0 | 0.0005 | 0.0003 | 0 | 0.0001 | [10 empty] | 0 | 0 | 0 | 0 | 16 | 90
200224 | 25.01.2025 | 25.01.2025 | 552 | SAE 1548 | 240X280 | 125 ROUND | 3.83 TO 3.86 | BHARAT FORGE LTD | 4070, REV NO 0, 19.9.14 | L | 0.464 | 0.234 | 1.218 | 0.014 | 0.011 | 0.012 | 0.012 | 0.185 | 0.012 | 0.026 | 91 | 0 | 14 | 0.0159 | 0 | 0.004 | 0 | 0.0002 | 0.0028 | 0.0005 | 0.0007 | 0 | 0.0008 | 0 | 0 | 0.0004 | 0.0001 | 0 | 0.0002 | [10 empty] | 0 | 0 | 0 | 2 | 20 | 100
200225 | 25.01.2025 | 25.01.2025 | 31 | SCM420H | 180X180 | ***** | 11.80 TO 11.90 | MUKAND SUMI SPECIAL STEEL LIMI | NO SOL | L+2 | 0.184 | 0.153 | 0.724 | 0.015 | 0.016 | 0.02 | 0.172 | 1.05 | 0.014 | 0.029 | 94 | 0 | 12 | 0.0015 | 0 | 0.0026 | 0.0003 | 0.0004 | 0.0028 | 0.0009 | 0.0023 | 0 | 0.0011 | 0 | 0 | 0.0005 | 0.0003 | 0 | 0.0001 | [10 empty] | 0 | 0 | 0 | 0 | 16 | 90
200226 | 25.01.2025 | 25.01.2025 | 552 | SAE 1548 | 240X280 | 125 ROUND | 3.83 TO 3.86 | BHARAT FORGE LTD | 4070, REV NO 0, 19.9.14 | L+1 | 0.449 | 0.252 | 1.198 | 0.018 | 0.01 | 0.016 | 0.003 | 0.17 | 0.011 | 0.024 | 70 | 0 | 7 | 0.0154 | 0 | 0.004 | 0 | 0.0002 | 0.0027 | 0.0004 | 0.0007 | 0 | 0.0009 | 0 | 0 | 0.0004 | 0 | 0 | 0.0001 | [10 empty] | 0 | 0 | 0 | 2 | 20 | 100
200227 | 25.01.2025 | 25.01.2025 | 552 | SAE 1548 | 240X280 | 125 ROUND | 3.83 TO 3.86 | BHARAT FORGE LTD | 4070, REV NO 0, 19.9.14 | L+2 | 0.459 | 0.282 | 1.205 | 0.023 | 0.009 | 0.015 | 0.008 | 0.158 | 0.012 | 0.024 | 70 | 0 | 5 | 0.0127 | 0 | 0.0038 | 0 | 0.0004 | 0.0029 | 0.0003 | 0.0009 | 0 | 0.0009 | 0 | 0 | 0.0004 | 0 | 0 | 0.0002 | [10 empty] | 0 | 0 | 0 | 2 | 20 | 100
200228 | 25.01.2025 | 26.01.2025 | 506 | 10B35S3 | 180X180 | ***** | 7.50 TO 7.55 | MUKAND SUMI SPECIAL STEEL LIMI |  | L+1 | 0.364 | 0.2 | 0.747 | 0.015 | 0.004 | 0.013 | 0.024 | 0.309 | 0.01 | 0.038 | 103 | 0 | 22 | 0.0506 | 28 | 0.0049 | 0.0005 | 0.0002 | 0.0027 | 0.0001 | 0.0009 | 0 | 0.0013 | 0 | 0 | 0.0006 | 0 | 0 | 0.0001 | [10 empty] | 0 | 0 | 0 | 0 | 0 | 0
200229 | 25.01.2025 | 26.01.2025 | 506 | 10B35S3 | 180X180 | ***** | 7.50 TO 7.55 | MUKAND SUMI SPECIAL STEEL LIMI |  | L | 0.341 | 0.166 | 0.743 | 0.018 | 0.003 | 0.027 | 0.025 | 0.308 | 0.01 | 0.033 | 73 | 0 | 19 | 0.043 | 28 | 0.0047 | 0.0005 | 0.0001 | 0.0025 | 0.0001 | 0.0011 | 0 | 0.0012 | 0 | 0 | 0.0006 | 0 | 0 | 0 | [10 empty] | 0 | 0 | 0 | 0 | 0 | 0
200230 | 25.01.2025 | 26.01.2025 | 977 | 38MnSiVS5 | 240X280 | 90 ROUND | 4.15 TO 4.20 | KALYANI TECHNOFORGE LTD RANJAN |  | L | 0.375 | 0.555 | 1.396 | 0.018 | 0.054 | 0.014 | 0.011 | 0.161 | 0.011 | 0.02 | 148 | 0 | 12 | 0.0114 | 3 | 0.0834 | 0 | 0.0006 | 0.0028 | 0.0007 | 0.0008 | 0 | 0.0007 | 0 | 0 | 0.0003 | 0 | 0 | 0.0002 | [10 empty] | 0 | 0 | 130 | 2 | 20 | 180
200231 | 25.01.2025 | 26.01.2025 | 338 | CF53 | 180X180 | ***** | 11.80 TO 11.90 | MUKAND SUMI SPECIAL STEEL LIMI |  | S | 0.561 | 0.296 | 0.776 | 0.022 | 0.004 | 0.025 | 0.006 | 0.167 | 0.011 | 0.026 | 66 | 0 | 19 | 0.0025 | 0 | 0.0022 | 0.0005 | 0.0001 | 0.0026 | 0 | 0.0003 | 0 | 0.0011 | 0 | 0 | 0.0006 | 0.0001 | 0 | 0 | [10 empty] | 0 | 0 | 60 | 0.9 | 18 | 80
200232 | 25.01.2025 | 26.01.2025 | 977 | 38MnSiVS5 | 240X280 | 90 ROUND | 4.15 TO 4.20 | KALYANI TECHNOFORGE LTD RANJAN |  | L+1 | 0.383 | 0.54 | 1.393 | 0.024 | 0.052 | 0.013 | 0.007 | 0.155 | 0.012 | 0.02 | 145 | 0 | 10 | 0.0119 | 0 | 0.0916 | 0 | 0.0003 | 0.0028 | 0.0006 | 0.0004 | 0 | 0.0006 | 0 | 0 | 0.0003 | 0.0001 | 0 | 0.0002 | [10 empty] | 0 | 0 | 130 | 2 | 20 | 180
200233 | 25.01.2025 | 26.01.2025 | 977 | 38MnSiVS5 | 240X280 | 90 ROUND | 4.15 TO 4.20 | KALYANI TECHNOFORGE LTD RANJAN |  | L+2 | 0.385 | 0.541 | 1.418 | 0.024 | 0.051 | 0.01 | 0.004 | 0.155 | 0.011 | 0.018 | 140 | 0 | 12 | 0.0091 | 2 | 0.0845 | 0 | 0.0005 | 0.0027 | 0.0006 | 0.0007 | 0 | 0.0006 | 0 | 0 | 0.0003 | 0 | 0 | 0.0002 | [10 empty] | 0 | 0 | 130 | 2 | 20 | 180
200234 | 25.01.2025 | 26.01.2025 | C2RT | SAE 1010 | 180X180 | ***** | 7.50 TO 7.55 | MUKAND SUMI SPECIAL STEEL LIMI |  | L | 0.083 | 0.052 | 0.322 | 0.01 | 0.004 | 0.01 | 0.003 | 0.049 | 0.01 | 0.028 | 96 | 0 | 19 | 0.0017 | 0 | 0.0009 | 0.0013 | 0 | 0.0026 | 0 | 0 | 0 | 0.0013 | 0 | 0 | 0.0009 | 0 | 0 | 0 | [10 empty] | 0 | 0 | 0 | 0 | 0 | 0
200235 | 25.01.2025 | 26.01.2025 | C2RT | SAE 1010 | 180X180 | ***** | 7.50 TO 7.55 | MUKAND SUMI SPECIAL STEEL LIMI |  | L+1 | 0.087 | 0.055 | 0.334 | 0.011 | 0.004 | 0.012 | 0.003 | 0.034 | 0.01 | 0.04 | 74 | 0 | 25 | 0.0018 | 0 | 0.001 | 0.0013 | 0 | 0.0025 | 0 | 0 | 0 | 0.0015 | 0 | 0 | 0.0008 | 0 | 0 | 0.0001 | [10 empty] | 0 | 0 | 0 | 0 | 0 | 0
200236 | 25.01.2025 | 26.01.2025 | 1337 | 44MnSiVS6 | 240X280 | 120 ROUND | 3.97 TO 4.00 | BHARAT FORGE LTD |  | L | 0.44 | 0.643 | 1.457 | 0.018 | 0.036 | 0.012 | 0.024 | 0.212 | 0.013 | 0.018 | 139 | 0 | 12 | 0.0151 | 2 | 0.1433 | 0 | 0.0006 | 0.003 | 0.0009 | 0.0011 | 0 | 0.0006 | 0 | 0 | 0.0003 | 0.0001 | 0 | 0.0003 | [10 empty] | 0 | 0 | 140 | 2 | 18 | 200
200237 | 25.01.2025 | 26.01.2025 | C2RT | SAE 1010 | 180X180 | ***** | 7.50 TO 7.55 | MUKAND SUMI SPECIAL STEEL LIMI |  | L+2 | 0.09 | 0.035 | 0.33 | 0.011 | 0.005 | 0.011 | 0.004 | 0.023 | 0.011 | 0.039 | 82 | 0 | 24 | 0.0006 | 0 | 0.0017 | 0.0013 | 0 | 0.0026 | 0 | 0 | 0 | 0.0013 | 0 | 0 | 0.0008 | 0.0001 | 0 | 0 | [10 empty] | 0 | 0 | 0 | 0 | 0 | 0
200238 | 25.01.2025 | 26.01.2025 | 1337 | 44MnSiVS6 | 240X280 | 120 ROUND | 3.97 TO 4.00 | BHARAT FORGE LTD |  | L+1 | 0.436 | 0.642 | 1.48 | 0.017 | 0.041 | 0.011 | 0.027 | 0.214 | 0.012 | 0.017 | 144 | 0 | 11 | 0.0153 | 3 | 0.1243 | 0 | 0.0006 | 0.0028 | 0.0004 | 0.001 | 0 | 0.0006 | 0 | 0 | 0.0003 | 0 | 0 | 0.0002 | [10 empty] | 0 | 0 | 140 | 2 | 18 | 200
200239 | 25.01.2025 | 26.01.2025 | 1337 | 44MnSiVS6 | 240X280 | 120 ROUND | 3.97 TO 4.00 | BHARAT FORGE LTD |  | L+2 | 0.443 | 0.676 | 1.448 | 0.024 | 0.036 | 0.014 | 0.025 | 0.221 | 0.012 | 0.015 | 148 | 0 | 11 | 0.0156 | 2 | 0.145 | 0 | 0.0006 | 0.0027 | 0.0005 | 0.001 | 0 | 0.0005 | 0 | 0 | 0.0004 | 0 | 0 | 0.0002 | [10 empty] | 0 | 0 | 140 | 2 | 18 | 200
200240 | 26.01.2025 | 26.01.2025 | SFLH2 | SAE 8620(H) | 180X180 | ***** | 11.80 TO 11.90 | MUKAND SUMI SPECIAL STEEL LIMI | NO SOL | L | 0.212 | 0.175 | 0.853 | 0.016 | 0.018 | 0.46 | 0.235 | 0.547 | 0.012 | 0.029 | 102 | 0 | 10 | 0.0018 | 0 | 0.0035 | 0.0005 | 0.0006 | 0.0023 | 0.0005 | 0.0021 | 0 | 0.0008 | 0 | 0 | 0.0004 | 0.0003 | 0 | 0 | [10 empty] | 0 | 0 | 0 | 0 | 0 | 0
200241 | 26.01.2025 | 26.01.2025 | SFLH2 | SAE 8620(H) | 180X180 | ***** | 11.80 TO 11.90 | MUKAND SUMI SPECIAL STEEL LIMI | NO SOL | L+1 | 0.209 | 0.174 | 0.856 | 0.014 | 0.014 | 0.462 | 0.228 | 0.557 | 0.013 | 0.028 | 93 | 0 | 15 | 0.0019 | 0 | 0.0029 | 0.0005 | 0.0005 | 0.0023 | 0.0006 | 0.0023 | 0.0001 | 0.0008 | 0 | 0 | 0.0005 | 0.0001 | 0 | 0.0001 | [10 empty] | 0 | 0 | 0 | 0 | 0 | 0
200242 | 26.01.2025 | 26.01.2025 | 2244 | CMA1 | 240X280 | 90 ROUND | 4.15 TO 4.20 | BHARAT FORGE LTD | 4728, REV NO 0, 22.3.22 | L | 0.399 | 0.557 | 1.418 | 0.017 | 0.055 | 0.011 | 0.01 | 0.172 | 0.012 | 0.011 | 141 | 0 | 12 | 0.0093 | 3 | 0.1327 | 0 | 0.0006 | 0.0026 | 0.0005 | 0.0008 | 0 | 0.0005 | 0 | 0 | 0.0004 | 0.0001 | 0 | 0.0002 | [10 empty] | 0 | 0 | 130 | 2 | 20 | 200
200243 | 26.01.2025 | 26.01.2025 | 2244 | CMA1 | 240X280 | 90 ROUND | 4.15 TO 4.20 | BHARAT FORGE LTD | 4728, REV NO 0, 22.3.22 | L+1 | 0.402 | 0.561 | 1.415 | 0.014 | 0.058 | 0.011 | 0.004 | 0.189 | 0.012 | 0.011 | 145 | 0 | 8 | 0.0099 | 2 | 0.1389 | 0 | 0.0003 | 0.0027 | 0.0006 | 0.0009 | 0 | 0.0004 | 0 | 0 | 0.0004 | 0 | 0 | 0.0002 | [10 empty] | 0 | 0 | 130 | 2 | 20 | 200
200244 | 26.01.2025 | 26.01.2025 | 2244 | CMA1 | 240X280 | 90 ROUND | 4.15 TO 4.20 | BHARAT FORGE LTD | 3.15M ONLY | L+2 | 0.382 | 0.579 | 1.414 | 0.019 | 0.056 | 0.021 | 0.014 | 0.177 | 0.013 | 0.011 | 138 | 0 | 11 | 0.0085 | 1 | 0.1474 | 0 | 0.0005 | 0.0029 | 0.0008 | 0.0009 | 0 | 0.0005 | 0 | 0 | 0.0004 | 0 | 0 | 0.0003 | [10 empty] | 0 | 0 | 130 | 2 | 20 | 200
200245 | 26.01.2025 | 26.01.2025 | 123 | SAN C1 | 180X180 | ***** | 11.80 TO 11.90 | MUKAND SUMI SPECIAL STEEL LIMI |  | L | 0.195 | 0.247 | 0.811 | 0.017 | 0.013 | 0.02 | 0.008 | 1.044 | 0.015 | 0.023 | 84 | 0 | 13 | 0.0027 | 1 | 0.0052 | 0.0005 | 0.0006 | 0.0027 | 0.0006 | 0.0032 | 0 | 0.0012 | 0 | 0 | 0.0007 | 0.0001 | 0 | 0.0003 | [10 empty] | 0 | 0 | 0 | 0 | 0 | 0
200246 | 26.01.2025 | 26.01.2025 | 123 | SAN C1 | 180X180 | ***** | 11.80 TO 11.90 | MUKAND SUMI SPECIAL STEEL LIMI |  | L+1 | 0.204 | 0.255 | 0.804 | 0.017 | 0.017 | 0.016 | 0.006 | 1.042 | 0.013 | 0.02 | 89 | 0 | 15 | 0.0028 | 1 | 0.0035 | 0.0006 | 0.0006 | 0.0027 | 0.0006 | 0.0032 | 0 | 0.0012 | 0 | 0 | 0.0007 | 0.0002 | 0 | 0.0004 | [10 empty] | 0 | 0 | 0 | 0 | 0 | 0
200247 | 26.01.2025 | 26.01.2025 | 123 | SAN C1 | 180X180 | ***** | 11.80 TO 11.90 | MUKAND SUMI SPECIAL STEEL LIMI |  | L+2 | 0.197 | 0.234 | 0.813 | 0.017 | 0.02 | 0.021 | 0.006 | 1.042 | 0.012 | 0.022 | 91 | 0 | 11 | 0.0025 | 1 | 0.0031 | 0.0004 | 0.0005 | 0.0026 | 0.0007 | 0.0027 | 0 | 0.0011 | 0 | 0 | 0.0007 | 0.0001 | 0 | 0.0004 | [10 empty] | 0 | 0 | 0 | 0 | 0 | 0
200248 | 26.01.2025 | 26.01.2025 | 1337 | 44MnSiVS6 | 240X280 | 120 ROUND | 3.97 TO 4.00 | BHARAT FORGE LTD |  | L | 0.444 | 0.634 | 1.467 | 0.022 | 0.032 | 0.015 | 0.026 | 0.218 | 0.012 | 0.016 | 143 | 0.001 | 14 | 0.0133 | 2 | 0.1409 | 0 | 0.0005 | 0.0027 | 0.0007 | 0.0009 | 0 | 0.0006 | 0 | 0 | 0.0004 | 0 | 0 | 0.0003 | [10 empty] | 0 | 0 | 140 | 2 | 18 | 200
200249 | 26.01.2025 | 28.01.2025 | 1337 | 44MnSiVS6 | 240X280 | 95 ROUND | 4.00 TO 4.03 | BHARAT FORGE LTD | 4549, REV NO 0, 5.3.19 | L+1 | 0.426 | 0.651 | 1.46 | 0.024 | 0.035 | 0.01 | 0.026 | 0.242 | 0.011 | 0.015 | 134 | 0 | 13 | 0.0158 | 1 | 0.1445 | 0 | 0.0002 | 0.0027 | 0.0006 | 0.0007 | 0 | 0.0005 | 0 | 0 | 0.0004 | 0 | 0 | 0.0003 | [10 empty] | 0 | 0 | 140 | 2 | 18 | 200
200250 | 26.01.2025 | 26.01.2025 | 47 | 42Cr4Mo2 | 180X180 | ***** | 11.80 TO 11.90 | MUKAND SUMI SPECIAL STEEL LIMI |  | L | 0.391 | 0.221 | 0.728 | 0.018 | 0.025 | 0.015 | 0.207 | 1.041 | 0.012 | 0.021 | 94 | 0 | 12 | 0.0024 | 0 | 0.004 | 0.0006 | 0.0006 | 0.0026 | 0.0004 | 0.003 | 0 | 0.001 | 0 | 0 | 0.0005 | 0.0001 | 0 | 0.0001 | [10 empty] | 0 | 0 | 0 | 0 | 0 | 0
200251 | 26.01.2025 | 28.01.2025 | 1337 | 44MnSiVS6 | 240X280 | 95 ROUND | 4.00 TO 4.03 | BHARAT FORGE LTD | 4549, REV NO 0, 5.3.19 | L+2 | 0.45 | 0.637 | 1.454 | 0.025 | 0.041 | 0.014 | 0.026 | 0.208 | 0.012 | 0.015 | 138 | 0 | 9 | 0.0157 | 2 | 0.1395 | 0 | 0.0004 | 0.0027 | 0.0005 | 0.0009 | 0 | 0.0004 | 0 | 0 | 0.0003 | 0 | 0 | 0.0002 | [10 empty] | 0 | 0 | 140 | 2 | 18 | 200
200252 | 26.01.2025 | 26.01.2025 | 47 | 42Cr4Mo2 | 180X180 | ***** | 11.80 TO 11.90 | MUKAND SUMI SPECIAL STEEL LIMI |  | L+1 | 0.384 | 0.236 | 0.732 | 0.018 | 0.027 | 0.016 | 0.208 | 1.005 | 0.015 | 0.022 | 93 | 0 | 10 | 0.0024 | 0 | 0.0092 | 0.0006 | 0.0005 | 0.0027 | 0.0009 | 0.0025 | 0 | 0.001 | 0 | 0 | 0.0005 | 0.0001 | 0 | 0.0001 | [10 empty] | 0 | 0 | 0 | 0 | 0 | 0
200253 | 26.01.2025 | 26.01.2025 | 47 | 42Cr4Mo2 | 180X180 | ***** | 11.80 TO 11.90 | MUKAND SUMI SPECIAL STEEL LIMI |  | L+2 | 0.393 | 0.233 | 0.741 | 0.02 | 0.024 | 0.015 | 0.203 | 1.017 | 0.012 | 0.022 | 91 | 0 | 10 | 0.0027 | 0 | 0.0038 | 0.0005 | 0.0005 | 0.0028 | 0.0007 | 0.003 | 0 | 0.001 | 0 | 0 | 0.0005 | 0.0002 | 0 | 0 | [10 empty] | 0 | 0 | 0 | 0 | 0 | 0
200254 | 26.01.2025 | 26.01.2025 | 2177 | SVh40C-A | 240X280 | 85 ROUND | 4.20 TO 4.23 | KALYANI TECHNOFORGE LTD RANJAN | 3.20M ONLY | L | 0.392 | 0.22 | 0.722 | 0.018 | 0.02 | 0.052 | 0.004 | 0.174 | 0.114 | 0.022 | 81 | 0 | 16 | 0.0017 | 0 | 0.0413 | 0.0005 | 0.0003 | 0.0026 | 0 | 0.0003 | 0 | 0.0009 | 0 | 0 | 0.0007 | 0.0002 | 0 | 0 | [10 empty] | 0 | 0 | 70 | 2 | 15 | 120
200255 | 26.01.2025 | 26.01.2025 | 2177 | SVh40C-A | 240X280 | 85 ROUND | 4.20 TO 4.23 | KALYANI TECHNOFORGE LTD RANJAN | 3.20M ONLY | L+1 | 0.39 | 0.219 | 0.719 | 0.016 | 0.023 | 0.045 | 0.004 | 0.161 | 0.113 | 0.023 | 90 | 0 | 13 | 0.0024 | 0 | 0.0505 | 0.0006 | 0.0003 | 0.0027 | 0 | 0.0002 | 0 | 0.0009 | 0 | 0 | 0.0007 | 0.0002 | 0 | 0.0001 | [10 empty] | 0 | 0 | 70 | 2 | 15 | 120
200256 | 26.01.2025 | 26.01.2025 | 2177 | SVh40C-A | 240X280 | 85 ROUND | 4.20 TO 4.23 | KALYANI TECHNOFORGE LTD RANJAN | 3.20M ONLY | L+2 | 0.382 | 0.242 | 0.72 | 0.028 | 0.019 | 0.044 | 0.005 | 0.164 | 0.112 | 0.022 | 68 | 0 | 14 | 0.0022 | 0 | 0.0434 | 0.0007 | 0.0002 | 0.0026 | 0 | 0.0002 | 0 | 0.0009 | 0 | 0 | 0.0008 | 0.0001 | 0 | 0.0002 | [10 empty] | 0 | 0 | 70 | 2 | 15 | 120
200257 | 26.01.2025 | 26.01.2025 | 82 | SAE 4140 | 180X180 | ***** | 7.50 TO 7.55 | MUKAND SUMI SPECIAL STEEL LIMI |  | L | 0.391 | 0.217 | 0.812 | 0.015 | 0.003 | 0.014 | 0.153 | 1.053 | 0.013 | 0.024 | 78 | 0 | 17 | 0.0028 | 0 | 0.0037 | 0.0004 | 0.0004 | 0.0028 | 0.0007 | 0.0033 | 0 | 0.0009 | 0 | 0 | 0.0005 | 0.0002 | 0 | 0.0001 | [10 empty] | 0 | 0 | 0 | 2 | 15 | 90
200258 | 26.01.2025 | 26.01.2025 | 82 | SAE 4140 | 180X180 | ***** | 7.50 TO 7.55 | MUKAND SUMI SPECIAL STEEL LIMI |  | L+1 | 0.394 | 0.278 | 0.808 | 0.015 | 0.004 | 0.017 | 0.168 | 1.03 | 0.013 | 0.024 | 79 | 0 | 23 | 0.0033 | 0 | 0.004 | 0.0006 | 0.0006 | 0.0027 | 0.0008 | 0.0029 | 0 | 0.001 | 0 | 0 | 0.0006 | 0.0002 | 0 | 0.0001 | [10 empty] | 0 | 0 | 0 | 2 | 15 | 90
200259 | 26.01.2025 | 26.01.2025 | 82 | SAE 4140 | 180X180 | ***** | 7.50 TO 7.55 | MUKAND SUMI SPECIAL STEEL LIMI |  | L+2 | 0.382 | 0.227 | 0.808 | 0.014 | 0.009 | 0.02 | 0.157 | 1.032 | 0.013 | 0.024 | 85 | 0 | 16 | 0.0033 | 0 | 0.0034 | 0.0003 | 0.0004 | 0.0025 | 0.0005 | 0.0032 | 0 | 0.0008 | 0 | 0 | 0.0005 | 0.0002 | 0 | 0 | [10 empty] | 0 | 0 | 0 | 2 | 15 | 90
200260 | 26.01.2025 | 26.01.2025 | 393 | SCM435BF | 240X280 | ***** | 3.20 TO 3.25 | MUKAND SUMI SPECIAL STEEL LIMI | 2.70 TO .3.25 | L | 0.331 | 0.16 | 0.678 | 0.014 | 0.004 | 0.014 | 0.151 | 0.875 | 0.011 | 0.025 | 77 | 0 | 23 | 0.0018 | 0 | 0.0039 | 0.0007 | 0.0003 | 0.0025 | 0.0002 | 0.0026 | 0 | 0.001 | 0 | 0 | 0.0006 | 0.0001 | 0 | 0.0001 | [10 empty] | 0 | 0 | 0 | 0 | 0 | 0
200261 | 26.01.2025 | 26.01.2025 | 393 | SCM435BF | 240X280 | ***** | 3.20 TO 3.25 | MUKAND SUMI SPECIAL STEEL LIMI | 2.70 TO .3.25 | L+1 | 0.34 | 0.172 | 0.691 | 0.013 | 0.007 | 0.016 | 0.155 | 0.87 | 0.017 | 0.026 | 87 | 0 | 21 | 0.0025 | 0 | 0.0035 | 0.0006 | 0.0005 | 0.0026 | 0.0003 | 0.0026 | 0 | 0.0009 | 0 | 0 | 0.0006 | 0.0001 | 0 | 0 | [10 empty] | 0 | 0 | 0 | 0 | 0 | 0
200262 | 26.01.2025 | 26.01.2025 | 393 | SCM435BF | 240X280 | ***** | 3.20 TO 3.25 | MUKAND SUMI SPECIAL STEEL LIMI | 2.70 TO .3.25 | L+2 | 0.339 | 0.175 | 0.669 | 0.015 | 0.008 | 0.019 | 0.151 | 0.908 | 0.012 | 0.022 | 93 | 0 | 18 | 0.0021 | 0 | 0.0031 | 0.0009 | 0.0003 | 0.0026 | 0.0003 | 0.0023 | 0 | 0.0009 | 0 | 0 | 0.0006 | 0.0001 | 0 | 0 | [10 empty] | 0 | 0 | 0 | 0 | 0 | 0
200263 | 26.01.2025 | 27.01.2025 | SRMT | 15CrNi6 | 180X180 | ***** | 7.50 TO 7.55 | MUKAND SUMI SPECIAL STEEL LIMI | NO SOL | L | 0.149 | 0.228 | 0.507 | 0.018 | 0.013 | 1.431 | 0.005 | 1.56 | 0.009 | 0.02 | 86 | 0 | 18 | 0.0021 | 0 | 0.0031 | 0.0009 | 0.0006 | 0.0014 | 0.0012 | 0.0053 | 0.0013 | 0.0015 | 0 | 0 | 0.0009 | 0.0002 | 0 | 0.0003 | [10 empty] | 0 | 0 | 0 | 0 | 0 | 0
200264 | 26.01.2025 | 27.01.2025 | SRMT | 15CrNi6 | 180X180 | ***** | 7.50 TO 7.55 | MUKAND SUMI SPECIAL STEEL LIMI | NO SOL | L+1 | 0.14 | 0.219 | 0.505 | 0.019 | 0.014 | 1.43 | 0.005 | 1.549 | 0.009 | 0.02 | 84 | 0 | 17 | 0.002 | 0 | 0.0031 | 0.0009 | 0.0005 | 0.0014 | 0.0014 | 0.0056 | 0.0012 | 0.0014 | 0 | 0 | 0.001 | 0.0002 | 0 | 0.0004 | [10 empty] | 0 | 0 | 0 | 0 | 0 | 0
200265 | 26.01.2025 | 27.01.2025 | 482 | S45CS1 | 240X280 | ***** | 3.25 TO 3.30 | MUKAND SUMI SPECIAL STEEL LIMI | 2.70M TO 3.30 | L | 0.454 | 0.243 | 0.865 | 0.019 | 0.048 | 0.02 | 0.008 | 0.183 | 0.009 | 0.017 | 74 | 0 | 5 | 0.0027 | 1 | 0.0027 | 0.0003 | 0.0003 | 0.0025 | 0 | 0.0004 | 0 | 0.0007 | 0 | 0 | 0.0006 | 0 | 0 | 0.0001 | [10 empty] | 0 | 0 | 0 | 0 | 0 | 0
200266 | 26.01.2025 | 27.01.2025 | 482 | S45CS1 | 240X280 | 180 RCS | 3.85 TO 3.90 | MUKAND SUMI SPECIAL STEEL LIMI | 3.25M TO 3.90 | L | 0.46 | 0.221 | 0.871 | 0.021 | 0.048 | 0.013 | 0.007 | 0.197 | 0.01 | 0.018 | 69 | 0 | 6 | 0.0025 | 1 | 0.0027 | 0.0004 | 0.0002 | 0.0026 | 0 | 0.0005 | 0 | 0.0008 | 0 | 0 | 0.0006 | 0 | 0 | 0.0002 | [10 empty] | 0 | 0 | 0 | 0 | 0 | 0
200267 | 26.01.2025 | 27.01.2025 | 482 | S45CS1 | 240X280 | 180 RCS | 3.85 TO 3.90 | MUKAND SUMI SPECIAL STEEL LIMI | 3.25M TO 3.90 | L+1 | 0.444 | 0.231 | 0.854 | 0.019 | 0.044 | 0.017 | 0.005 | 0.183 | 0.009 | 0.017 | 78 | 0 | 5 | 0.0026 | 1 | 0.0025 | 0.0002 | 0.0002 | 0.0025 | 0 | 0.0003 | 0 | 0.0007 | 0 | 0 | 0.0006 | 0 | 0 | 0.0001 | [10 empty] | 0 | 0 | 0 | 0 | 0 | 0
200268 | 26.01.2025 | 27.01.2025 | SNA1 | JIS-S35C | 160X160 | ***** | 11.80 TO 11.90 | MUKAND SUMI SPECIAL STEEL LIMI | NO SOL | L | 0.35 | 0.218 | 0.769 | 0.015 | 0.016 | 0.011 | 0.004 | 0.11 | 0.01 | 0.028 | 80 | 0 | 10 | 0.0022 | 0 | 0.0022 | 0.0005 | 0 | 0.0025 | 0 | 0.0001 | 0 | 0.0009 | 0 | 0 | 0.0007 | 0 | 0 | 0.0002 | [10 empty] | 0 | 0 | 0 | 0 | 0 | 0
200269 | 26.01.2025 | 27.01.2025 | SNA1 | JIS-S35C | 160X160 | ***** | 11.80 TO 11.90 | MUKAND SUMI SPECIAL STEEL LIMI | NO SOL | L+1 | 0.351 | 0.232 | 0.782 | 0.012 | 0.017 | 0.016 | 0.006 | 0.116 | 0.009 | 0.026 | 83 | 0 | 15 | 0.0021 | 0 | 0.0024 | 0.0005 | 0.0001 | 0.0025 | 0 | 0.0004 | 0 | 0.0009 | 0 | 0 | 0.0007 | 0 | 0 | 0.0002 | [10 empty] | 0 | 0 | 0 | 0 | 0 | 0
200270 | 26.01.2025 | 27.01.2025 | SNA1 | JIS-S35C | 160X160 | ***** | 11.80 TO 11.90 | MUKAND SUMI SPECIAL STEEL LIMI | NO SOL | L+2 | 0.354 | 0.249 | 0.783 | 0.013 | 0.015 | 0.015 | 0.004 | 0.12 | 0.009 | 0.025 | 87 | 0 | 7 | 0.0021 | 0 | 0.0021 | 0.0005 | 0 | 0.0025 | 0 | 0.0003 | 0 | 0.0008 | 0 | 0 | 0.0006 | 0 | 0 | 0.0001 | [10 empty] | 0 | 0 | 0 | 0 | 0 | 0
200271 | 26.01.2025 | 27.01.2025 | 1913 | SKFGRD3 | 240X280 | 60 ROUND | 3.00 TO 3.05 | JINABAKUL FORGE PVT. LTD. | 11H 2342 792,EDITION .02,2022-11-0111H 2 | L | 0.972 | 0.291 | 0.399 | 0.023 | 0.005 | 0.026 | 0.005 | 1.5 | 0.003 | 0.024 | 74 | 0 | 5 | 0.0019 | 1 | 0.0027 | 0.001 | 0.0002 | 0 | 0 | 0.0034 | 0 | 0.0014 | 0 | 0 | 0.0009 | 0.0001 | 0 | 0.0001 | [10 empty] | 0 | 0 | 0 | 2 | 12 | 80
200272 | 26.01.2025 | 27.01.2025 | 1913 | SKFGRD3 | 240X280 | 65 ROUND | 3.34 TO 3.37 | JINABAKUL FORGE PVT. LTD. | 3.10M ONLY | L+1 | 0.992 | 0.272 | 0.416 | 0.015 | 0.004 | 0.028 | 0.005 | 1.49 | 0.004 | 0.014 | 63 | 0 | 7 | 0.0021 | 0 | 0.0029 | 0.001 | 0.0003 | 0 | 0 | 0.0038 | 0 | 0.0015 | 0 | 0 | 0.0009 | 0 | 0 | 0.0001 | [10 empty] | 0 | 0 | 0 | 2 | 12 | 80
200273 | 27.01.2025 | 27.01.2025 | 651 | SAE 9254D | 160X160 | ***** | 11.80 TO 11.90 | MUKAND SUMI SPECIAL STEEL LIMI | NO SOL | L | 0.548 | 1.285 | 0.641 | 0.014 | 0.008 | 0.018 | 0.005 | 0.645 | 0.009 | 0.007 | 78 | 0 | 13 | 0.0019 | 0 | 0.0024 | 0.0009 | 0.0002 | 0.0025 | 0.0001 | 0.0005 | 0 | 0.0013 | 0 | 0 | 0.0008 | 0 | 0 | 0.0001 | [10 empty] | 0 | 0 | 0 | 2 | 15 | 80
200274 | 27.01.2025 | 27.01.2025 | 1913 | SKFGRD3 | 240X280 | 70 ROUND | 3.84 TO 3.87 | JINABAKUL FORGE PVT. LTD. | 11H 2342 792,EDITION .02,2022-11-0111H 2 | L+2 | 0.979 | 0.309 | 0.409 | 0.021 | 0.007 | 0.025 | 0.004 | 1.452 | 0.004 | 0.02 | 81 | 0 | 8 | 0.0017 | 0 | 0.0028 | 0.0011 | 0.0003 | 0 | 0 | 0.0036 | 0 | 0.0015 | 0 | 0 | 0.0009 | 0.0001 | 0 | 0.0001 | [10 empty] | 0 | 0 | 0 | 2 | 12 | 80
200275 | 26.01.2025 | 27.01.2025 | 651 | SAE 9254D | 160X160 | ***** | 11.80 TO 11.90 | MUKAND SUMI SPECIAL STEEL LIMI | NO SOL | L+1 | 0.544 | 1.295 | 0.652 | 0.014 | 0.008 | 0.018 | 0.005 | 0.65 | 0.009 | 0.007 | 74 | 0 | 11 | 0.0019 | 0 | 0.0024 | 0.001 | 0.0002 | 0.0025 | 0 | 0.0005 | 0 | 0.0013 | 0 | 0 | 0.0008 | 0 | 0 | 0.0002 | [10 empty] | 0 | 0 | 0 | 2 | 15 | 80
200276 | 26.01.2025 | 27.01.2025 | 651 | SAE 9254D | 160X160 | ***** | 11.80 TO 11.90 | MUKAND SUMI SPECIAL STEEL LIMI | NO SOL | L+2 | 0.541 | 1.304 | 0.639 | 0.017 | 0.007 | 0.013 | 0.005 | 0.652 | 0.009 | 0.006 | 72 | 0.001 | 6 | 0.0026 | 0 | 0.0024 | 0.001 | 0.0002 | 0.0025 | 0.0002 | 0.0015 | 0 | 0.0012 | 0 | 0 | 0.0008 | 0 | 0 | 0.0001 | [10 empty] | 0 | 0 | 0 | 2 | 15 | 80
200277 | 26.01.2025 | 27.01.2025 | 716 | SAE52100 | 240X280 | 56 ROUND | 2.52 TO 2.55 | MICROTECH SEAMLESS TUBE PRIVAT | NO SOL | L | 0.967 | 0.237 | 0.413 | 0.02 | 0.003 | 0.025 | 0.005 | 1.48 | 0.003 | 0.009 | 69 | 0 | 2 | 0.0018 | 1 | 0.0029 | 0.001 | 0.0002 | 0 | 0 | 0.0036 | 0 | 0.0015 | 0 | 0 | 0.0009 | 0 | 0 | 0.0001 | [10 empty] | 0 | 0 | 0 | 0 | 15 | 80
200278 | 26.01.2025 | 27.01.2025 | 716 | SAE52100 | 240X280 | 56 ROUND | 2.52 TO 2.55 | MICROTECH SEAMLESS TUBE PRIVAT | NO SOL | L+1 | 0.962 | 0.24 | 0.429 | 0.018 | 0.006 | 0.027 | 0.009 | 1.499 | 0.004 | 0.016 | 68 | 0 | 2 | 0.0017 | 0 | 0.0028 | 0.0011 | 0.0002 | 0 | 0 | 0.0041 | 0 | 0.0016 | 0 | 0 | 0.0009 | 0 | 0 | 0.0002 | [10 empty] | 0 | 0 | 0 | 0 | 15 | 80
200279 | 26.01.2025 | 29.01.2025 | 716 | SAE52100 | 240X280 | 56 ROUND | 2.52 TO 2.55 | MICROTECH SEAMLESS TUBE PRIVAT | NO SOL | L+2 | 0.937 | 0.242 | 0.405 | 0.02 | 0.005 | 0.024 | 0.005 | 1.477 | 0.004 | 0.017 | 65 | 0 | 21 | 0.0012 | 0 | 0.0026 | 0.0011 | 0.0002 | 0 | 0 | 0.0033 | 0 | 0.0015 | 0 | 0 | 0.0009 | 0 | 0 | 0 | [10 empty] | 0 | 0 | 0 | 0 | 15 | 80
200280 | 26.01.2025 | 27.01.2025 | 621 | 46MNVS6 | 160X160 | ***** | 11.80 TO 11.90 | MUKAND SUMI SPECIAL STEEL LIMI | NO SOL | L | 0.47 | 0.75 | 1.54 | 0.021 | 0.034 | 0.013 | 0.004 | 0.263 | 0.013 | 0.021 | 122 | 0 | 13 | 0.0248 | 1 | 0.1722 | 0 | 0.0002 | 0.0028 | 0.0007 | 0.001 | 0 | 0.0004 | 0 | 0 | 0.0004 | 0.0001 | 0 | 0.0004 | [10 empty] | 0 | 0 | 130 | 2 | 15 | 170
200281 | 26.01.2025 | 27.01.2025 | 621 | 46MNVS6 | 160X160 | ***** | 11.80 TO 11.90 | MUKAND SUMI SPECIAL STEEL LIMI | NO SOL | L+1 | 0.47 | 0.716 | 1.53 | 0.025 | 0.033 | 0.011 | 0.004 | 0.261 | 0.011 | 0.021 | 120 | 0 | 10 | 0.0222 | 1 | 0.1776 | 0 | 0.0002 | 0.0028 | 0.0006 | 0.0006 | 0 | 0.0003 | 0 | 0 | 0.0003 | 0 | 0 | 0.0004 | [10 empty] | 0 | 0 | 130 | 2 | 15 | 170
200282 | 26.01.2025 | 27.01.2025 | 621 | 46MNVS6 | 160X160 | ***** | 11.80 TO 11.90 | MUKAND SUMI SPECIAL STEEL LIMI | NO SOL | L+2 | 0.47 | 0.691 | 1.508 | 0.016 | 0.032 | 0.014 | 0.005 | 0.27 | 0.011 | 0.016 | 128 | 0 | 13 | 0.0166 | 1 | 0.182 | 0 | 0.0003 | 0.0028 | 0.0004 | 0.0013 | 0 | 0.0004 | 0 | 0 | 0.0003 | 0.0001 | 0 | 0.0003 | [10 empty] | 0 | 0 | 130 | 2 | 15 | 170
200283 | 26.01.2025 | 27.01.2025 | 716 | SAE52100 | 240X280 | 56 ROUND | 2.52 TO 2.55 | MICROTECH SEAMLESS TUBE PRIVAT | NO SOL | L | 0.962 | 0.25 | 0.433 | 0.017 | 0.007 | 0.025 | 0.005 | 1.478 | 0.004 | 0.019 | 77 | 0 | 4 | 0.0012 | 0 | 0.0026 | 0.0011 | 0.0002 | 0 | 0 | 0.004 | 0 | 0.0015 | 0 | 0 | 0.0009 | 0.0001 | 0 | 0.0002 | [10 empty] | 0 | 0 | 0 | 0 | 15 | 80
200284 | 26.01.2025 | 27.01.2025 | 716 | SAE52100 | 240X280 | 60 ROUND | 3.02 TO 3.05 | MICROTECH SEAMLESS TUBE PRIVAT | 2.80M ONLY | L+1 | 0.957 | 0.253 | 0.413 | 0.012 | 0.008 | 0.023 | 0.004 | 1.473 | 0.003 | 0.019 | 78 | 0 | 3 | 0.0014 | 0 | 0.0025 | 0.001 | 0.0001 | 0 | 0 | 0.004 | 0 | 0.0015 | 0 | 0 | 0.0009 | 0 | 0 | 0.0002 | [10 empty] | 0 | 0 | 0 | 0 | 15 | 80
200285 | 27.01.2025 | 27.01.2025 | AKS73 | SCM435H | 160X160 | ***** | 11.80 TO 11.90 | MUKAND SUMI SPECIAL STEEL LIMI | NO SOL | L | 0.359 | 0.158 | 0.834 | 0.014 | 0.019 | 0.016 | 0.221 | 1.026 | 0.012 | 0.024 | 98 | 0 | 13 | 0.0014 | 0 | 0.0032 | 0.0004 | 0.0003 | 0.0025 | 0.0005 | 0.0023 | 0 | 0.0008 | 0 | 0 | 0.0004 | 0.0002 | 0 | 0.0001 | [10 empty] | 0 | 0 | 0 | 0 | 0 | 0
200286 | 27.01.2025 | 27.01.2025 | 716 | SAE52100 | 240X280 | 60 ROUND | 3.02 TO 3.05 | MICROTECH SEAMLESS TUBE PRIVAT | 2.80M ONLY | L+2 | 0.95 | 0.256 | 0.41 | 0.015 | 0.004 | 0.023 | 0.004 | 1.477 | 0.003 | 0.017 | 78 | 0 | 8 | 0.0017 | 0 | 0.004 | 0.001 | 0.0001 | 0 | 0 | 0.0045 | 0 | 0.0015 | 0 | 0 | 0.0009 | 0.0001 | 0 | 0 | [10 empty] | 0 | 0 | 0 | 0 | 15 | 80
200287 | 27.01.2025 | 27.01.2025 | AKS73 | SCM435H | 160X160 | ***** | 11.80 TO 11.90 | MUKAND SUMI SPECIAL STEEL LIMI | NO SOL | L+1 | 0.361 | 0.2 | 0.827 | 0.014 | 0.018 | 0.017 | 0.215 | 1.025 | 0.012 | 0.026 | 87 | 0 | 12 | 0.0018 | 0 | 0.0033 | 0.0003 | 0.0003 | 0.0025 | 0.0005 | 0.0022 | 0 | 0.0008 | 0 | 0 | 0.0004 | 0.0001 | 0 | 0 | [10 empty] | 0 | 0 | 0 | 0 | 0 | 0
200288 | 27.01.2025 | 27.01.2025 | AKS73 | SCM435H | 160X160 | ***** | 11.80 TO 11.90 | MUKAND SUMI SPECIAL STEEL LIMI | NO SOL | L+2 | 0.364 | 0.186 | 0.828 | 0.016 | 0.017 | 0.015 | 0.214 | 1.043 | 0.012 | 0.024 | 103 | 0 | 9 | 0.0018 | 0 | 0.0059 | 0.0003 | 0.0003 | 0.0025 | 0.0005 | 0.0024 | 0 | 0.0008 | 0 | 0 | 0.0005 | 0.0001 | 0 | 0 | [10 empty] | 0 | 0 | 0 | 0 | 0 | 0
200289 | 27.01.2025 | 27.01.2025 | 402 | SCM420H2V2 | 240X280 | 180 RCS | 3.85 TO 3.90 | MUKAND SUMI SPECIAL STEEL LIMI | 3.25M TO 3.90 | L | 0.177 | 0.21 | 0.715 | 0.016 | 0.016 | 0.015 | 0.165 | 1.042 | 0.011 | 0.024 | 107 | 0 | 12 | 0.0019 | 0 | 0.0035 | 0.0005 | 0.0004 | 0.0025 | 0.0004 | 0.0033 | 0 | 0.0009 | 0 | 0 | 0.0006 | 0.0002 | 0 | 0.0001 | [10 empty] | 0 | 0 | 0 | 0 | 0 | 0
200290 | 27.01.2025 | 27.01.2025 | 402 | SCM420H2V2 | 240X280 | 180 RCS | 3.85 TO 3.90 | MUKAND SUMI SPECIAL STEEL LIMI | 3.25M TO 3.90 | L+1 | 0.179 | 0.202 | 0.693 | 0.014 | 0.018 | 0.017 | 0.166 | 1.036 | 0.012 | 0.029 | 115 | 0 | 11 | 0.0016 | 0 | 0.0027 | 0.0006 | 0.0004 | 0.0027 | 0.0006 | 0.0033 | 0 | 0.0009 | 0 | 0 | 0.0006 | 0.0003 | 0 | 0.0001 | [10 empty] | 0 | 0 | 0 | 0 | 0 | 0
200291 | 27.01.2025 | 27.01.2025 | 134 | 41Cr4 | 160X160 | ***** | 11.80 TO 11.90 | MUKAND SUMI SPECIAL STEEL LIMI | NO SOL | L | 0.438 | 0.21 | 0.871 | 0.018 | 0.018 | 0.016 | 0.004 | 1.134 | 0.011 | 0.023 | 93 | 0 | 12 | 0.0018 | 0 | 0.0034 | 0.0002 | 0.0004 | 0.0026 | 0.0003 | 0.0025 | 0 | 0.0008 | 0 | 0 | 0.0006 | 0.0002 | 0 | 0.0002 | [10 empty] | 0 | 0 | 0 | 0 | 0 | 0
200292 | 27.01.2025 | 27.01.2025 | 402 | SCM420H2V2 | 240X280 | 180 RCS | 3.85 TO 3.90 | MUKAND SUMI SPECIAL STEEL LIMI | 3.25M TO 3.90 | L+2 | 0.188 | 0.213 | 0.71 | 0.019 | 0.015 | 0.02 | 0.163 | 1.049 | 0.011 | 0.028 | 118 | 0 | 11 | 0.0022 | 0 | 0.0028 | 0.0006 | 0.0004 | 0.0025 | 0.0005 | 0.0029 | 0 | 0.001 | 0 | 0 | 0.0006 | 0.0002 | 0 | 0.0001 | [10 empty] | 0 | 0 | 0 | 0 | 0 | 0
200293 | 27.01.2025 | 27.01.2025 | 134 | 41Cr4 | 160X160 | ***** | 11.80 TO 11.90 | MUKAND SUMI SPECIAL STEEL LIMI | NO SOL | L+1 | 0.427 | 0.173 | 0.841 | 0.018 | 0.017 | 0.018 | 0.004 | 1.092 | 0.009 | 0.024 | 75 | 0 | 7 | 0.0014 | 0 | 0.003 | 0.0002 | 0.0002 | 0.0024 | 0.0001 | 0.0023 | 0 | 0.0008 | 0 | 0 | 0.0007 | 0.0001 | 0 | 0.0001 | [10 empty] | 0 | 0 | 0 | 0 | 0 | 0
200294 | 27.01.2025 | 27.01.2025 | 134 | 41Cr4 | 160X160 | ***** | 11.80 TO 11.90 | MUKAND SUMI SPECIAL STEEL LIMI | NO SOL | L+2 | 0.43 | 0.205 | 0.841 | 0.016 | 0.015 | 0.024 | 0.006 | 1.126 | 0.01 | 0.026 | 83 | 0 | 11 | 0.0021 | 0 | 0.0032 | 0.0003 | 0.0004 | 0.0024 | 0.0001 | 0.0024 | 0 | 0.0009 | 0 | 0 | 0.0006 | 0.0001 | 0 | 0.0001 | [10 empty] | 0 | 0 | 0 | 0 | 0 | 0
200295 | 27.01.2025 | 28.01.2025 | 361 | 20MnCr5 | 240X280 | 180 RCS | 3.85 TO 3.90 | MUKAND SUMI SPECIAL STEEL LIMI | 3.25M TO 3.90 | L | 0.202 | 0.175 | 1.282 | 0.015 | 0.015 | 0.016 | 0.003 | 1.252 | 0.012 | 0.026 | 88 | 0 | 12 | 0.0015 | 0 | 0.0041 | 0 | 0.0005 | 0.0028 | 0.0011 | 0.0033 | 0 | 0.0008 | 0 | 0 | 0.0005 | 0.0007 | 0 | 0.0005 | [10 empty] | 0 | 0 | 0 | 0 | 0 | 0
200296 | 27.01.2025 | 28.01.2025 | 361 | 20MnCr5 | 240X280 | 180 RCS | 3.85 TO 3.90 | MUKAND SUMI SPECIAL STEEL LIMI | 3.25M TO 3.90 | L+1 | 0.198 | 0.162 | 1.314 | 0.019 | 0.015 | 0.017 | 0.003 | 1.242 | 0.012 | 0.029 | 109 | 0 | 13 | 0.0013 | 0 | 0.0042 | 0 | 0.0005 | 0.0028 | 0.001 | 0.004 | 0 | 0.0008 | 0 | 0 | 0.0005 | 0.0002 | 0 | 0.0005 | [10 empty] | 0 | 0 | 0 | 0 | 0 | 0
200297 | 27.01.2025 | 28.01.2025 | 361 | 20MnCr5 | 240X280 | 180 RCS | 3.85 TO 3.90 | MUKAND SUMI SPECIAL STEEL LIMI | 3.25M TO 3.90 | L+2 | 0.194 | 0.172 | 1.297 | 0.019 | 0.014 | 0.02 | 0.006 | 1.228 | 0.012 | 0.024 | 85 | 0 | 13 | 0.0017 | 0 | 0.0043 | 0 | 0.0005 | 0.0026 | 0.001 | 0.0035 | 0 | 0.0006 | 0 | 0 | 0.0004 | 0.0006 | 0 | 0.0002 | [10 empty] | 0 | 0 | 0 | 0 | 0 | 0
200298 | 27.01.2025 | 28.01.2025 | 640 | CMA1 | 200X200 | 85 ROUND | 3.49 TO 3.52 | BHARAT FORGE LTD | 2.61 TO 2.64 | L | 0.359 | 0.551 | 1.409 | 0.019 | 0.057 | 0.013 | 0.007 | 0.155 | 0.01 | 0.013 | 132 | 0 | 9 | 0.0081 | 1 | 0.085 | 0 | 0.0004 | 0.0026 | 0.0003 | 0.0004 | 0 | 0.0003 | 0 | 0 | 0.0004 | 0.0001 | 0 | 0.0003 | [10 empty] | 0 | 0 | 130 | 2 | 20 | 200
200299 | 27.01.2025 | 28.01.2025 | 640 | CMA1 | 200X200 | 85 ROUND | 3.49 TO 3.52 | BHARAT FORGE LTD | 2.61 TO 2.64 | L+1 | 0.37 | 0.515 | 1.423 | 0.019 | 0.058 | 0.015 | 0.007 | 0.161 | 0.01 | 0.011 | 129 | 0 | 10 | 0.0087 | 1 | 0.0826 | 0 | 0.0002 | 0.0028 | 0.0006 | 0.0006 | 0 | 0.0005 | 0 | 0 | 0.0004 | 0 | 0 | 0.0003 | [10 empty] | 0 | 0 | 130 | 2 | 20 | 200
200300 | 27.01.2025 | 28.01.2025 | 613 | S55CR | 240X280 | ******* | 3.20 TO 3.25 | MUKAND SUMI SPECIAL STEEL LIMI | 2.70 TO 3.25 | L | 0.564 | 0.209 | 0.795 | 0.013 | 0.004 | 0.01 | 0.006 | 0.156 | 0.009 | 0.022 | 76 | 0 | 7 | 0.0017 | 0 | 0.0024 | 0.0007 | 0 | 0.0025 | 0 | 0.0004 | 0 | 0.001 | 0 | 0 | 0.0007 | 0 | 0 | 0.0001 | [10 empty] | 0 | 0 | 0 | 0 | 0 | 0
200301 | 27.01.2025 | 28.01.2025 | 977 | 38MnSiVS6 | 200X200 | 75 ROUND | 3.50 TO 3.53 | KALYANI TECHNOFORGE LTD RANJAN | RMS NO: KTSL/23,REV.NO.04,ORG DT:15.03.2 | L+2 | 0.397 | 0.556 | 1.409 | 0.025 | 0.055 | 0.021 | 0.007 | 0.166 | 0.011 | 0.016 | 138 | 0 | 8 | 0.0094 | 1 | 0.0866 | 0 | 0.0003 | 0.0027 | 0.0007 | 0.0007 | 0 | 0.0004 | 0 | 0 | 0.0004 | 0.0001 | 0 | 0.0003 | [10 empty] | 0 | 0 | 130 | 2 | 20 | 180
200302 | 27.01.2025 | 28.01.2025 | 613 | S55CR | 240X280 | ******* | 3.20 TO 3.25 | MUKAND SUMI SPECIAL STEEL LIMI | 2.70 TO 3.25 | L+1 | 0.557 | 0.194 | 0.775 | 0.017 | 0.005 | 0.014 | 0.011 | 0.158 | 0.009 | 0.024 | 82 | 0 | 4 | 0.0015 | 0 | 0.0028 | 0.0006 | 0 | 0.0023 | 0 | 0.0005 | 0 | 0.001 | 0 | 0 | 0.0006 | 0 | 0 | 0.0001 | [10 empty] | 0 | 0 | 0 | 0 | 0 | 0
200303 | 27.01.2025 | 28.01.2025 | 613 | S55CR | 240X280 | ******* | 3.20 TO 3.25 | MUKAND SUMI SPECIAL STEEL LIMI | 2.70 TO 3.25 | L+2 | 0.567 | 0.211 | 0.841 | 0.019 | 0.003 | 0.01 | 0.003 | 0.15 | 0.009 | 0.027 | 80 | 0 | 10 | 0.0018 | 0 | 0.0024 | 0.0003 | 0 | 0.0024 | 0 | 0.0005 | 0 | 0.0009 | 0 | 0 | 0.0006 | 0 | 0 | 0.0001 | [10 empty] | 0 | 0 | 0 | 0 | 0 | 0
200304 | 27.01.2025 | 28.01.2025 | 1466 | SAE 1040 | 200X200 | 80 ROUND | 3.57 TO 3.60 | KALYANI TRANSMISSION TECHNOLOG | 2.84 TO 2.87 | L | 0.4 | 0.194 | 0.772 | 0.018 | 0.022 | 0.01 | 0.012 | 0.132 | 0.012 | 0.024 | 80 | 0 | 7 | 0.0023 | 1 | 0.0023 | 0.0004 | 0.0001 | 0.0026 | 0 | 0.0002 | 0 | 0.0012 | 0 | 0 | 0.0007 | 0 | 0 | 0.0001 | [10 empty] | 0 | 0 | 0 | 2 | 20 | 90
200305 | 27.01.2025 | 28.01.2025 | 1466 | SAE 1040 | 200X200 | 80 ROUND | 3.57 TO 3.60 | KALYANI TRANSMISSION TECHNOLOG | 2.84 TO 2.87 | L+1 | 0.399 | 0.166 | 0.772 | 0.023 | 0.024 | 0.012 | 0.005 | 0.127 | 0.009 | 0.02 | 85 | 0 | 8 | 0.0016 | 0 | 0.0026 | 0.0003 | 0.0001 | 0.0026 | 0 | 0 | 0 | 0.0011 | 0 | 0 | 0.0006 | 0 | 0 | 0.0003 | [10 empty] | 0 | 0 | 0 | 2 | 20 | 90
200306 | 28.01.2025 | 28.01.2025 | 513 | 38MnSiVS5M | 240X280 | 165 RCS | 3.20 TO 3.25 | MUKAND SUMI SPECIAL STEEL LIMI | 2.70M TO 3.25M | L | 0.378 | 0.646 | 1.525 | 0.016 | 0.042 | 0.011 | 0.014 | 0.202 | 0.012 | 0.021 | 130 | 0 | 11 | 0.0032 | 0 | 0.107 | 0 | 0.0002 | 0.0028 | 0.0008 | 0.0008 | 0 | 0.0005 | 0 | 0 | 0.0003 | 0.0001 | 0 | 0.0003 | [10 empty] | 0 | 0 | 0 | 0 | 0 | 0
200307 | 28.01.2025 | 28.01.2025 | 1466 | SAE 1040 | 200X200 | 80 ROUND | 3.57 TO 3.60 | KALYANI TRANSMISSION TECHNOLOG | 2.84 TO 2.87 | L+2 | 0.402 | 0.192 | 0.777 | 0.019 | 0.025 | 0.017 | 0.012 | 0.137 | 0.009 | 0.026 | 81 | 0 | 9 | 0.0021 | 0 | 0.0025 | 0.0003 | 0.0001 | 0.0025 | 0 | 0.0002 | 0 | 0.0011 | 0 | 0 | 0.0005 | 0.0001 | 0 | 0 | [10 empty] | 0 | 0 | 0 | 2 | 20 | 90
200308 | 28.01.2025 | 28.01.2025 | 513 | 38MnSiVS5M | 240X280 | 165 RCS | 3.20 TO 3.25 | MUKAND SUMI SPECIAL STEEL LIMI | 2.70M TO 3.25M | L+1 | 0.38 | 0.631 | 1.534 | 0.015 | 0.042 | 0.011 | 0.007 | 0.199 | 0.011 | 0.022 | 134 | 0 | 6 | 0.0036 | 2 | 0.1072 | 0 | 0.0003 | 0.0029 | 0.0005 | 0.0009 | 0 | 0.0004 | 0 | 0 | 0.0004 | 0.0001 | 0 | 0.0005 | [10 empty] | 0 | 0 | 0 | 0 | 0 | 0
200309 | 28.01.2025 | 28.01.2025 | 1306 | SAE 1050(M) | 200X200 | 80 ROUND | 3.63 TO 3.66 | KALYANI TRANSMISSION TECHNOLOG | 3.44 TO 3.47 | L | 0.516 | 0.241 | 0.982 | 0.014 | 0.015 | 0.013 | 0.011 | 0.177 | 0.009 | 0.029 | 82 | 0 | 8 | 0.0016 | 0 | 0.0024 | 0.0003 | 0.0001 | 0.0025 | 0 | 0.0003 | 0 | 0.0008 | 0 | 0 | 0.0005 | 0 | 0 | 0.0001 | [10 empty] | 0 | 0 | 0 | 2 | 20 | 90
200310 | 28.01.2025 | 28.01.2025 | 1306 | SAE 1050(M) | 200X200 | 80 ROUND | 3.63 TO 3.66 | KALYANI TRANSMISSION TECHNOLOG | 3.44 TO 3.47 | L+1 | 0.524 | 0.238 | 0.985 | 0.02 | 0.014 | 0.013 | 0.007 | 0.17 | 0.009 | 0.024 | 93 | 0 | 6 | 0.0032 | 1 | 0.0029 | 0.0004 | 0.0001 | 0.0024 | 0 | 0.0005 | 0 | 0.0009 | 0 | 0 | 0.0005 | 0 | 0 | 0.0002 | [10 empty] | 0 | 0 | 0 | 2 | 20 | 90
200311 | 28.01.2025 | 28.01.2025 | 445 | S45CP2 | 240X280 | 180 RCS | 3.85 TO 3.90 | MUKAND SUMI SPECIAL STEEL LIMI | 3.25M TO 3.90 | L | 0.464 | 0.183 | 0.784 | 0.015 | 0.015 | 0.013 | 0.006 | 0.133 | 0.01 | 0.015 | 73 | 0 | 15 | 0.0014 | 0 | 0.0022 | 0.0005 | 0 | 0.0024 | 0 | 0.0004 | 0 | 0.0008 | 0 | 0 | 0.0006 | 0 | 0 | 0.0001 | [10 empty] | 0 | 0 | 0 | 0 | 0 | 0
200312 | 28.01.2025 | 28.01.2025 | 1306 | SAE 1050(M) | 200X200 | 80 ROUND | 3.63 TO 3.66 | KALYANI TRANSMISSION TECHNOLOG | 3.44 TO 3.47 | L+2 | 0.52 | 0.246 | 1.021 | 0.024 | 0.017 | 0.012 | 0.006 | 0.175 | 0.01 | 0.022 | 82 | 0 | 12 | 0.0017 | 0 | 0.0032 | 0.0003 | 0 | 0.0025 | 0 | 0.0005 | 0 | 0.0008 | 0 | 0 | 0.0005 | 0.0001 | 0 | 0.0002 | [10 empty] | 0 | 0 | 0 | 2 | 20 | 90
200313 | 28.01.2025 | 28.01.2025 | 445 | S45CP2 | 240X280 | 180 RCS | 3.85 TO 3.90 | MUKAND SUMI SPECIAL STEEL LIMI | 3.25M TO 3.90 | L+1 | 0.44 | 0.179 | 0.768 | 0.014 | 0.018 | 0.028 | 0.006 | 0.117 | 0.011 | 0.024 | 84 | 0 | 9 | 0.0016 | 0 | 0.0021 | 0.0006 | 0.0001 | 0.0025 | 0 | 0.0004 | 0 | 0.0009 | 0 | 0 | 0.0006 | 0 | 0 | 0.0001 | [10 empty] | 0 | 0 | 0 | 0 | 0 | 0
200314 | 28.01.2025 | 28.01.2025 | 445 | S45CP2 | 240X280 | 180 RCS | 3.85 TO 3.90 | MUKAND SUMI SPECIAL STEEL LIMI | 3.25M TO 3.90 | L+2 | 0.447 | 0.207 | 0.792 | 0.014 | 0.014 | 0.013 | 0.005 | 0.125 | 0.009 | 0.021 | 83 | 0 | 9 | 0.0012 | 0 | 0.0038 | 0.0005 | 0 | 0.0025 | 0 | 0.0005 | 0 | 0.0007 | 0 | 0 | 0.0006 | 0.0001 | 0 | 0.0001 | [10 empty] | 0 | 0 | 0 | 0 | 0 | 0
200315 | 28.01.2025 | 28.01.2025 | 1306 | SAE 1050(M) | 200X200 | 80 ROUND | 3.63 TO 3.66 | KALYANI TECHNOFORGE LTD RANJAN | 2.93 TO 2.96 | L | 0.522 | 0.232 | 0.99 | 0.015 | 0.019 | 0.014 | 0.006 | 0.165 | 0.009 | 0.027 | 85 | 0 | 8 | 0.002 | 0 | 0.0026 | 0.0003 | 0.0001 | 0.0025 | 0 | 0.0003 | 0 | 0.0007 | 0 | 0 | 0.0005 | 0 | 0 | 0.0002 | [10 empty] | 0 | 0 | 0 | 2 | 20 | 90
200316 | 28.01.2025 | 28.01.2025 | 1306 | SAE 1050(M) | 200X200 | 80 ROUND | 3.63 TO 3.66 | KALYANI TECHNOFORGE LTD RANJAN | 2.93 TO 2.96 | L+1 | 0.53 | 0.25 | 1.031 | 0.019 | 0.016 | 0.016 | 0.005 | 0.18 | 0.009 | 0.023 | 74 | 0 | 10 | 0.0025 | 0 | 0.0028 | 0.0002 | 0.0001 | 0.0024 | 0 | 0.0004 | 0 | 0.0006 | 0 | 0 | 0.0005 | 0 | 0 | 0.0001 | [10 empty] | 0 | 0 | 0 | 2 | 20 | 90
200317 | 28.01.2025 | 28.01.2025 | 1820 | DIN 1.1213M | 240X280 | 60 ROUND | 2.91 TO 2.94 | MUKAND SUMI SPECIAL STEEL LIMI | NO SOL | L | 0.544 | 0.198 | 0.861 | 0.016 | 0.004 | 0.012 | 0.005 | 0.163 | 0.009 | 0.023 | 69 | 0 | 17 | 0.0014 | 0 | 0.0022 | 0.0005 | 0 | 0.0024 | 0 | 0.0004 | 0 | 0.0007 | 0 | 0 | 0.0005 | 0 | 0 | 0.0001 | [10 empty] | 0 | 0 | 0 | 2 | 15 | 80
200318 | 28.01.2025 | 28.01.2025 | 1306 | SAE 1050(M) | 200X200 | 80 ROUND | 3.63 TO 3.66 | KALYANI TECHNOFORGE LTD RANJAN | 2.93 TO 2.96 | L+2 | 0.523 | 0.249 | 1.02 | 0.016 | 0.016 | 0.012 | 0.005 | 0.178 | 0.009 | 0.023 | 82 | 0 | 5 | 0.002 | 0 | 0.0026 | 0.0002 | 0.0001 | 0.0025 | 0 | 0.0006 | 0 | 0.0007 | 0 | 0 | 0.0005 | 0 | 0 | 0.0002 | [10 empty] | 0 | 0 | 0 | 2 | 20 | 90
200319 | 28.01.2025 | 28.01.2025 | 1820 | DIN 1.1213M | 240X280 | 56 ROUND | 2.52 TO 2.55 | MUKAND SUMI SPECIAL STEEL LIMI | NO SOL | L+1 | 0.541 | 0.199 | 0.896 | 0.015 | 0.004 | 0.014 | 0.005 | 0.15 | 0.009 | 0.023 | 72 | 0 | 18 | 0.0014 | 0 | 0.0021 | 0.0004 | 0 | 0.0026 | 0 | 0.0003 | 0 | 0.0007 | 0 | 0 | 0.0006 | 0 | 0 | 0.0001 | [10 empty] | 0 | 0 | 0 | 2 | 15 | 80
200320 | 28.01.2025 | 29.01.2025 | 1820 | DIN 1.1213M | 240X280 | 56 ROUND | 2.52 TO 2.55 | MUKAND SUMI SPECIAL STEEL LIMI | NO SOL | L+2 | 0.542 | 0.239 | 0.903 | 0.015 | 0.005 | 0.011 | 0.005 | 0.167 | 0.009 | 0.028 | 73 | 0 | 20 | 0.0019 | 0 | 0.0027 | 0.0005 | 0 | 0.0023 | 0 | 0.0001 | 0 | 0.0008 | 0 | 0 | 0.0005 | 0 | 0 | 0 | [10 empty] | 0 | 0 | 0 | 2 | 15 | 80
200321 | 28.01.2025 | 28.01.2025 | 1306 | SAE 1050(M) | 200X200 | 80 ROUND | 3.63 TO 3.66 | KALYANI TECHNOFORGE LTD RANJAN | 2.93 TO 2.96 | L | 0.524 | 0.244 | 1.007 | 0.016 | 0.014 | 0.012 | 0.009 | 0.175 | 0.009 | 0.027 | 66 | 0 | 9 | 0.0021 | 1 | 0.0025 | 0.0002 | 0.0002 | 0.0026 | 0 | 0.0005 | 0 | 0.0007 | 0 | 0 | 0.0006 | 0 | 0 | 0.0002 | [10 empty] | 0 | 0 | 0 | 2 | 20 | 90
200322 | 28.01.2025 | 29.01.2025 | 1306 | SAE 1050(M) | 200X200 | 80 ROUND | 3.57 TO 3.60 | KALYANI TECHNOFORGE LTD RANJAN | 2.93 TO 2.96 | L+1 | 0.521 | 0.231 | 1.025 | 0.014 | 0.019 | 0.015 | 0.006 | 0.172 | 0.01 | 0.023 | 66 | 0 | 7 | 0.0018 | 0 | 0.0035 | 0.0002 | 0.0002 | 0.0025 | 0.0001 | 0.0004 | 0 | 0.0006 | 0 | 0 | 0.0005 | 0 | 0 | 0.0001 | [10 empty] | 0 | 0 | 0 | 2 | 20 | 90
200323 | 28.01.2025 | 28.01.2025 | 1984 | 92520 | 240X280 | 80 ROUND | 4.03 TO 4.06 | MUKAND SUMI SPECIAL STEEL LIMI | 3.20M ONLY | S | 0.161 | 0.255 | 0.879 | 0.014 | 0.025 | 1.246 | 0.167 | 1.099 | 0.011 | 0.024 | 80 | 0 | 10 | 0.0026 | 1 | 0.0032 | 0.0003 | 0.0005 | 0.0019 | 0.0015 | 0.0033 | 0.0011 | 0.0008 | 0 | 0 | 0.0006 | 0.0003 | 0 | 0.0003 | [10 empty] | 0 | 0 | 50 | 2 | 15 | 150
200324 | 28.01.2025 | 28.01.2025 | 1306 | SAE 1050(M) | 200X200 | 80 ROUND | 3.57 TO 3.60 | KALYANI TECHNOFORGE LTD RANJAN | 2.93 TO 2.96 | L+2 | 0.517 | 0.23 | 0.996 | 0.014 | 0.017 | 0.018 | 0.005 | 0.177 | 0.009 | 0.02 | 70 | 0 | 6 | 0.0017 | 0 | 0.0027 | 0.0002 | 0.0001 | 0.0025 | 0 | 0.0005 | 0 | 0.0006 | 0 | 0 | 0.0005 | 0.0001 | 0 | 0.0001 | [10 empty] | 0 | 0 | 0 | 2 | 20 | 90
200325 | 28.01.2025 | 28.01.2025 | 1306 | SAE 1050(M) | 200X200 | 80 ROUND | 3.57 TO 3.60 | KALYANI TECHNOFORGE LTD RANJAN |  | L+2 | 0.515 | 0.225 | 1.002 | 0.015 | 0.017 | 0.013 | 0.005 | 0.172 | 0.009 | 0.025 | 75 | 0 | 4 | 0.0019 | 0 | 0.0026 | 0.0002 | 0.0001 | 0.0027 | 0 | 0.0005 | 0 | 0.0006 | 0 | 0 | 0.0005 | 0.0001 | 0 | 0.0001 | [10 empty] | 0 | 0 | 0 | 2 | 20 | 90
200326 | 28.01.2025 | 28.01.2025 | 145 | SCM420HV | 240X280 | 165 RCS | 3.20 TO 3.25 | MUKAND SUMI SPECIAL STEEL LIMI | 2.93 TO 2.96 | L | 0.217 | 0.177 | 0.798 | 0.014 | 0.018 | 0.016 | 0.2 | 1.126 | 0.012 | 0.029 | 80 | 0 | 3 | 0.0019 | 0 | 0.0032 | 0.0004 | 0.0004 | 0.0026 | 0.0008 | 0.0039 | 0 | 0.001 | 0 | 0 | 0.0005 | 0.0003 | 0 | 0.0001 | [10 empty] | 0 | 0 | 0 | 0 | 0 | 0
200327 | 28.01.2025 | 28.01.2025 | 200 | SCM420HS1 | 240X280 | 165 RCS | 3.20 TO 3.25 | MUKAND SUMI SPECIAL STEEL LIMI | 2.93 TO 2.96 | L+1 | 0.205 | 0.224 | 0.826 | 0.016 | 0.019 | 0.018 | 0.21 | 1.119 | 0.014 | 0.029 | 72 | 0 | 5 | 0.0017 | 0 | 0.0036 | 0.0005 | 0.0004 | 0.0027 | 0.001 | 0.003 | 0 | 0.0009 | 0 | 0 | 0.0005 | 0.0003 | 0 | 0.0002 | [10 empty] | 0 | 0 | 0 | 0 | 9 | 90
200328 | 28.01.2025 | 28.01.2025 | 1429 | 42CrMo4 | 240X280 | 90 ROUND | 4.18 TO 4.21 | KALYANI TECHNOFORGE LTD RANJAN |  | L | 0.425 | 0.23 | 0.875 | 0.021 | 0.021 | 0.018 | 0.188 | 1.164 | 0.013 | 0.021 | 83 | 0 | 9 | 0.002 | 1 | 0.0037 | 0.0004 | 0.0004 | 0.0029 | 0.0014 | 0.003 | 0.0001 | 0.0009 | 0 | 0 | 0.0005 | 0.0002 | 0 | 0.0002 | [10 empty] | 0 | 0 | 0 | 2 | 20 | 90
200329 | 28.01.2025 | 30.01.2025 | 640 | CMA1 | 240X280 | 85 ROUND | 3.49 TO 3.52 | BHARAT FORGE LTD | 2.61 TO 2.64 | L | 0.378 | 0.55 | 1.443 | 0.019 | 0.064 | 0.01 | 0.004 | 0.157 | 0.014 | 0.014 | 141 | 0 | 9 | 0.0095 | 3 | 0.0793 | 0 | 0.0003 | 0.0029 | 0.0013 | 0.0009 | 0 | 0.0009 | 0 | 0 | 0.0003 | 0.0001 | 0 | 0.0004 | [10 empty] | 0 | 0 | 130 | 2 | 20 | 200
200330 | 28.01.2025 | 29.01.2025 | 977 | 38MnSiVS6 | 200X200 | 80 ROUND | 3.64 TO 3.67 | KALYANI TECHNOFORGE LTD RANJAN | RMS NO: KTSL/23,REV.NO.04,ORG DT:15.03.2 | L+1 | 0.378 | 0.571 | 1.421 | 0.021 | 0.05 | 0.019 | 0.008 | 0.165 | 0.013 | 0.018 | 149 | 0 | 9 | 0.0124 | 2 | 0.0911 | 0 | 0.0005 | 0.0028 | 0.001 | 0.001 | 0 | 0.0004 | 0 | 0 | 0.0004 | 0.0001 | 0 | 0.0004 | [10 empty] | 0 | 0 | 130 | 2 | 20 | 180
200331 | 28.01.2025 | 29.01.2025 | 977 | 38MnSiVS6 | 200X200 | 80 ROUND | 3.64 TO 3.67 | KALYANI TECHNOFORGE LTD RANJAN | RMS NO: KTSL/23,REV.NO.04,ORG DT:15.03.2 | L+2 | 0.38 | 0.568 | 1.43 | 0.019 | 0.049 | 0.013 | 0.009 | 0.174 | 0.011 | 0.018 | 132 | 0 | 10 | 0.0116 | 1 | 0.0806 | 0 | 0.0003 | 0.0029 | 0.0007 | 0.0009 | 0 | 0.0005 | 0 | 0 | 0.0004 | 0.0001 | 0 | 0.0003 | [10 empty] | 0 | 0 | 130 | 2 | 20 | 180
200332 | 28.01.2025 | 29.01.2025 | 1163 | 42CrMo4 | 240X280 | 110 ROUND | 4.20 TO 4.23 | SUNSTAR PRECISION FORGE LIMITE | TDC/SSPFL/165, REV.NO.00, DATE : 25.03.2 | L+1 | 0.431 | 0.226 | 0.861 | 0.016 | 0.019 | 0.018 | 0.181 | 1.162 | 0.012 | 0.025 | 86 | 0 | 8 | 0.0033 | 0 | 0.0036 | 0.0003 | 0.0005 | 0.0025 | 0.0007 | 0.003 | 0 | 0.0008 | 0 | 0 | 0.0004 | 0.0002 | 0 | 0 | [10 empty] | 0 | 0 | 70 | 2 | 20 | 90
200333 | 28.01.2025 | 29.01.2025 | 989 | C70 | 200X200 | 60 ROUND | 3.55 TO 3.58 | BHARAT FORGE LTD | 3.12 TO 3.15 | L | 0.693 | 0.212 | 0.667 | 0.017 | 0.053 | 0.013 | 0.024 | 0.179 | 0.01 | 0.005 | 102 | 0 | 14 | 0.0022 | 0 | 0.0488 | 0.0008 | 0.0001 | 0.0024 | 0 | 0.0002 | 0 | 0.0009 | 0 | 0 | 0.0007 | 0 | 0 | 0 | [10 empty] | 0 | 0 | 100 | 2 | 20 | 170
200334 | 28.01.2025 | 29.01.2025 | 989 | C70 | 200X200 | 60 ROUND | 3.55 TO 3.58 | BHARAT FORGE LTD | 3.12 TO 3.15 | L+1 | 0.705 | 0.213 | 0.646 | 0.017 | 0.059 | 0.011 | 0.028 | 0.182 | 0.009 | 0.003 | 96 | 0 | 16 | 0.0016 | 0 | 0.0432 | 0.0008 | 0 | 0.0023 | 0 | 0 | 0 | 0.0008 | 0 | 0 | 0.0007 | 0 | 0 | 0 | [10 empty] | 0 | 0 | 100 | 2 | 20 | 170
200335 | 28.01.2025 | 29.01.2025 | 1956 | SAE 8620ALN | 240X280 | 75 ROUND/70 ROUND/18 | 3.86 TO 3.89 | MUKAND SUMI SPECIAL STEEL LIMI | 3.10M ONLY | L | 0.199 | 0.224 | 0.882 | 0.014 | 0.015 | 0.447 | 0.178 | 0.524 | 0.012 | 0.025 | 85 | 0 | 19 | 0.0021 | 0 | 0.0045 | 0.0005 | 0.0002 | 0.0023 | 0.0012 | 0.0011 | 0.0001 | 0.0008 | 0 | 0 | 0.0005 | 0.0001 | 0 | 0.0002 | [10 empty] | 0 | 0 | 80 | 2 | 20 | 110
200336 | 28.01.2025 | 29.01.2025 | 1956 | SAE 8620ALN | 240X280 | 100 ROUND | 4.17 TO 4.20 | MUKAND SUMI SPECIAL STEEL LIMI | 3.50M ONLY | L+1 | 0.2 | 0.195 | 0.876 | 0.014 | 0.014 | 0.428 | 0.176 | 0.509 | 0.012 | 0.021 | 81 | 0 | 13 | 0.0024 | 0 | 0.0046 | 0.0004 | 0.0003 | 0.0024 | 0.0009 | 0.0013 | 0.0002 | 0.0008 | 0 | 0 | 0.0005 | 0.0001 | 0 | 0.0002 | [10 empty] | 0 | 0 | 80 | 2 | 20 | 110
200337 | 28.01.2025 | 29.01.2025 | 989 | C70 | 200X200 | 60 ROUND | 3.55 TO 3.58 | BHARAT FORGE LTD | 3.12 TO 3.15 | L+2 | 0.722 | 0.224 | 0.669 | 0.017 | 0.065 | 0.012 | 0.024 | 0.162 | 0.01 | 0.006 | 99 | 0 | 13 | 0.0015 | 0 | 0.0461 | 0.0009 | 0.0001 | 0.0024 | 0 | 0.0001 | 0 | 0.001 | 0 | 0 | 0.0007 | 0 | 0 | 0 | [10 empty] | 0 | 0 | 100 | 2 | 20 | 170
200338 | 28.01.2025 | 29.01.2025 | 1956 | SAE 8620ALN | 240X280 | 100 ROUND | 4.17 TO 4.20 | MUKAND SUMI SPECIAL STEEL LIMI | 3.50M ONLY | L+2 | 0.202 | 0.184 | 0.897 | 0.014 | 0.016 | 0.458 | 0.183 | 0.529 | 0.012 | 0.023 | 82 | 0 | 13 | 0.0014 | 0 | 0.0043 | 0.0004 | 0.0003 | 0.0023 | 0.0009 | 0.001 | 0.0001 | 0.0007 | 0 | 0 | 0.0004 | 0.0001 | 0 | 0.0001 | [10 empty] | 0 | 0 | 80 | 2 | 20 | 110
200339 | 28.01.2025 | 29.01.2025 | 2153 | SAE 8319M | 200X200 | 65 ROUND | 3.52 TO 3.55 | KALYANI TECHNOFORGE LTD RANJAN |  | L | 0.192 | 0.232 | 1.333 | 0.019 | 0.022 | 0.251 | 0.288 | 0.768 | 0.014 | 0.027 | 88 | 0 | 13 | 0.0023 | 2 | 0.0046 | 0 | 0.0005 | 0.0024 | 0.0013 | 0.0017 | 0 | 0.0004 | 0 | 0 | 0.0001 | 0.0003 | 0 | 0.0002 | [10 empty] | 0 | 0 | 85 | 2 | 20 | 135
200340 | 28.01.2025 | 29.01.2025 | 2153 | SAE 8319M | 200X200 | 65 ROUND | 3.52 TO 3.55 | KALYANI TECHNOFORGE LTD RANJAN |  | L+1 | 0.19 | 0.255 | 1.362 | 0.015 | 0.02 | 0.252 | 0.284 | 0.77 | 0.014 | 0.026 | 85 | 0 | 12 | 0.0022 | 0 | 0.0056 | 0 | 0.0005 | 0.0025 | 0.0017 | 0.0029 | 0 | 0.0004 | 0 | 0 | 0.0001 | 0.0003 | 0 | 0.0002 | [10 empty] | 0 | 0 | 85 | 2 | 20 | 135
200341 | 28.01.2025 | 29.01.2025 | 527 | 100Cr6HS | 240X280 | 180 RCS | 3.85 TO 3.90 | MUKAND SUMI SPECIAL STEEL LIMI | 3.25M TO 3.90M | L | 0.958 | 0.208 | 0.387 | 0.013 | 0.002 | 0.025 | 0.032 | 1.46 | 0.004 | 0.012 | 59 | 0 | 5 | 0.002 | 0 | 0.0025 | 0.0011 | 0.0002 | 0 | 0 | 0.0045 | 0 | 0.0013 | 0 | 0 | 0.0008 | 0 | 0 | 0 | [10 empty] | 0 | 0 | 0 | 0 | 0 | 80
200342 | 29.01.2025 | 29.01.2025 | 2153 | SAE 8319M | 200X200 | 65 ROUND | 3.46 TO 3.49 | KALYANI TECHNOFORGE LTD RANJAN |  | L+2 | 0.194 | 0.219 | 1.357 | 0.016 | 0.024 | 0.263 | 0.27 | 0.763 | 0.013 | 0.035 | 99 | 0 | 15 | 0.0021 | 0 | 0.0049 | 0 | 0.0005 | 0.0024 | 0.0015 | 0.0016 | 0 | 0.0003 | 0 | 0 | 0.0001 | 0.0005 | 0 | 0.0001 | [10 empty] | 0 | 0 | 85 | 2 | 20 | 135
200343 | 29.01.2025 | 29.01.2025 | 527 | 100Cr6HS | 240X280 | 180 RCS | 3.85 TO 3.90 | MUKAND SUMI SPECIAL STEEL LIMI | 3.25M TO 3.90M | L+2 | 0.952 | 0.247 | 0.406 | 0.014 | 0.003 | 0.026 | 0.01 | 1.469 | 0.004 | 0.012 | 63 | 0 | 8 | 0.0019 | 0 | 0.0026 | 0.0011 | 0.0003 | 0 | 0 | 0.0045 | 0 | 0.0014 | 0 | 0 | 0.0009 | 0 | 0 | 0.0001 | [10 empty] | 0 | 0 | 0 | 0 | 0 | 80
200344 | 29.01.2025 | 30.01.2025 | 527 | 100Cr6HS | 240X280 | 180 RCS | 3.85 TO 3.90 | MUKAND SUMI SPECIAL STEEL LIMI | 3.25M TO 3.90M | L | 0.95 | 0.233 | 0.385 | 0.013 | 0.002 | 0.025 | 0.007 | 1.467 | 0.006 | 0.015 | 61 | 0 | 12 | 0.002 | 0 | 0.0023 | 0.001 | 0.0002 | 0 | 0 | 0.0047 | 0 | 0.0017 | 0 | 0 | 0.0008 | 0 | 0 | 0 | [10 empty] | 0 | 0 | 0 | 0 | 0 | 80
200345 | 29.01.2025 | 29.01.2025 | 474 | 54SiCr6 | 160X160 | ******* | 11.80 TO 11.90 | MUKAND SUMI SPECIAL STEEL LIMI | NO SOL | L+1 | 0.548 | 1.493 | 0.673 | 0.012 | 0.005 | 0.014 | 0.007 | 0.658 | 0.011 | 0.005 | 64 | 0.001 | 4 | 0.0029 | 0 | 0.0026 | 0.001 | 0.0002 | 0.0026 | 0.0004 | 0.0015 | 0 | 0.0013 | 0 | 0 | 0.0008 | 0 | 0 | 0.0002 | [10 empty] | 0 | 0 | 0 | 0 | 0 | 0
200346 | 29.01.2025 | 29.01.2025 | 474 | 54SiCr6 | 160X160 | ******* | 11.80 TO 11.90 | MUKAND SUMI SPECIAL STEEL LIMI | NO SOL | L | 0.555 | 1.496 | 0.677 | 0.01 | 0.005 | 0.018 | 0.01 | 0.646 | 0.01 | 0.012 | 69 | 0.001 | 14 | 0.0038 | 0 | 0.0025 | 0.001 | 0.0002 | 0.0025 | 0.0004 | 0.0014 | 0 | 0.0013 | 0 | 0 | 0.0008 | 0 | 0 | 0.0002 | [10 empty] | 0 | 0 | 0 | 0 | 0 | 0
200347 | 29.01.2025 | 29.01.2025 | 1337 | 44MnSiVS6 | 240X280 | 85 ROUND | 4.20 TO 4.25 | BHARAT FORGE LTD | 3.20 ONLY | L | 0.442 | 0.617 | 1.455 | 0.018 | 0.037 | 0.013 | 0.021 | 0.219 | 0.01 | 0.018 | 127 | 0 | 13 | 0.0146 | 2 | 0.1447 | 0.0001 | 0.0004 | 0.0025 | 0.0005 | 0.0007 | 0 | 0.0005 | 0 | 0 | 0.0004 | 0 | 0 | 0.0004 | [10 empty] | 0 | 0 | 140 | 2 | 18 | 200
200348 | 29.01.2025 | 29.01.2025 | 474 | 54SiCr6 | 160X160 | ******* | 11.80 TO 11.90 | MUKAND SUMI SPECIAL STEEL LIMI | NO SOL | L+2 | 0.547 | 1.528 | 0.657 | 0.008 | 0.003 | 0.014 | 0.006 | 0.667 | 0.01 | 0.01 | 64 | 0.001 | 6 | 0.0026 | 0 | 0.0024 | 0.001 | 0.0002 | 0.0024 | 0.0001 | 0.0016 | 0 | 0.0013 | 0 | 0 | 0.0008 | 0 | 0 | 0.0003 | [10 empty] | 0 | 0 | 0 | 0 | 0 | 0
200349 | 29.01.2025 | 29.01.2025 | 1337 | 44MnSiVS6 | 240X280 | 85 ROUND | 4.20 TO 4.25 | BHARAT FORGE LTD | 3.20 ONLY | L+1 | 0.458 | 0.615 | 1.47 | 0.02 | 0.038 | 0.011 | 0.022 | 0.207 | 0.01 | 0.02 | 137 | 0 | 14 | 0.0183 | 1 | 0.1357 | 0 | 0.0004 | 0.0025 | 0.0004 | 0.0007 | 0 | 0.0003 | 0 | 0 | 0.0003 | 0 | 0 | 0.0003 | [10 empty] | 0 | 0 | 140 | 2 | 18 | 200
200350 | 29.01.2025 | 29.01.2025 | 1337 | 44MnSiVS6 | 240X280 | 85 ROUND | 4.20 TO 4.25 | BHARAT FORGE LTD | 3.20 ONLY | L+2 | 0.404 | 0.651 | 1.451 | 0.021 | 0.028 | 0.01 | 0.018 | 0.215 | 0.011 | 0.016 | 122 | 0 | 9 | 0.0138 | 1 | 0.1438 | 0 | 0.0003 | 0.0025 | 0.0002 | 0.0009 | 0 | 0.0004 | 0 | 0 | 0.0004 | 0 | 0 | 0.0003 | [10 empty] | 0 | 0 | 140 | 2 | 18 | 200
200351 | 29.01.2025 | 30.01.2025 | 635 | SCM435CHQ | 160X160 | ******* | 11.80 TO 11.90 | MUKAND SUMI SPECIAL STEEL LIMI | NO SOL | L | 0.359 | 0.166 | 0.8 | 0.017 | 0.004 | 0.016 | 0.16 | 0.927 | 0.014 | 0.028 | 73 | 0 | 19 | 0.002 | 0 | 0.0034 | 0.0004 | 0.0002 | 0.0026 | 0.0008 | 0.0022 | 0 | 0.0011 | 0 | 0 | 0.0005 | 0.0001 | 0 | 0 | [10 empty] | 0 | 0 | 0 | 2 | 20 | 90
200352 | 29.01.2025 | 29.01.2025 | 635 | SCM435CHQ | 160X160 | ******* | 11.80 TO 11.90 | MUKAND SUMI SPECIAL STEEL LIMI | NO SOL | L+1 | 0.369 | 0.173 | 0.795 | 0.014 | 0.005 | 0.015 | 0.159 | 0.935 | 0.011 | 0.028 | 82 | 0 | 18 | 0.0024 | 0 | 0.0033 | 0.0006 | 0.0003 | 0.0025 | 0.0005 | 0.0019 | 0 | 0.001 | 0 | 0 | 0.0005 | 0.0001 | 0 | 0.0001 | [10 empty] | 0 | 0 | 0 | 2 | 20 | 90
200353 | 29.01.2025 | 29.01.2025 | 444 | S35CP2 | 240X280 | 180 RCS | 3.85 TO 3.90 | MUKAND SUMI SPECIAL STEEL LIMI | 3.25 TO 3.90 | L | 0.335 | 0.218 | 0.75 | 0.013 | 0.013 | 0.011 | 0.007 | 0.138 | 0.009 | 0.023 | 77 | 0 | 16 | 0.0013 | 0 | 0.0022 | 0.0006 | 0 | 0.0023 | 0 | 0.0002 | 0 | 0.0008 | 0 | 0 | 0.0006 | 0 | 0 | 0.0001 | [10 empty] | 0 | 0 | 0 | 0 | 0 | 0
200354 | 29.01.2025 | 29.01.2025 | 635 | SCM435CHQ | 160X160 | ******* | 11.80 TO 11.90 | MUKAND SUMI SPECIAL STEEL LIMI | NO SOL | L+2 | 0.376 | 0.184 | 0.775 | 0.012 | 0.002 | 0.015 | 0.159 | 0.925 | 0.011 | 0.025 | 84 | 0 | 17 | 0.0023 | 0 | 0.0055 | 0.0005 | 0.0003 | 0.0024 | 0.0003 | 0.0019 | 0 | 0.0009 | 0 | 0 | 0.0005 | 0.0001 | 0 | 0 | [10 empty] | 0 | 0 | 0 | 2 | 20 | 90
200355 | 29.01.2025 | 29.01.2025 | 444 | S35CP2 | 240X280 | 180 RCS | 3.85 TO 3.90 | MUKAND SUMI SPECIAL STEEL LIMI | 3.25 TO 3.90 | L+1 | 0.337 | 0.207 | 0.752 | 0.012 | 0.012 | 0.013 | 0.005 | 0.119 | 0.009 | 0.026 | 72 | 0 | 10 | 0.0014 | 0 | 0.0021 | 0.0005 | 0 | 0.0023 | 0 | 0.0001 | 0 | 0.0007 | 0 | 0 | 0.0006 | 0 | 0 | 0 | [10 empty] | 0 | 0 | 0 | 0 | 0 | 0
200356 | 29.01.2025 | 30.01.2025 | 444 | S35CP2 | 240X280 | 180 RCS | 3.85 TO 3.90 | MUKAND SUMI SPECIAL STEEL LIMI | 3.25 TO 3.90 | L+2 | 0.324 | 0.187 | 0.718 | 0.011 | 0.014 | 0.011 | 0.006 | 0.121 | 0.009 | 0.023 | 74 | 0 | 10 | 0.0013 | 0 | 0.0064 | 0.0005 | 0 | 0.0026 | 0 | 0 | 0 | 0.0012 | 0 | 0 | 0.0006 | 0 | 0 | 0 | [10 empty] | 0 | 0 | 0 | 0 | 0 | 0
200357 | 29.01.2025 | 29.01.2025 | 123 | SAN C1 | 160X160 | ******* | 11.80 TO 11.90 | MUKAND SUMI SPECIAL STEEL LIMI | NO SOL | L | 0.206 | 0.213 | 0.809 | 0.016 | 0.014 | 0.02 | 0.005 | 1.029 | 0.012 | 0.019 | 80 | 0 | 15 | 0.0024 | 0 | 0.0032 | 0.0002 | 0.0003 | 0.0022 | 0.0006 | 0.0027 | 0 | 0.0008 | 0 | 0 | 0.0006 | 0.0001 | 0 | 0 | [10 empty] | 0 | 0 | 0 | 0 | 0 | 0
200358 | 29.01.2025 | 29.01.2025 | 123 | SAN C1 | 160X160 | ******* | 11.80 TO 11.90 | MUKAND SUMI SPECIAL STEEL LIMI | NO SOL | L+1 | 0.2 | 0.215 | 0.795 | 0.018 | 0.015 | 0.016 | 0.005 | 1.043 | 0.012 | 0.021 | 89 | 0 | 16 | 0.0027 | 0 | 0.0033 | 0.0002 | 0.0003 | 0.0025 | 0.0007 | 0.0028 | 0 | 0.001 | 0 | 0 | 0.0007 | 0.0001 | 0 | 0 | [10 empty] | 0 | 0 | 0 | 0 | 0 | 0
200359 | 29.01.2025 | 29.01.2025 | 123 | SAN C1 | 160X160 | ******* | 11.80 TO 11.90 | MUKAND SUMI SPECIAL STEEL LIMI | NO SOL | L+2 | 0.204 | 0.227 | 0.812 | 0.017 | 0.015 | 0.02 | 0.005 | 1.035 | 0.012 | 0.019 | 84 | 0 | 14 | 0.0024 | 0 | 0.0031 | 0.0002 | 0.0003 | 0.0024 | 0.0006 | 0.0027 | 0 | 0.001 | 0 | 0 | 0.0007 | 0.0001 | 0 | 0 | [10 empty] | 0 | 0 | 0 | 0 | 0 | 0
200360 | 29.01.2025 | 30.01.2025 | 123 | SAN C1 | 160X160 | ******* | 11.80 TO 11.90 | MUKAND SUMI SPECIAL STEEL LIMI | NO SOL | L+3 | 0.202 | 0.241 | 0.806 | 0.018 | 0.018 | 0.018 | 0.005 | 1.037 | 0.012 | 0.023 | 71 | 0 | 14 | 0.0026 | 0 | 0.003 | 0.0001 | 0.0003 | 0.0026 | 0.0008 | 0.0028 | 0 | 0.001 | 0 | 0 | 0.0006 | 0.0002 | 0 | 0.0002 | [10 empty] | 0 | 0 | 0 | 0 | 0 | 0
200361 | 29.01.2025 | 29.01.2025 | 735 | GRADE T11/P11 | 160 DIA | ***** | 5.78 TO 5.83 | MAHARASHTRA SEAMLESS LIMITED | NO SOL | L | 0.113 | 0.583 | 0.413 | 0.012 | 0.003 | 0.016 | 0.462 | 1.155 | 0.014 | 0.024 | 87 | 0 | 25 | 0.0024 | 0 | 0.0027 | 0.0011 | 0.0003 | 0.0026 | 0.0015 | 0.0031 | 0.0004 | 0.0013 | 0 | 0 | 0.0004 | 0.0002 | 0 | 0 | [10 empty] | 0 | 0 | 0 | 0 | 50 | 90
200362 | 29.01.2025 | 29.01.2025 | 735 | GRADE T11/P11 | 160 DIA | ***** | 5.78 TO 5.83 | MAHARASHTRA SEAMLESS LIMITED | NO SOL | L+1 | 0.111 | 0.566 | 0.418 | 0.012 | 0.003 | 0.018 | 0.469 | 1.156 | 0.021 | 0.016 | 93 | 0.001 | 25 | 0.0021 | 0 | 0.0026 | 0.0011 | 0.0003 | 0.0026 | 0.0015 | 0.0031 | 0.0007 | 0.0013 | 0 | 0 | 0.0004 | 0.0003 | 0 | 0 | [10 empty] | 0 | 0 | 0 | 0 | 50 | 90
200363 | 29.01.2025 | 29.01.2025 | 735 | GRADE T11/P11 | 160 DIA | ***** | 5.78 TO 5.83 | MAHARASHTRA SEAMLESS LIMITED | NO SOL | L+2 | 0.107 | 0.568 | 0.412 | 0.012 | 0.003 | 0.018 | 0.461 | 1.152 | 0.017 | 0.018 | 83 | 0.001 | 28 | 0.0023 | 0 | 0.0024 | 0.0012 | 0.0004 | 0.0027 | 0.0017 | 0.0032 | 0.0011 | 0.0014 | 0 | 0 | 0.0004 | 0.0002 | 0 | 0 | [10 empty] | 0 | 0 | 0 | 0 | 50 | 90
200364 | 29.01.2025 | 29.01.2025 | 686 | SAE 1025 | 160X160 | ***** | 11.80 TO 11.90 | MUKAND SUMI SPECIAL STEEL LIMI | NO SOL | L | 0.24 | 0.17 | 0.343 | 0.009 | 0.006 | 0.012 | 0.006 | 0.05 | 0.01 | 0.025 | 80 | 0 | 20 | 0.0015 | 0 | 0.001 | 0.0012 | 0 | 0.0025 | 0 | 0 | 0 | 0.0013 | 0 | 0 | 0.0008 | 0 | 0 | 0 | [10 empty] | 0 | 0 | 0 | 0 | 0 | 80
200365 | 29.01.2025 | 29.01.2025 | 686 | SAE 1025 | 160X160 | ******* | 11.80 TO 11.90 | MUKAND SUMI SPECIAL STEEL LIMI | NO SOL | L+1 | 0.237 | 0.173 | 0.35 | 0.009 | 0.006 | 0.01 | 0.006 | 0.056 | 0.009 | 0.023 | 86 | 0 | 30 | 0.0012 | 0 | 0.0008 | 0.0012 | 0 | 0.0025 | 0 | 0 | 0 | 0.0015 | 0 | 0 | 0.0008 | 0 | 0 | 0.0001 | [10 empty] | 0 | 0 | 0 | 0 | 0 | 80
200366 | 29.01.2025 | 29.01.2025 | 735 | GRADE T11/P11 | 160 DIA | ***** | 5.78 TO 5.83 | MAHARASHTRA SEAMLESS LIMITED | NO SOL | L | 0.107 | 0.571 | 0.393 | 0.011 | 0.004 | 0.02 | 0.466 | 1.12 | 0.015 | 0.016 | 82 | 0 | 29 | 0.0023 | 0 | 0.0023 | 0.0013 | 0.0004 | 0.0027 | 0.0017 | 0.003 | 0.0008 | 0.0014 | 0 | 0 | 0.0004 | 0.0002 | 0 | 0 | [10 empty] | 0 | 0 | 0 | 0 | 50 | 90
200367 | 29.01.2025 | 29.01.2025 | 686 | SAE 1025 | 160X160 | ******* | 11.80 TO 11.90 | MUKAND SUMI SPECIAL STEEL LIMI | NO SOL | L+2 | 0.234 | 0.177 | 0.351 | 0.011 | 0.004 | 0.013 | 0.01 | 0.102 | 0.009 | 0.026 | 84 | 0 | 9 | 0.0012 | 0 | 0.001 | 0.0012 | 0 | 0.0025 | 0 | 0 | 0 | 0.0014 | 0 | 0 | 0.0008 | 0 | 0 | 0 | [10 empty] | 0 | 0 | 0 | 0 | 0 | 80
200368 | 29.01.2025 | 29.01.2025 | 735 | GRADE T11/P11 | 160 DIA | ***** | 5.78 TO 5.83 | MAHARASHTRA SEAMLESS LIMITED | NO SOL | L+1 | 0.108 | 0.576 | 0.436 | 0.011 | 0.003 | 0.017 | 0.462 | 1.158 | 0.014 | 0.017 | 78 | 0 | 27 | 0.0021 | 0 | 0.0024 | 0.0011 | 0.0004 | 0.0027 | 0.0019 | 0.0031 | 0.0008 | 0.0015 | 0 | 0 | 0.0004 | 0.0003 | 0 | 0 | [10 empty] | 0 | 0 | 0 | 0 | 50 | 90
200369 | 29.01.2025 | 29.01.2025 | 227 | 20CrMoS5 | 160X160 | ****** | 11.80 TO 11.90 | MUKAND SUMI SPECIAL STEEL LIMI | NO SOL | L | 0.192 | 0.227 | 1.022 | 0.014 | 0.024 | 0.018 | 0.229 | 1.215 | 0.014 | 0.028 | 82 | 0 | 15 | 0.0032 | 1 | 0.0037 | 0.0001 | 0.0006 | 0.0027 | 0.0019 | 0.0033 | 0 | 0.001 | 0 | 0 | 0.0004 | 0.0002 | 0 | 0.0001 | [10 empty] | 0 | 0 | 0 | 0 | 0 | 0
200370 | 29.01.2025 | 29.01.2025 | 227 | 20CrMoS5 | 160X160 | ******* | 11.80 TO 11.90 | MUKAND SUMI SPECIAL STEEL LIMI |  | L+1 | 0.198 | 0.208 | 1.049 | 0.017 | 0.022 | 0.016 | 0.229 | 1.209 | 0.014 | 0.027 | 84 | 0 | 11 | 0.0025 | 1 | 0.0038 | 0 | 0.0006 | 0.0028 | 0.0017 | 0.0033 | 0 | 0.0009 | 0 | 0 | 0.0003 | 0.0003 | 0 | 0 | [10 empty] | 0 | 0 | 0 | 0 | 0 | 0
200371 | 29.01.2025 | 30.01.2025 | 735 | GRADE T11/P11 | 160 DIA | ***** | 5.78 TO 5.83 | MAHARASHTRA SEAMLESS LIMITED | NO SOL | L | 0.099 | 0.59 | 0.406 | 0.012 | 0.003 | 0.016 | 0.466 | 1.166 | 0.015 | 0.019 | 71 | 0.001 | 35 | 0.0018 | 0 | 0.0024 | 0.0012 | 0.0004 | 0.0028 | 0.002 | 0.0031 | 0.0009 | 0.0016 | 0 | 0 | 0.0004 | 0.0002 | 0.0001 | 0 | [10 empty] | 0 | 0 | 0 | 0 | 50 | 90
200372 | 29.01.2025 | 30.01.2025 | 387 | 16MnCr5Lsi | 160X160 | ******* | 11.80 TO 11.90 | MUKAND SUMI SPECIAL STEEL LIMI | NO SOL | L | 0.173 | 0.076 | 1.281 | 0.014 | 0.018 | 0.023 | 0.009 | 0.995 | 0.013 | 0.029 | 91 | 0 | 20 | 0.0011 | 0 | 0.0036 | 0 | 0.0004 | 0.0028 | 0.0015 | 0.002 | 0 | 0.0009 | 0 | 0 | 0.0004 | 0.0004 | 0 | 0.0004 | [10 empty] | 0 | 0 | 0 | 2 | 12 | 90
200373 | 29.01.2025 | 30.01.2025 | 735 | GRADE T11/P11 | 160 DIA | ***** | 5.78 TO 5.83 | MAHARASHTRA SEAMLESS LIMITED | NO SOL | L+1 | 0.107 | 0.573 | 0.424 | 0.011 | 0.003 | 0.035 | 0.465 | 1.151 | 0.017 | 0.017 | 81 | 0.001 | 24 | 0.002 | 0 | 0.0021 | 0.001 | 0.0004 | 0.0028 | 0.002 | 0.0031 | 0.0002 | 0.0015 | 0 | 0 | 0.0004 | 0.0003 | 0 | 0 | [10 empty] | 0 | 0 | 0 | 0 | 50 | 90
200374 | 29.01.2025 | 30.01.2025 | 387 | 16MnCr5Lsi | 160X160 | ******* | 11.80 TO 11.90 | MUKAND SUMI SPECIAL STEEL LIMI | NO SOL | L+1 | 0.173 | 0.092 | 1.254 | 0.015 | 0.017 | 0.028 | 0.008 | 1.002 | 0.012 | 0.03 | 88 | 0 | 17 | 0.0012 | 0 | 0.0036 | 0 | 0.0003 | 0.0028 | 0.0014 | 0.0022 | 0 | 0.0009 | 0 | 0 | 0.0003 | 0.0002 | 0 | 0.0003 | [10 empty] | 0 | 0 | 0 | 2 | 12 | 90
200375 | 29.01.2025 | 30.01.2025 | 735 | GRADE T11/P11 | 160 DIA | ***** | 5.78 TO 5.83 | MAHARASHTRA SEAMLESS LIMITED | NO SOL | L+2 | 0.104 | 0.593 | 0.426 | 0.011 | 0.004 | 0.023 | 0.463 | 1.165 | 0.019 | 0.017 | 86 | 0.001 | 30 | 0.002 | 0 | 0.0022 | 0.0011 | 0.0004 | 0.0028 | 0.0021 | 0.003 | 0.0002 | 0.0016 | 0 | 0 | 0.0004 | 0.0003 | 0 | 0 | [10 empty] | 0 | 0 | 0 | 0 | 50 | 90
200376 | 29.01.2025 | 30.01.2025 | 387 | 16MnCr5Lsi | 160X160 | ***** | 11.80 TO 11.90 | MUKAND SUMI SPECIAL STEEL LIMI | NO SOL | L+1 | 0.176 | 0.115 | 1.29 | 0.011 | 0.017 | 0.021 | 0.012 | 0.97 | 0.013 | 0.031 | 88 | 0 | 13 | 0.0015 | 0 | 0.0036 | 0 | 0.0003 | 0.0028 | 0.0014 | 0.0018 | 0 | 0.0008 | 0 | 0 | 0.0003 | 0.0002 | 0 | 0.0002 | [10 empty] | 0 | 0 | 0 | 2 | 12 | 90
200377 | 29.01.2025 | 30.01.2025 | 735 | GRADE T11/P11 | 160 DIA | ***** | 5.78 TO 5.83 | MAHARASHTRA SEAMLESS LIMITED | NO SOL | L+3 | 0.106 | 0.582 | 0.439 | 0.01 | 0.006 | 0.018 | 0.471 | 1.181 | 0.017 | 0.02 | 81 | 0.001 | 24 | 0.002 | 0 | 0.002 | 0.001 | 0.0004 | 0.0028 | 0.002 | 0.0024 | 0.0003 | 0.0015 | 0 | 0 | 0.0004 | 0.0003 | 0 | 0 | [10 empty] | 0 | 0 | 0 | 0 | 50 | 90
200378 | 29.01.2025 | 30.01.2025 | 387 | 16MnCr5Lsi | 160X160 | ******* | 11.80 TO 11.90 | MUKAND SUMI SPECIAL STEEL LIMI | NO SOL | L+3 | 0.165 | 0.062 | 1.272 | 0.011 | 0.022 | 0.017 | 0.013 | 0.982 | 0.012 | 0.03 | 74 | 0 | 14 | 0.0008 | 0 | 0.0035 | 0 | 0.0003 | 0.0027 | 0.0013 | 0.0019 | 0 | 0.0009 | 0 | 0 | 0.0003 | 0.0002 | 0 | 0.0002 | [10 empty] | 0 | 0 | 0 | 2 | 12 | 90
200379 | 29.01.2025 | 30.01.2025 | 735 | GRADE T11/P11 | 160 DIA | ***** | 5.78 TO 5.83 | MAHARASHTRA SEAMLESS LIMITED | NO SOL | L | 0.097 | 0.591 | 0.428 | 0.01 | 0.004 | 0.018 | 0.464 | 1.166 | 0.017 | 0.017 | 85 | 0.001 | 28 | 0.0018 | 0 | 0.002 | 0.0011 | 0.0004 | 0.0027 | 0.002 | 0.0023 | 0.0006 | 0.0014 | 0 | 0 | 0.0004 | 0.0003 | 0 | 0 | [10 empty] | 0 | 0 | 0 | 0 | 50 | 90
200380 | 29.01.2025 | 30.01.2025 | 659 | 15B25PRF | 160X160 | ******* | 11.80 TO 11.90 | MUKAND SUMI SPECIAL STEEL LIMI | NO SOL | L | 0.244 | 0.138 | 0.926 | 0.013 | 0.005 | 0.012 | 0.01 | 0.17 | 0.01 | 0.035 | 91 | 0 | 18 | 0.0426 | 21 | 0.0046 | 0 | 0.0001 | 0.0027 | 0.0006 | 0.0007 | 0 | 0.0011 | 0 | 0 | 0.0005 | 0 | 0 | 0.0001 | [10 empty] | 0 | 0 | 0 | 2 | 20 | 75
200381 | 30.01.2025 | 30.01.2025 | 659 | 15B25PRF | 160X160 | ******* | 11.80 TO 11.90 | MUKAND SUMI SPECIAL STEEL LIMI | NO SOL | L+1 | 0.251 | 0.121 | 0.972 | 0.014 | 0.004 | 0.012 | 0.006 | 0.171 | 0.01 | 0.027 | 82 | 0 | 18 | 0.0398 | 23 | 0.0369 | 0 | 0.0001 | 0.0026 | 0.0005 | 0.0007 | 0 | 0.001 | 0 | 0 | 0.0004 | 0 | 0 | 0.0001 | [10 empty] | 0 | 0 | 0 | 2 | 20 | 75
200382 | 30.01.2025 | 30.01.2025 | 659 | 15B25PRF | 160X160 | ******* | 11.80 TO 11.90 | MUKAND SUMI SPECIAL STEEL LIMI | NO SOL | L+2 | 0.24 | 0.119 | 0.933 | 0.016 | 0.003 | 0.014 | 0.007 | 0.169 | 0.01 | 0.031 | 83 | 0 | 21 | 0.0394 | 21 | 0.0053 | 0 | 0 | 0.0025 | 0.0004 | 0.0004 | 0 | 0.0011 | 0 | 0 | 0.0005 | 0 | 0 | 0.0001 | [10 empty] | 0 | 0 | 0 | 2 | 20 | 75
200383 | 30.01.2025 | 30.01.2025 | 735 | GRADE T11/P11 | 160 DIA | ***** | 5.78 TO 5.83 | MAHARASHTRA SEAMLESS LIMITED | NO SOL | L+1 | 0.105 | 0.548 | 0.427 | 0.012 | 0.002 | 0.044 | 0.466 | 1.162 | 0.016 | 0.017 | 77 | 0 | 19 | 0.0019 | 0 | 0.0022 | 0.0011 | 0.0004 | 0.0027 | 0.0018 | 0.0025 | 0.0003 | 0.0015 | 0 | 0 | 0.0004 | 0.0003 | 0 | 0 | [10 empty] | 0 | 0 | 0 | 0 | 50 | 90
200384 | 30.01.2025 | 30.01.2025 | 735 | GRADE T11/P11 | 160 DIA | ***** | 5.78 TO 5.83 | MAHARASHTRA SEAMLESS LIMITED | NO SOL | L | 0.115 | 0.556 | 0.434 | 0.012 | 0.004 | 0.021 | 0.461 | 1.155 | 0.016 | 0.018 | 77 | 0.001 | 26 | 0.0022 | 0 | 0.002 | 0.001 | 0.0003 | 0.0026 | 0.0017 | 0.002 | 0.0002 | 0.0015 | 0 | 0 | 0.0003 | 0.0003 | 0 | 0 | [10 empty] | 0 | 0 | 0 | 0 | 50 | 90
200385 | 30.01.2025 | 30.01.2025 | 506 | 10B35S3 | 180X180 | ******* | 7.50 TO 7.55 | MUKAND SUMI SPECIAL STEEL LIMI | NO SOL | L | 0.35 | 0.163 | 0.736 | 0.011 | 0.009 | 0.014 | 0.027 | 0.34 | 0.01 | 0.027 | 78 | 0 | 17 | 0.0351 | 23 | 0.004 | 0.0005 | 0 | 0.0025 | 0.0004 | 0.001 | 0 | 0.0013 | 0 | 0 | 0.0006 | 0.0001 | 0 | 0 | [10 empty] | 0 | 0 | 0 | 0 | 0 | 0
200386 | 30.01.2025 | 30.01.2025 | 735 | GRADE T11/P11 | 160 DIA | ***** | 5.78 TO 5.83 | MAHARASHTRA SEAMLESS LIMITED | NO SOL | L+2 | 0.107 | 0.581 | 0.419 | 0.011 | 0.002 | 0.022 | 0.462 | 1.173 | 0.016 | 0.018 | 79 | 0 | 24 | 0.0028 | 1 | 0.0021 | 0.001 | 0.0003 | 0.0026 | 0.0017 | 0.0022 | 0.0002 | 0.0015 | 0 | 0 | 0.0003 | 0.0003 | 0 | 0 | [10 empty] | 0 | 0 | 0 | 0 | 50 | 90
200387 | 30.01.2025 | 30.01.2025 | 506 | 10B35S3 | 180X180 | ******* | 7.50 TO 7.55 | MUKAND SUMI SPECIAL STEEL LIMI | NO SOL | L+1 | 0.349 | 0.184 | 0.746 | 0.013 | 0.006 | 0.014 | 0.022 | 0.316 | 0.017 | 0.03 | 86 | 0 | 25 | 0.0363 | 26 | 0.0041 | 0.0004 | 0 | 0.0025 | 0.0003 | 0.0007 | 0 | 0.0013 | 0 | 0 | 0.0006 | 0.0001 | 0 | 0 | [10 empty] | 0 | 0 | 0 | 0 | 0 | 0
200388 | 30.01.2025 | 30.01.2025 | 735 | GRADE T11/P11 | 160 DIA | ***** | 5.78 TO 5.83 | MAHARASHTRA SEAMLESS LIMITED | NO SOL | L+3 | 0.113 | 0.562 | 0.434 | 0.012 | 0.003 | 0.022 | 0.463 | 1.158 | 0.018 | 0.016 | 91 | 0 | 22 | 0.0029 | 1 | 0.0023 | 0.001 | 0.0003 | 0.0027 | 0.0017 | 0.0019 | 0.0001 | 0.0015 | 0 | 0 | 0.0004 | 0.0003 | 0 | 0 | [10 empty] | 0 | 0 | 0 | 0 | 50 | 90
200389 | 30.01.2025 | 30.01.2025 | 506 | 10B35S3 | 180X180 | ***** | 7.50 TO 7.55 | MUKAND SUMI SPECIAL STEEL LIMI | NO SOL | L+2 | 0.349 | 0.199 | 0.737 | 0.019 | 0.01 | 0.012 | 0.02 | 0.319 | 0.01 | 0.035 | 98 | 0 | 11 | 0.0388 | 23 | 0.004 | 0.0003 | 0.0001 | 0.0026 | 0.0002 | 0.0009 | 0 | 0.0012 | 0 | 0 | 0.0005 | 0 | 0 | 0 | [10 empty] | 0 | 0 | 0 | 0 | 0 | 0
200390 | 30.01.2025 | 30.01.2025 | 749 | GRADE T22/P22 | 160 DIA | ***** | 6.38 TO 6.43 | MAHARASHTRA SEAMLESS LIMITED | NO SOL | L | 0.105 | 0.187 | 0.41 | 0.016 | 0.004 | 0.031 | 0.924 | 2.057 | 0.02 | 0.014 | 102 | 0 | 16 | 0.0013 | 0 | 0.0032 | 0.0009 | 0.0006 | 0.0027 | 0.0029 | 0.0033 | 0.001 | 0.0012 | 0 | 0 | 0 | 0.0004 | 0.0002 | 0 | [10 empty] | 0 | 0 | 0 | 0 | 50 | 90
200391 | 30.01.2025 | 30.01.2025 | 667 | 10B35S0 | 180X180 | ***** | 7.50 TO 7.55 | MUKAND SUMI SPECIAL STEEL LIMI | NO SOL | S | 0.313 | 0.098 | 0.612 | 0.017 | 0.004 | 0.013 | 0.01 | 0.102 | 0.01 | 0.03 | 93 | 0 | 23 | 0.0397 | 24 | 0.0034 | 0.0006 | 0 | 0.0026 | 0 | 0.0001 | 0 | 0.0012 | 0 | 0 | 0.0006 | 0 | 0 | 0 | [10 empty] | 0 | 0 | 0 | 2 | 20 | 70
200392 | 30.01.2025 | 30.01.2025 | 749 | GRADE T22/P22 | 160 DIA | ***** | 6.38 TO 6.43 | MAHARASHTRA SEAMLESS LIMITED | NO SOL | L+1 | 0.108 | 0.173 | 0.428 | 0.017 | 0.003 | 0.03 | 0.925 | 2.053 | 0.021 | 0.013 | 111 | 0 | 19 | 0.0015 | 0 | 0.003 | 0.0009 | 0.0006 | 0.0026 | 0.0029 | 0.0031 | 0.0007 | 0.0013 | 0 | 0 | 0 | 0.0004 | 0.0002 | 0 | [10 empty] | 0 | 0 | 0 | 0 | 50 | 90
200393 | 30.01.2025 | 30.01.2025 | 667 | 10B35S0 | 180X180 | ***** | 7.50 TO 7.55 | MUKAND SUMI SPECIAL STEEL LIMI | NO SOL | L | 0.308 | 0.059 | 0.609 | 0.015 | 0.009 | 0.011 | 0.016 | 0.11 | 0.009 | 0.029 | 90 | 0 | 14 | 0.0329 | 18 | 0.0033 | 0.0007 | 0 | 0.0024 | 0 | 0 | 0 | 0.0012 | 0 | 0 | 0.0006 | 0 | 0 | 0 | [10 empty] | 0 | 0 | 0 | 2 | 20 | 70
200394 | 30.01.2025 | 30.01.2025 | 749 | GRADE T22/P22 | 160 DIA | ***** | 6.38 TO 6.43 | MAHARASHTRA SEAMLESS LIMITED | NO SOL | L+2 | 0.116 | 0.223 | 0.44 | 0.012 | 0.005 | 0.024 | 0.919 | 2.077 | 0.021 | 0.016 | 110 | 0 | 20 | 0.0019 | 1 | 0.0031 | 0.0009 | 0.0006 | 0.0026 | 0.0032 | 0.0032 | 0.0011 | 0.0013 | 0 | 0 | 0 | 0.0005 | 0.0003 | 0 | [10 empty] | 0 | 0 | 0 | 0 | 50 | 90
200395 | 30.01.2025 | 30.01.2025 | 667 | 10B35S0 | 180X180 | ***** | 7.50 TO 7.55 | MUKAND SUMI SPECIAL STEEL LIMI | NO SOL | L+1 | 0.319 | 0.08 | 0.625 | 0.011 | 0.004 | 0.013 | 0.01 | 0.106 | 0.009 | 0.027 | 92 | 0 | 22 | 0.0345 | 22 | 0.0032 | 0.0005 | 0 | 0.0025 | 0 | 0.0001 | 0 | 0.0012 | 0 | 0 | 0.0006 | 0 | 0 | 0 | [10 empty] | 0 | 0 | 0 | 2 | 20 | 70
200396 | 30.01.2025 | 30.01.2025 | 667 | 10B35S0 | 180X180 | ***** | 7.50 TO 7.55 | MUKAND SUMI SPECIAL STEEL LIMI | NO SOL | L+2 | 0.3 | 0.113 | 0.607 | 0.012 | 0.003 | 0.013 | 0.012 | 0.111 | 0.009 | 0.031 | 71 | 0 | 15 | 0.0466 | 24 | 0.0039 | 0.0006 | 0 | 0.0026 | 0 | 0.0003 | 0 | 0.0012 | 0 | 0 | 0.0006 | 0 | 0 | 0 | [10 empty] | 0 | 0 | 0 | 2 | 20 | 70
200397 | 30.01.2025 | 30.01.2025 | 749 | GRADE T22/P22 | 160 DIA | ***** | 6.38 TO 6.43 | MAHARASHTRA SEAMLESS LIMITED | NO SOL | L | 0.108 | 0.181 | 0.411 | 0.013 | 0.003 | 0.023 | 0.903 | 2.07 | 0.022 | 0.014 | 90 | 0 | 21 | 0.0014 | 0 | 0.0027 | 0.0009 | 0.0005 | 0.0026 | 0.003 | 0.0029 | 0.0003 | 0.0014 | 0 | 0 | 0 | 0.0004 | 0.0005 | 0 | [10 empty] | 0 | 0 | 0 | 0 | 50 | 90
200398 | 30.01.2025 | 30.01.2025 | 66 | SAE 10B21M1 | 180X180 | ***** | 7.50 TO 7.55 | MUKAND SUMI SPECIAL STEEL LIMI | NO SOL | L | 0.202 | 0.08 | 0.856 | 0.012 | 0.005 | 0.012 | 0.023 | 0.175 | 0.011 | 0.026 | 80 | 0 | 21 | 0.033 | 22 | 0.0041 | 0.0001 | 0 | 0.0027 | 0.0004 | 0.0004 | 0 | 0.0012 | 0 | 0 | 0.0005 | 0 | 0 | 0.0001 | [10 empty] | 0 | 0 | 0 | 2 | 20 | 75
200399 | 30.01.2025 | 30.01.2025 | 749 | GRADE T22/P22 | 160 DIA | ***** | 6.38 TO 6.43 | MAHARASHTRA SEAMLESS LIMITED | NO SOL | L | 0.119 | 0.219 | 0.431 | 0.012 | 0.003 | 0.024 | 0.912 | 2.089 | 0.018 | 0.016 | 94 | 0 | 21 | 0.0017 | 0 | 0.0034 | 0.0009 | 0.0007 | 0.0027 | 0.0032 | 0.0032 | 0.0015 | 0.0014 | 0 | 0 | 0 | 0.0003 | 0.0004 | 0 | [10 empty] | 0 | 0 | 0 | 0 | 50 | 90
200400 | 30.01.2025 | 30.01.2025 | 66 | SAE 10B21M1 | 180X180 | ***** | 7.50 TO 7.55 | MUKAND SUMI SPECIAL STEEL LIMI | NO SOL | L+1 | 0.192 | 0.088 | 0.834 | 0.014 | 0.007 | 0.012 | 0.008 | 0.164 | 0.01 | 0.033 | 81 | 0 | 18 | 0.0423 | 23 | 0.0043 | 0.0002 | 0 | 0.0026 | 0.0004 | 0.0004 | 0 | 0.0011 | 0 | 0 | 0.0005 | 0 | 0 | 0.0001 | [10 empty] | 0 | 0 | 0 | 2 | 20 | 75
200401 | 30.01.2025 | 30.01.2025 | 66 | SAE 10B21M1 | 180X180 | ***** | 7.50 TO 7.55 | MUKAND SUMI SPECIAL STEEL LIMI | NO SOL | L+2 | 0.192 | 0.085 | 0.858 | 0.014 | 0.004 | 0.014 | 0.009 | 0.166 | 0.013 | 0.033 | 78 | 0 | 26 | 0.0363 | 24 | 0.0042 | 0.0001 | 0 | 0.0025 | 0.0002 | 0.0004 | 0 | 0.0011 | 0 | 0 | 0.0004 | 0 | 0 | 0 | [10 empty] | 0 | 0 | 0 | 2 | 20 | 75
200402 | 30.01.2025 | 31.01.2025 | 66 | SAE 10B21M1 | 180X180 | ***** | 7.50 TO 7.55 | MUKAND SUMI SPECIAL STEEL LIMI | NO SOL | L+3 | 0.208 | 0.12 | 0.86 | 0.013 | 0.003 | 0.014 | 0.015 | 0.157 | 0.011 | 0.029 | 73 | 0 | 16 | 0.0432 | 22 | 0.0042 | 0.0001 | 0 | 0.0026 | 0.0006 | 0.0007 | 0 | 0.0011 | 0 | 0 | 0.0005 | 0 | 0 | 0 | [10 empty] | 0 | 0 | 0 | 2 | 20 | 75
200403 | 30.01.2025 | 31.01.2025 | 66 | SAE 10B21M1 | 180X180 | ***** | 7.50 TO 7.55 | MUKAND SUMI SPECIAL STEEL LIMI | NO SOL | L | 0.187 | 0.092 | 0.832 | 0.014 | 0.004 | 0.014 | 0.008 | 0.163 | 0.011 | 0.033 | 88 | 0 | 19 | 0.0377 | 20 | 0.0041 | 0.0003 | 0 | 0.0024 | 0.0003 | 0.0005 | 0 | 0.0012 | 0 | 0 | 0.0005 | 0.0001 | 0 | 0 | [10 empty] | 0 | 0 | 0 | 2 | 20 | 75
200404 | 30.01.2025 | 31.01.2025 | 749 | GRADE T22/P22 | 160 DIA | ***** | 6.38 TO 6.43 | MAHARASHTRA SEAMLESS LIMITED | NO SOL | L+1 | 0.118 | 0.183 | 0.414 | 0.013 | 0.005 | 0.024 | 0.94 | 2.054 | 0.018 | 0.013 | 98 | 0.001 | 22 | 0.0018 | 1 | 0.0033 | 0.0008 | 0.0007 | 0.0027 | 0.003 | 0.0031 | 0.0018 | 0.0011 | 0 | 0 | 0 | 0.0004 | 0 | 0 | [10 empty] | 0 | 0 | 0 | 0 | 50 | 90
200405 | 30.01.2025 | 31.01.2025 | 66 | SAE 10B21M1 | 180X180 | ***** | 7.50 TO 7.55 | MUKAND SUMI SPECIAL STEEL LIMI | NO SOL | L+1 | 0.186 | 0.088 | 0.845 | 0.013 | 0.005 | 0.012 | 0.008 | 0.168 | 0.011 | 0.04 | 82 | 0 | 24 | 0.0412 | 25 | 0.0045 | 0.0001 | 0 | 0.0027 | 0.0005 | 0.0006 | 0 | 0.0011 | 0 | 0 | 0.0005 | 0.0001 | 0 | 0 | [10 empty] | 0 | 0 | 0 | 2 | 20 | 75
200406 | 30.01.2025 | 31.01.2025 | 66 | SAE 10B21M1 | 180X180 | ******* | 7.50 TO 7.55 | MUKAND SUMI SPECIAL STEEL LIMI | NO SOL | L+2 | 0.202 | 0.115 | 0.85 | 0.013 | 0.003 | 0.013 | 0.037 | 0.184 | 0.014 | 0.029 | 86 | 0 | 23 | 0.0358 | 20 | 0.0042 | 0.0001 | 0 | 0.0026 | 0.0007 | 0.0004 | 0 | 0.0011 | 0 | 0 | 0.0005 | 0.0001 | 0 | 0 | [10 empty] | 0 | 0 | 0 | 2 | 20 | 75
200407 | 30.01.2025 | 31.01.2025 | 66 | SAE 10B21M1 | 180X180 | ******* | 7.50 TO 7.55 | MUKAND SUMI SPECIAL STEEL LIMI | NO SOL | L+3 | 0.195 | 0.095 | 0.834 | 0.013 | 0.005 | 0.012 | 0.013 | 0.159 | 0.01 | 0.031 | 85 | 0 | 21 | 0.0338 | 21 | 0.0033 | 0.0001 | 0 | 0.0026 | 0.0004 | 0.0003 | 0 | 0.0011 | 0 | 0 | 0.0005 | 0 | 0 | 0.0001 | [10 empty] | 0 | 0 | 0 | 2 | 20 | 75
200408 | 30.01.2025 | 31.01.2025 | 66 | SAE 10B21M1 | 180X180 | ***** | 7.50 TO 7.55 | MUKAND SUMI SPECIAL STEEL LIMI | NO SOL | L+1 | 0.184 | 0.094 | 0.83 | 0.015 | 0.004 | 0.014 | 0.009 | 0.172 | 0.01 | 0.03 | 82 | 0 | 23 | 0.0395 | 21 | 0.004 | 0.0001 | 0 | 0.0025 | 0.0004 | 0.0007 | 0 | 0.0011 | 0 | 0 | 0.0005 | 0.0001 | 0 | 0 | [10 empty] | 0 | 0 | 0 | 2 | 20 | 75
200409 | 30.01.2025 | 31.01.2025 | 393 | SCM435BF | 240X280 | ***** | 3.20 TO 3.25 | MUKAND SUMI SPECIAL STEEL LIMI | NO SOL | L | 0.335 | 0.202 | 0.652 | 0.011 | 0.004 | 0.017 | 0.156 | 0.883 | 0.011 | 0.02 | 75 | 0 | 14 | 0.0019 | 0 | 0.0022 | 0.0003 | 0.0001 | 0.0024 | 0.0008 | 0.0021 | 0 | 0.0012 | 0 | 0 | 0.0004 | 0.0001 | 0 | 0 | [10 empty] | 0 | 0 | 0 | 0 | 0 | 0
200410 | 30.01.2025 | 31.01.2025 | 70 | SAE10B21M2 | 180X180 | ***** | 7.50 TO 7.55 | MUKAND SUMI SPECIAL STEEL LIMI | NO SOL | L+2 | 0.187 | 0.113 | 0.868 | 0.014 | 0.005 | 0.02 | 0.011 | 0.177 | 0.01 | 0.027 | 74 | 0 | 21 | 0.0342 | 19 | 0.0039 | 0 | 0 | 0.0024 | 0.0005 | 0.0006 | 0 | 0.0011 | 0 | 0 | 0.0005 | 0.0001 | 0 | 0 | [10 empty] | 0 | 0 | 0 | 0 | 0 | 0
200411 | 30.01.2025 | 31.01.2025 | 393 | SCM435BF | 240X280 | ***** | 3.20 TO 3.25 | MUKAND SUMI SPECIAL STEEL LIMI | NO SOL | L+1 | 0.322 | 0.174 | 0.642 | 0.016 | 0.004 | 0.016 | 0.152 | 0.875 | 0.012 | 0.023 | 79 | 0 | 13 | 0.0018 | 0 | 0.0023 | 0.0005 | 0.0001 | 0.0026 | 0.0007 | 0.001 | 0 | 0.0013 | 0 | 0 | 0.0004 | 0.0001 | 0 | 0 | [10 empty] | 0 | 0 | 0 | 0 | 0 | 0
200412 | 30.01.2025 | 31.01.2025 | 393 | SCM435BF | 240X280 | ***** | 3.20 TO 3.25 | MUKAND SUMI SPECIAL STEEL LIMI | NO SOL | L+2 | 0.329 | 0.182 | 0.639 | 0.016 | 0.005 | 0.017 | 0.159 | 0.881 | 0.012 | 0.021 | 76 | 0 | 12 | 0.0017 | 0 | 0.0023 | 0.0005 | 0.0001 | 0.0022 | 0.0008 | 0.0012 | 0 | 0.001 | 0 | 0 | 0.0004 | 0.0002 | 0 | 0 | [10 empty] | 0 | 0 | 0 | 0 | 0 | 0
200413 | 30.01.2025 | 31.01.2025 | 70 | SAE10B21M2 | 180X180 | ***** | 7.50 TO 7.55 | MUKAND SUMI SPECIAL STEEL LIMI | NO SOL | L | 0.194 | 0.121 | 0.897 | 0.018 | 0.003 | 0.014 | 0.009 | 0.166 | 0.01 | 0.03 | 74 | 0 | 27 | 0.0374 | 21 | 0.0042 | 0.0001 | 0 | 0.0026 | 0.0004 | 0.0001 | 0 | 0.0009 | 0.0001 | 0 | 0.0004 | 0 | 0 | 0 | [10 empty] | 0 | 0 | 0 | 0 | 0 | 0
200414 | 30.01.2025 | 31.01.2025 | 70 | SAE10B21M2 | 180X180 | ***** | 7.50 TO 7.55 | MUKAND SUMI SPECIAL STEEL LIMI | NO SOL | L+1 | 0.202 | 0.112 | 0.9 | 0.012 | 0.005 | 0.017 | 0.01 | 0.169 | 0.01 | 0.03 | 75 | 0 | 22 | 0.0377 | 26 | 0.0042 | 0 | 0 | 0.0026 | 0.0005 | 0.0007 | 0 | 0.001 | 0.0002 | 0 | 0.0005 | 0.0001 | 0 | 0.0001 | [10 empty] | 0 | 0 | 0 | 0 | 0 | 0
200415 | 30.01.2025 | 31.01.2025 | 1539 | 40Cr4B | 240X280 | 90 ROUND | 4.15 TO 4.20 | KALYANI STEELS LTD (LONI) | 3.15M ONLY | L | 0.387 | 0.218 | 0.861 | 0.012 | 0.03 | 0.026 | 0.006 | 1.153 | 0.011 | 0.031 | 75 | 0 | 8 | 0.0045 | 1 | 0.0031 | 0 | 0.0004 | 0.0026 | 0.0008 | 0.0027 | 0 | 0.001 | 0 | 0 | 0.0005 | 0.0001 | 0 | 0.0002 | [10 empty] | 0 | 0 | 0 | 2 | 20 | 90
200416 | 30.01.2025 | 31.01.2025 | 70 | SAE10B21M2 | 180X180 | ***** | 7.50 TO 7.55 | MUKAND SUMI SPECIAL STEEL LIMI | NO SOL | L+2 | 0.21 | 0.118 | 0.906 | 0.013 | 0.006 | 0.016 | 0.008 | 0.168 | 0.009 | 0.032 | 87 | 0 | 18 | 0.0363 | 21 | 0.0037 | 0 | 0 | 0.003 | 0.0005 | 0.0006 | 0 | 0.0011 | 0 | 0 | 0.0005 | 0.0001 | 0 | 0 | [10 empty] | 0 | 0 | 0 | 0 | 0 | 0
200417 | 30.01.2025 | 31.01.2025 | 1539 | 40Cr4B | 240X280 | 90 ROUND | 4.15 TO 4.20 | KALYANI STEELS LTD (LONI) | 3.15M ONLY | L+1 | 0.387 | 0.184 | 0.86 | 0.016 | 0.025 | 0.019 | 0.007 | 1.125 | 0.01 | 0.027 | 79 | 0 | 8 | 0.0029 | 0 | 0.0029 | 0 | 0.0003 | 0.0026 | 0.0008 | 0.002 | 0 | 0.001 | 0 | 0 | 0.0005 | 0.0002 | 0 | 0.0001 | [10 empty] | 0 | 0 | 0 | 2 | 20 | 90
200418 | 31.01.2025 | 31.01.2025 | 1539 | 40Cr4B | 240X280 | 90 ROUND | 4.15 TO 4.20 | KALYANI STEELS LTD (LONI) | 3.15M ONLY | L+2 | 0.381 | 0.175 | 0.877 | 0.014 | 0.025 | 0.017 | 0.005 | 1.113 | 0.011 | 0.023 | 71 | 0 | 8 | 0.0024 | 0 | 0.003 | 0 | 0.0002 | 0.0024 | 0.0008 | 0.0025 | 0 | 0.001 | 0 | 0 | 0.0005 | 0.0001 | 0 | 0.0001 | [10 empty] | 0 | 0 | 0 | 2 | 20 | 90
200419 | 31.01.2025 | 31.01.2025 | 70 | SAE10B21M2 | 180X180 | ***** | 7.50 TO 7.55 | MUKAND SUMI SPECIAL STEEL LIMI | NO SOL | L | 0.206 | 0.098 | 0.903 | 0.013 | 0.004 | 0.013 | 0.021 | 0.19 | 0.01 | 0.031 | 67 | 0 | 22 | 0.0369 | 22 | 0.0041 | 0 | 0 | 0.0028 | 0.0005 | 0.0008 | 0 | 0.0011 | 0 | 0 | 0.0005 | 0 | 0 | 0.0001 | [10 empty] | 0 | 0 | 0 | 0 | 0 | 0
200420 | 31.01.2025 | 31.01.2025 | 70 | SAE10B21M2 | 180X180 | ***** | 7.50 TO 7.55 | MUKAND SUMI SPECIAL STEEL LIMI | NO SOL | L+1 | 0.206 | 0.151 | 0.886 | 0.01 | 0.004 | 0.014 | 0.009 | 0.161 | 0.01 | 0.029 | 83 | 0 | 17 | 0.0362 | 27 | 0.0033 | 0 | 0 | 0.0028 | 0.0004 | 0.0005 | 0 | 0.0011 | 0 | 0 | 0.0005 | 0.0001 | 0 | 0.0001 | [10 empty] | 0 | 0 | 0 | 0 | 0 | 0
200421 | 31.01.2025 | 31.01.2025 | 70 | SAE10B21M2 | 180X180 | ***** | 7.50 TO 7.55 | MUKAND SUMI SPECIAL STEEL LIMI | NO SOL | L+2 | 0.2 | 0.145 | 0.896 | 0.012 | 0.004 | 0.017 | 0.008 | 0.173 | 0.01 | 0.033 | 80 | 0 | 19 | 0.0401 | 23 | 0.0041 | 0 | 0.0001 | 0.0028 | 0.0007 | 0.0007 | 0 | 0.0011 | 0.0001 | 0 | 0.0005 | 0 | 0 | 0.0001 | [10 empty] | 0 | 0 | 0 | 0 | 0 | 0
200422 | 31.01.2025 | 31.01.2025 | 1425 | CK45 | 240X280 | 120 ROUND/100 ROUND | 3.99 TO 4.02 | METALYST FORGINGS LIMITED |  | L | 0.466 | 0.239 | 0.767 | 0.012 | 0.008 | 0.013 | 0.006 | 0.174 | 0.01 | 0.032 | 77 | 0 | 13 | 0.0034 | 0 | 0.0019 | 0.0002 | 0.0001 | 0.0027 | 0.0002 | 0.0003 | 0 | 0.0011 | 0 | 0 | 0.0005 | 0 | 0 | 0 | [10 empty] | 0 | 0 | 0 | 2 | 20 | 90
200423 | 31.01.2025 | 31.01.2025 | 1425 | CK45 | 240X280 | 120 ROUND | 3.99 TO 4.02 | METALYST FORGINGS LIMITED |  | L+1 | 0.473 | 0.23 | 0.784 | 0.016 | 0.006 | 0.014 | 0.015 | 0.173 | 0.01 | 0.027 | 88 | 0 | 19 | 0.003 | 0 | 0.0022 | 0.0002 | 0.0001 | 0.0025 | 0.0001 | 0.0004 | 0 | 0.0011 | 0 | 0 | 0.0005 | 0 | 0 | 0.0001 | [10 empty] | 0 | 0 | 0 | 2 | 20 | 90
200424 | 31.01.2025 | 31.01.2025 | 1898 | S55CR | 240X280 | 60 ROUND | 3.00 TO 3.05 | ROLEX RINGS LTD | CUSTOMER SPEC :MATERIAL SPECIFICATION RE | S | 0.561 | 0.18 | 0.802 | 0.012 | 0.004 | 0.027 | 0.022 | 0.153 | 0.011 | 0.023 | 67 | 0 | 0 | 0.002 | 0 | 0.0018 | 0.0002 | 0 | 0.0024 | 0 | 0.0005 | 0 | 0.001 | 0 | 0 | 0.0004 | 0 | 0 | 0.0001 | [10 empty] | 0 | 0 | 0 | 2 | 15 | 90
200425 | 31.01.2025 | 31.01.2025 | 393 | SCM435BF | 180X180 | ******* | 7.50 TO 7.55 | MUKAND SUMI SPECIAL STEEL LIMI |  | L | 0.341 | 0.166 | 0.677 | 0.011 | 0.004 | 0.017 | 0.147 | 0.899 | 0.013 | 0.022 | 75 | 0 | 12 | 0.0022 | 0 | 0.0023 | 0.0005 | 0.0002 | 0.0025 | 0.0011 | 0.0016 | 0 | 0.0012 | 0.0003 | 0 | 0.0004 | 0.0002 | 0 | 0.0001 | [10 empty] | 0 | 0 | 0 | 0 | 0 | 0
200426 | 31.01.2025 | 31.01.2025 | 393 | SCM435BF | 180X180 | ******* | 7.50 TO 7.55 | MUKAND SUMI SPECIAL STEEL LIMI |  | L+1 | 0.329 | 0.174 | 0.662 | 0.011 | 0.008 | 0.019 | 0.151 | 0.891 | 0.011 | 0.02 | 94 | 0 | 9 | 0.0021 | 0 | 0.0021 | 0.0004 | 0.0002 | 0.0027 | 0.0007 | 0.0015 | 0 | 0.0013 | 0 | 0 | 0.0005 | 0.0001 | 0 | 0 | [10 empty] | 0 | 0 | 0 | 0 | 0 | 0
200427 | 31.01.2025 | 31.01.2025 | 393 | SCM435BF | 180X180 | ******* | 7.50 TO 7.55 | MUKAND SUMI SPECIAL STEEL LIMI |  | L+2 | 0.342 | 0.171 | 0.666 | 0.013 | 0.003 | 0.017 | 0.156 | 0.897 | 0.012 | 0.022 | 85 | 0 | 13 | 0.0025 | 0 | 0.0023 | 0.0005 | 0.0002 | 0.0025 | 0.0007 | 0.0015 | 0 | 0.0012 | 0 | 0 | 0.0005 | 0.0002 | 0 | 0 | [10 empty] | 0 | 0 | 0 | 0 | 0 | 0
200428 | 31.01.2025 | 31.01.2025 | 2244 | CMA1 | 240X280 | 90 ROUND | 4.15 TO 4.20 | BHARAT FORGE LTD |  | L | 0.386 | 0.54 | 1.4 | 0.017 | 0.057 | 0.016 | 0.012 | 0.176 | 0.012 | 0.011 | 126 | 0 | 10 | 0.0089 | 1 | 0.141 | 0 | 0.0002 | 0.0028 | 0.001 | 0.001 | 0 | 0.0007 | 0 | 0 | 0.0003 | 0.0001 | 0 | 0.0002 | [10 empty] | 0 | 0 | 130 | 2 | 20 | 200
200429 | 31.01.2025 | 31.01.2025 | 2244 | CMA1 | 240X280 | 90 ROUND | 4.15 TO 4.20 | BHARAT FORGE LTD |  | L+1 | 0.394 | 0.542 | 1.407 | 0.013 | 0.06 | 0.017 | 0.009 | 0.174 | 0.012 | 0.013 | 133 | 0 | 7 | 0.0088 | 0 | 0.1314 | 0 | 0.0003 | 0.0028 | 0.0012 | 0.001 | 0 | 0.0007 | 0 | 0 | 0.0003 | 0.0001 | 0 | 0.0002 | [10 empty] | 0 | 0 | 130 | 2 | 20 | 200
200430 | 31.01.2025 | 31.01.2025 | 2244 | CMA1 | 240X280 | 90 ROUND | 4.15 TO 4.20 | BHARAT FORGE LTD |  | L+2 | 0.385 | 0.544 | 1.397 | 0.014 | 0.048 | 0.013 | 0.007 | 0.183 | 0.012 | 0.011 | 145 | 0 | 8 | 0.0066 | 1 | 0.1447 | 0 | 0.0003 | 0.0031 | 0.0012 | 0.0012 | 0 | 0.0007 | 0 | 0 | 0.0003 | 0.0001 | 0 | 0.0002 | [10 empty] | 0 | 0 | 130 | 2 | 20 | 200
200431 | 31.01.2025 | 31.01.2025 | 1136 | 40Cr4B | 160X160 | ******* | 6.02 TO 6.05 | SMITA STEELS ROLLING MILLS |  | L | 0.378 | 0.18 | 0.871 | 0.014 | 0.021 | 0.024 | 0.009 | 1.146 | 0.011 | 0.021 | 69 | 0 | 10 | 0.0021 | 1 | 0.0033 | 0 | 0.0003 | 0.0026 | 0.0008 | 0.0025 | 0 | 0.0011 | 0 | 0 | 0.0006 | 0.0002 | 0 | 0.0001 | [10 empty] | 0 | 0 | 0 | 2 | 15 | 80
200432 | 31.01.2025 | 31.01.2025 | 1136 | 40Cr4B | 160X160 | ******* | 6.02 TO 6.05 | SMITA STEELS ROLLING MILLS |  | L+1 | 0.368 | 0.187 | 0.866 | 0.013 | 0.021 | 0.021 | 0.008 | 1.151 | 0.011 | 0.024 | 70 | 0 | 7 | 0.0023 | 0 | 0.003 | 0 | 0.0002 | 0.0026 | 0.0009 | 0.0023 | 0 | 0.0011 | 0 | 0 | 0.0005 | 0.0002 | 0 | 0.0001 | [10 empty] | 0 | 0 | 0 | 2 | 15 | 80
200433 | 31.01.2025 | 31.01.2025 | 977 | 38MnSiVS5 | 240X280 | 90 ROUND | 4.20 TO 4.23 | KALYANI TECHNOFORGE LTD RANJAN | RMS NO: KTSL/23,REV.NO.04,ORG DT:15.03.2 | L | 0.386 | 0.54 | 1.438 | 0.019 | 0.05 | 0.013 | 0.008 | 0.163 | 0.011 | 0.015 | 141 | 0 | 6 | 0.0109 | 2 | 0.0843 | 0 | 0.0004 | 0.0029 | 0.0007 | 0.0011 | 0 | 0.0006 | 0 | 0 | 0.0003 | 0 | 0 | 0.0002 | [10 empty] | 0 | 0 | 130 | 2 | 20 | 180
200434 | 31.01.2025 | 31.01.2025 | 1136 | 40Cr4B | 160X160 | ******* | 6.02 TO 6.05 | SMITA STEELS ROLLING MILLS |  | L+2 | 0.383 | 0.2 | 0.858 | 0.013 | 0.03 | 0.02 | 0.011 | 1.105 | 0.011 | 0.022 | 79 | 0 | 10 | 0.0032 | 1 | 0.0033 | 0 | 0.0004 | 0.0024 | 0.0005 | 0.0029 | 0 | 0.001 | 0 | 0 | 0.0006 | 0.0002 | 0 | 0 | [10 empty] | 0 | 0 | 0 | 2 | 15 | 80
200435 | 31.01.2025 | 31.01.2025 | 977 | 38MnSiVS5 | 240X280 | 90 ROUND | 4.20 TO 4.23 | KALYANI TECHNOFORGE LTD RANJAN | RMS NO: KTSL/23,REV.NO.04,ORG DT:15.03.2 | L+1 | 0.39 | 0.535 | 1.425 | 0.016 | 0.057 | 0.012 | 0.007 | 0.155 | 0.013 | 0.017 | 133 | 0 | 8 | 0.0107 | 3 | 0.0828 | 0 | 0.0002 | 0.0026 | 0.0007 | 0.0011 | 0 | 0.0005 | 0 | 0 | 0.0002 | 0 | 0 | 0.0001 | [10 empty] | 0 | 0 | 130 | 2 | 20 | 180
200436 | 31.01.2025 | 31.01.2025 | 977 | 38MnSiVS5 | 240X280 | 90 ROUND | 4.20 TO 4.23 | KALYANI TECHNOFORGE LTD RANJAN | RMS NO: KTSL/23,REV.NO.04,ORG DT:15.03.2 | L+2 | 0.394 | 0.558 | 1.43 | 0.016 | 0.051 | 0.012 | 0.005 | 0.156 | 0.011 | 0.014 | 133 | 0 | 7 | 0.0113 | 2 | 0.0915 | 0 | 0.0003 | 0.0026 | 0.0006 | 0.0009 | 0 | 0.0007 | 0 | 0 | 0.0003 | 0 | 0 | 0.0002 | [10 empty] | 0 | 0 | 130 | 2 | 20 | 180
200437 | 31.01.2025 | 31.01.2025 | 698 | SAE 9254MU | 160X160 | ******* | 11.80 TO 11.90 | MUKAND SUMI SPECIAL STEEL LIMI | NO SOL | L | 0.553 | 1.389 | 0.656 | 0.011 | 0.006 | 0.015 | 0.005 | 0.673 | 0.01 | 0.005 | 63 | 0.001 | 6 | 0.0023 | 0 | 0.0021 | 0.0008 | 0.0002 | 0.0028 | 0.0006 | 0.001 | 0 | 0.0016 | 0 | 0 | 0.0008 | 0 | 0 | 0.0002 | [10 empty] | 0 | 0 | 0 | 2 | 15 | 80
200438 | 31.01.2025 | 31.01.2025 | 698 | SAE 9254MU | 160X160 | ******* | 11.80 TO 11.90 | MUKAND SUMI SPECIAL STEEL LIMI | NO SOL | L+1 | 0.543 | 1.398 | 0.663 | 0.016 | 0.009 | 0.016 | 0.006 | 0.658 | 0.01 | 0.004 | 63 | 0.001 | 4 | 0.0023 | 0 | 0.0021 | 0.0008 | 0.0003 | 0.003 | 0.0005 | 0.0012 | 0 | 0.0015 | 0 | 0 | 0.0008 | 0.0001 | 0 | 0.0003 | [10 empty] | 0 | 0 | 0 | 2 | 15 | 80
200439 | 31.01.2025 | 31.01.2025 | 569 | SAE 1046M | 240X280 | ******* | 3.41 TO 3.44 | SAARLOHA ADVANCED MATERIALS PV | * 3405, REV NO 03, 24.4.14 * | S | 0.459 | 0.377 | 1.272 | 0.014 | 0.022 | 0.012 | 0.005 | 0.325 | 0.01 | 0.021 | 68 | 0 | 5 | 0.0138 | 0 | 0.0039 | 0 | 0.0002 | 0.0026 | 0.0006 | 0.0014 | 0 | 0.0006 | 0 | 0 | 0.0004 | 0.0001 | 0 | 0.0002 | [10 empty] | 0 | 0 | 0 | 2 | 20 | 100
200440 | 31.01.2025 | 31.01.2025 | 698 | SAE 9254MU | 160X160 | ******* | 11.80 TO 11.90 | MUKAND SUMI SPECIAL STEEL LIMI | NO SOL | L+2 | 0.549 | 1.404 | 0.684 | 0.012 | 0.003 | 0.025 | 0.007 | 0.668 | 0.01 | 0.008 | 61 | 0.001 | 7 | 0.0032 | 0 | 0.0022 | 0.0006 | 0.0002 | 0.0029 | 0.0004 | 0.0014 | 0 | 0.0016 | 0 | 0 | 0.0008 | 0 | 0 | 0.0001 | [10 empty] | 0 | 0 | 0 | 2 | 15 | 80
200441 | 31.01.2025 | 01.02.2025 | 2254 | SAE 1538MV | 240X280 | ******* | 3.69 TO 3.73 | SAARLOHA ADVANCED MATERIALS PV | 3.15M TO 3.73M | L | 0.39 | 0.596 | 1.453 | 0.015 | 0.059 | 0.012 | 0.037 | 0.161 | 0.018 | 0.017 | 135 | 0 | 9 | 0.0085 | 2 | 0.1033 | 0 | 0.0002 | 0.0027 | 0.0008 | 0.0014 | 0 | 0.0005 | 0 | 0 | 0.0003 | 0.0001 | 0 | 0.0001 | [10 empty] | 0 | 0 | 130 | 2 | 20 | 170
200442 | 31.01.2025 | 01.02.2025 | 2254 | SAE 1538MV | 240X280 | ***** | 3.69 TO 3.73 | SAARLOHA ADVANCED MATERIALS PV | 3.15M TO 3.73M | L+1 | 0.387 | 0.602 | 1.412 | 0.012 | 0.055 | 0.013 | 0.04 | 0.167 | 0.013 | 0.013 | 142 | 0 | 10 | 0.0093 | 1 | 0.1113 | 0 | 0.0002 | 0.0023 | 0.0008 | 0.0012 | 0 | 0.0005 | 0 | 0 | 0.0002 | 0.0001 | 0 | 0 | [10 empty] | 0 | 0 | 130 | 2 | 20 | 170
200443 | 31.01.2025 | 01.02.2025 | 31 | SCM420H | 160X160 | ***** | 11.80 TO 11.90 | MUKAND SUMI SPECIAL STEEL LIMI | NO SOL | L | 0.195 | 0.156 | 0.721 | 0.013 | 0.017 | 0.019 | 0.173 | 1.053 | 0.013 | 0.02 | 113 | 0 | 10 | 0.0016 | 0 | 0.003 | 0.0003 | 0.0003 | 0.0025 | 0.0012 | 0.0022 | 0 | 0.0011 | 0 | 0 | 0.0004 | 0.0002 | 0 | 0 | [10 empty] | 0 | 0 | 0 | 0 | 16 | 90
200444 | 31.01.2025 | 31.01.2025 | 2244 | CMA1 | 240X280 | 90 ROUND | 4.15 TO 4.20 | BHARAT FORGE LTD | 3.15 ONLY | L | 0.388 | 0.598 | 1.43 | 0.017 | 0.056 | 0.011 | 0.006 | 0.2 | 0.011 | 0.009 | 145 | 0 | 7 | 0.0106 | 0 | 0.1389 | 0 | 0.0001 | 0.0026 | 0.0009 | 0.0003 | 0 | 0.0007 | 0 | 0 | 0.0003 | 0 | 0 | 0.0001 | [10 empty] | 0 | 0 | 130 | 2 | 20 | 200
200445 | 31.01.2025 | 01.02.2025 | 31 | SCM420H | 160X160 | ***** | 11.80 TO 11.90 | MUKAND SUMI SPECIAL STEEL LIMI | NO SOL | L+1 | 0.192 | 0.158 | 0.729 | 0.016 | 0.017 | 0.018 | 0.175 | 1.055 | 0.013 | 0.028 | 91 | 0 | 10 | 0.0014 | 1 | 0.0037 | 0.0002 | 0.0003 | 0.0024 | 0.001 | 0.002 | 0 | 0.0009 | 0 | 0 | 0.0004 | 0.0002 | 0 | 0 | [10 empty] | 0 | 0 | 0 | 0 | 16 | 90
200446 | 31.01.2025 | 01.02.2025 | 31 | SCM420H | 160X160 | ***** | 11.80 TO 11.90 | MUKAND SUMI SPECIAL STEEL LIMI | NO SOL | L+2 | 0.194 | 0.167 | 0.717 | 0.014 | 0.014 | 0.018 | 0.176 | 1.053 | 0.012 | 0.022 | 76 | 0 | 9 | 0.0013 | 0 | 0.0026 | 0.0003 | 0.0002 | 0.0023 | 0.001 | 0.0021 | 0 | 0.001 | 0 | 0 | 0.0003 | 0.0002 | 0 | 0 | [10 empty] | 0 | 0 | 0 | 0 | 16 | 90
200447 | 31.01.2025 | 01.02.2025 | 701 | 41CR4PRF | 240X280 | 180 RCS | 3.85 TO 3.90 | MUKAND SUMI SPECIAL STEEL LIMI | 3.25M TO 3.90 | L | 0.413 | 0.226 | 0.815 | 0.014 | 0.007 | 0.017 | 0.005 | 1.131 | 0.011 | 0.03 | 79 | 0 | 15 | 0.0028 | 1 | 0.0032 | 0 | 0.0002 | 0.0025 | 0.0005 | 0.0027 | 0 | 0.0011 | 0 | 0 | 0.0006 | 0.0001 | 0 | 0 | [10 empty] | 0 | 0 | 0 | 2 | 15 | 90
200448 | 31.01.2025 | 01.02.2025 | 701 | 41CR4PRF | 240X280 | 180 RCS | 3.85 TO 3.90 | MUKAND SUMI SPECIAL STEEL LIMI | 3.25M TO 3.90 | L+1 | 0.416 | 0.248 | 0.834 | 0.018 | 0.005 | 0.018 | 0.005 | 1.151 | 0.011 | 0.03 | 96 | 0 | 13 | 0.0036 | 0 | 0.0033 | 0 | 0.0004 | 0.0027 | 0.0007 | 0.0031 | 0 | 0.0013 | 0 | 0 | 0.0006 | 0.0001 | 0 | 0.0001 | [10 empty] | 0 | 0 | 0 | 2 | 15 | 90
200449 | 31.01.2025 | 01.02.2025 | 701 | 41CR4PRF | 240X280 | 180 RCS | 3.85 TO 3.90 | MUKAND SUMI SPECIAL STEEL LIMI | 3.25M TO 3.90 | L+2 | 0.407 | 0.294 | 0.827 | 0.01 | 0.003 | 0.019 | 0.005 | 1.112 | 0.012 | 0.029 | 81 | 0 | 16 | 0.0031 | 0 | 0.0036 | 0 | 0.0003 | 0.0024 | 0.0008 | 0.0031 | 0 | 0.0012 | 0 | 0 | 0.0005 | 0.0001 | 0 | 0 | [10 empty] | 0 | 0 | 0 | 2 | 15 | 90
200450 | 31.01.2025 | 01.02.2025 | 136 | SCM415HV | 160X160 | ***** | 11.80 TO 11.90 | MUKAND SUMI SPECIAL STEEL LIMI | NO SOL | L | 0.154 | 0.193 | 0.824 | 0.012 | 0.017 | 0.02 | 0.178 | 1.079 | 0.015 | 0.028 | 79 | 0 | 9 | 0.0018 | 1 | 0.0033 | 0.0001 | 0.0004 | 0.0029 | 0.0014 | 0.0021 | 0 | 0.0012 | 0 | 0 | 0.0005 | 0.0004 | 0 | 0.0001 | [10 empty] | 0 | 0 | 60 | 0 | 0 | 90
200451 | 31.01.2025 | 01.02.2025 | 136 | SCM415HV | 160X160 | ***** | 11.80 TO 11.90 | MUKAND SUMI SPECIAL STEEL LIMI | NO SOL | L+1 | 0.157 | 0.2 | 0.823 | 0.012 | 0.014 | 0.02 | 0.172 | 1.087 | 0.014 | 0.028 | 81 | 0 | 10 | 0.0021 | 1 | 0.0029 | 0.0001 | 0.0002 | 0.0025 | 0.0012 | 0.0021 | 0 | 0.0009 | 0 | 0 | 0.0004 | 0.0003 | 0 | 0 | [10 empty] | 0 | 0 | 60 | 0 | 0 | 90
200452 | 31.01.2025 | 01.02.2025 | 2039 | SAE 1548-LS | 240X280 | 128 ROUND | 3.74 TO 3.77 | MUKAND SUMI SPECIAL STEEL LIMI | NO SOL | L | 0.457 | 0.244 | 1.164 | 0.015 | 0.005 | 0.015 | 0.008 | 0.174 | 0.011 | 0.026 | 74 | 0 | 14 | 0.0127 | 0 | 0.0033 | 0 | 0.0001 | 0.0024 | 0.0003 | 0.001 | 0 | 0.0006 | 0 | 0 | 0.0003 | 0 | 0 | 0 | [10 empty] | 0 | 0 | 0 | 2 | 15 | 80
200453 | 31.01.2025 | 01.02.2025 | 136 | SCM415HV | 160X160 | ***** | 11.80 TO 11.90 | MUKAND SUMI SPECIAL STEEL LIMI | NO SOL | L+2 | 0.149 | 0.169 | 0.837 | 0.014 | 0.013 | 0.019 | 0.169 | 1.066 | 0.013 | 0.027 | 87 | 0 | 12 | 0.0016 | 1 | 0.0028 | 0 | 0.0004 | 0.003 | 0.0012 | 0.0025 | 0 | 0.0012 | 0 | 0 | 0.0005 | 0.0002 | 0 | 0 | [10 empty] | 0 | 0 | 60 | 0 | 0 | 90
200454 | 31.01.2025 | 01.02.2025 | 2039 | SAE 1548-LS | 240X280 | 128 ROUND | 3.74 TO 3.77 | MUKAND SUMI SPECIAL STEEL LIMI | NO SOL | L+1 | 0.461 | 0.236 | 1.191 | 0.014 | 0.005 | 0.012 | 0.005 | 0.165 | 0.01 | 0.025 | 75 | 0 | 16 | 0.0124 | 1 | 0.0032 | 0 | 0.0001 | 0.0027 | 0.0003 | 0.0008 | 0 | 0.0008 | 0 | 0 | 0.0004 | 0 | 0 | 0.0001 | [10 empty] | 0 | 0 | 0 | 2 | 15 | 80
200455 | 31.01.2025 | 01.02.2025 | 2039 | SAE 1548-LS | 240X280 | 128 ROUND | 3.74 TO 3.77 | MUKAND SUMI SPECIAL STEEL LIMI | NO SOL | L+2 | 0.467 | 0.234 | 1.19 | 0.013 | 0.003 | 0.016 | 0.007 | 0.168 | 0.01 | 0.025 | 60 | 0 | 17 | 0.0134 | 0 | 0.0036 | 0 | 0.0001 | 0.0029 | 0.0002 | 0.001 | 0 | 0.0009 | 0 | 0 | 0.0004 | 0 | 0 | 0.0002 | [10 empty] | 0 | 0 | 0 | 2 | 15 | 80
200456 | 31.01.2025 | 01.02.2025 | 2039 | SAE 1548-LS | 240X280 | 128 ROUND | 3.74 TO 3.77 | MUKAND SUMI SPECIAL STEEL LIMI | NO SOL | L+3 | 0.477 | 0.295 | 1.186 | 0.015 | 0.004 | 0.014 | 0.006 | 0.171 | 0.011 | 0.025 | 74 | 0 | 14 | 0.0138 | 1 | 0.0034 | 0 | 0.0001 | 0.0026 | 0.0003 | 0.0008 | 0 | 0.0008 | 0 | 0 | 0.0003 | 0 | 0 | 0 | [10 empty] | 0 | 0 | 0 | 2 | 15 | 80
200457 | 31.01.2025 | 01.02.2025 | 1466 | SAE 1040 | 200X200 | 80 ROUND | 3.57 TO 3.60 | KALYANI TRANSMISSION TECHNOLOG | 2.84 TO 2.87 | L | 0.403 | 0.188 | 0.788 | 0.017 | 0.034 | 0.013 | 0.007 | 0.133 | 0.01 | 0.032 | 75 | 0 | 5 | 0.0026 | 0 | 0.0019 | 0.0002 | 0 | 0.0023 | 0 | 0.0005 | 0 | 0.0009 | 0 | 0 | 0.0005 | 0 | 0 | 0 | [10 empty] | 0 | 0 | 0 | 2 | 20 | 90
200458 | 31.01.2025 | 01.02.2025 | 1466 | SAE 1040 | 200X200 | 80 ROUND | 3.57 TO 3.60 | KALYANI TRANSMISSION TECHNOLOG | 2.84 TO 2.87 | L+1 | 0.414 | 0.279 | 0.774 | 0.015 | 0.024 | 0.011 | 0.005 | 0.135 | 0.01 | 0.033 | 81 | 0 | 3 | 0.0043 | 0 | 0.0021 | 0.0002 | 0 | 0.0025 | 0.0002 | 0.0003 | 0 | 0.001 | 0 | 0 | 0.0005 | 0 | 0 | 0 | [10 empty] | 0 | 0 | 0 | 2 | 20 | 90
200459 | 31.01.2025 | 01.02.2025 | 1466 | SAE 1040 | 200X200 | 80 ROUND | 3.57 TO 3.60 | KALYANI TRANSMISSION TECHNOLOG | 2.84 TO 2.87 | L+2 | 0.404 | 0.216 | 0.788 | 0.014 | 0.023 | 0.014 | 0.008 | 0.127 | 0.01 | 0.026 | 74 | 0 | 10 | 0.0022 | 0 | 0.002 | 0.0003 | 0.0001 | 0.0023 | 0 | 0.0004 | 0 | 0.001 | 0 | 0 | 0.0004 | 0 | 0 | 0 | [10 empty] | 0 | 0 | 0 | 2 | 20 | 90
200460 | 31.01.2025 | 01.02.2025 | 1223 | 20MnCrS5LH | 240X280 | 90 ROUND | 4.15 TO 4.20 | MUKAND SUMI SPECIAL STEEL LIMI | 3.63M ONLY |  | 0.183 | 0.165 | 1.12 | 0.014 | 0.022 | 0.102 | 0.006 | 1.076 | 0.014 | 0.032 | 108 | 0 | 12 | 0.0016 | 0 | 0.0036 | 0 | 0.0005 | 0.0028 | 0.0014 | 0.0024 | 0 | 0.001 | 0 | 0 | 0.0005 | 0.0007 | 0 | 0.0002 | [10 empty] | 0 | 0 | 80 | 2.5 | 2500 | 140
200461 | 31.01.2025 | 01.02.2025 | 1223 | 20MnCrS5LH | 240X280 | 90 ROUND | 4.15 TO 4.20 | MUKAND SUMI SPECIAL STEEL LIMI | 3.63M ONLY | L+1 | 0.189 | 0.188 | 1.155 | 0.017 | 0.023 | 0.113 | 0.006 | 1.058 | 0.014 | 0.028 | 104 | 0 | 11 | 0.0018 | 0 | 0.0035 | 0 | 0.0004 | 0.0029 | 0.0014 | 0.0026 | 0 | 0.0011 | 0 | 0 | 0.0005 | 0.0002 | 0 | 0.0002 | [10 empty] | 0 | 0 | 80 | 2.5 | 2500 | 140
200462 | 31.01.2025 | 01.02.2025 | 1223 | 20MnCrS5LH | 240X280 | 90 ROUND | 4.15 TO 4.20 | MUKAND SUMI SPECIAL STEEL LIMI | 3.63M ONLY | L+2 | 0.161 | 0.233 | 1.132 | 0.017 | 0.024 | 0.105 | 0.007 | 1.059 | 0.013 | 0.034 | 119 | 0 | 7 | 0.0022 | 1 | 0.0038 | 0 | 0.0005 | 0.0028 | 0.0015 | 0.002 | 0 | 0.001 | 0 | 0 | 0.0004 | 0.0003 | 0 | 0.0002 | [10 empty] | 0 | 0 | 80 | 2.5 | 2500 | 140
200463 | 31.01.2025 | 02.02.2025 | 1306 | SAE 1050(M) | 200X200 | 80 ROUND | 3.49 TO 3.52 | KALYANI TRANSMISSION TECHNOLOG | 2.79 TO 2.82 | L | 0.52 | 0.251 | 1.009 | 0.013 | 0.018 | 0.018 | 0.007 | 0.181 | 0.011 | 0.023 | 71 | 0 | 8 | 0.0022 | 0 | 0.0026 | 0 | 0.0001 | 0.0025 | 0.0004 | 0.0008 | 0 | 0.0009 | 0 | 0 | 0.0003 | 0.0001 | 0 | 0 | [10 empty] | 0 | 0 | 0 | 2 | 20 | 90
200464 | 31.01.2025 | 01.02.2025 | 1306 | SAE 1050(M) | 200X200 | 80 ROUND | 3.49 TO 3.52 | KALYANI TRANSMISSION TECHNOLOG | 2.79 TO 2.82 | L+1 | 0.52 | 0.245 | 1 | 0.016 | 0.017 | 0.012 | 0.005 | 0.182 | 0.01 | 0.023 | 74 | 0 | 6 | 0.002 | 0 | 0.0026 | 0 | 0.0001 | 0.0027 | 0.0002 | 0.0006 | 0 | 0.0009 | 0 | 0 | 0.0005 | 0 | 0 | 0.0001 | [10 empty] | 0 | 0 | 0 | 2 | 20 | 90
200465 | 31.01.2025 | 01.02.2025 | 1306 | SAE 1050(M) | 200X200 | 80 ROUND | 3.63 TO 3.66 | KALYANI TECHNOFORGE LTD RANJAN | 2.89 TO 2.92 | L+2 | 0.516 | 0.245 | 1.012 | 0.015 | 0.021 | 0.013 | 0.004 | 0.172 | 0.009 | 0.023 | 73 | 0 | 7 | 0.0018 | 0 | 0.0026 | 0 | 0 | 0.0023 | 0 | 0.0008 | 0 | 0.0007 | 0 | 0 | 0.0004 | 0 | 0 | 0 | [10 empty] | 0 | 0 | 0 | 2 | 20 | 90
200466 | 31.01.2025 | 01.02.2025 | 685 | SAE 5219 | 240X280 | 165 RCS | 3.20 TO 3.25 | MUKAND SUMI SPECIAL STEEL LIMI | 2.70M TO 3.25M | L | 0.199 | 0.294 | 1.456 | 0.014 | 0.005 | 0.042 | 0.005 | 0.817 | 0.011 | 0.023 | 83 | 0 | 16 | 0.0018 | 0 | 0.0038 | 0 | 0.0002 | 0.0029 | 0.0013 | 0.0017 | 0 | 0.0009 | 0 | 0 | 0.0003 | 0.0002 | 0 | 0.0003 | [10 empty] | 0 | 0 | 0 | 0 | 15 | 90
200467 | 31.01.2025 | 01.02.2025 | 685 | SAE 5219 | 240X280 | 165 RCS | 3.20 TO 3.25 | MUKAND SUMI SPECIAL STEEL LIMI | 2.70M TO 3.25M | L+1 | 0.198 | 0.299 | 1.455 | 0.018 | 0.003 | 0.045 | 0.005 | 0.793 | 0.013 | 0.02 | 84 | 0 | 11 | 0.002 | 0 | 0.0044 | 0 | 0.0003 | 0.0027 | 0.0013 | 0.0026 | 0 | 0.0007 | 0 | 0 | 0.0002 | 0.0002 | 0 | 0.0002 | [10 empty] | 0 | 0 | 0 | 0 | 15 | 90
200468 | 31.01.2025 | 01.02.2025 | 685 | SAE 5219 | 240X280 | 165 RCS | 3.20 TO 3.25 | MUKAND SUMI SPECIAL STEEL LIMI | 2.70M TO 3.25M | L+2 | 0.191 | 0.28 | 1.5 | 0.016 | 0.002 | 0.05 | 0.005 | 0.786 | 0.013 | 0.023 | 77 | 0 | 8 | 0.002 | 0 | 0.0044 | 0 | 0.0002 | 0.0023 | 0.0013 | 0.0018 | 0 | 0.0007 | 0 | 0 | 0.0001 | 0.0003 | 0 | 0 | [10 empty] | 0 | 0 | 0 | 0 | 15 | 90
200469 | 31.01.2025 | 01.02.2025 | 1306 | SAE 1050(M) | 200X200 | 80 ROUND | 3.63 TO 3.66 | KALYANI TECHNOFORGE LTD RANJAN | 2.89 TO 2.92 | L | 0.51 | 0.252 | 0.987 | 0.016 | 0.015 | 0.02 | 0.006 | 0.17 | 0.011 | 0.026 | 76 | 0 | 4 | 0.0025 | 0 | 0.0026 | 0 | 0 | 0.0024 | 0.0002 | 0.0007 | 0 | 0.0008 | 0 | 0 | 0.0004 | 0 | 0 | 0 | [10 empty] | 0 | 0 | 0 | 2 | 20 | 90
200470 | 31.01.2025 | 01.02.2025 | 1306 | SAE 1050(M) | 200X200 | 80 ROUND | 3.63 TO 3.66 | KALYANI TECHNOFORGE LTD RANJAN | 2.89 TO 2.92 | L+1 | 0.523 | 0.265 | 0.988 | 0.012 | 0.017 | 0.014 | 0.006 | 0.169 | 0.01 | 0.024 | 68 | 0 | 6 | 0.0024 | 0 | 0.0025 | 0 | 0 | 0.0024 | 0.0001 | 0.0006 | 0 | 0.0009 | 0 | 0 | 0.0004 | 0 | 0 | 0 | [10 empty] | 0 | 0 | 0 | 2 | 20 | 90
200471 | 31.01.2025 | 01.02.2025 | 1306 | SAE 1050(M) | 200X200 | 80 ROUND | 3.63 TO 3.66 | KALYANI TECHNOFORGE LTD RANJAN | 2.89 TO 2.92 | L+2 | 0.525 | 0.26 | 0.977 | 0.015 | 0.017 | 0.013 | 0.006 | 0.161 | 0.01 | 0.024 | 69 | 0 | 6 | 0.0027 | 0 | 0.0027 | 0 | 0 | 0.0023 | 0.0001 | 0.0006 | 0 | 0.0007 | 0 | 0 | 0.0005 | 0 | 0 | 0 | [10 empty] | 0 | 0 | 0 | 2 | 20 | 90

## Sheet5
200479 | 2025-02-01 | 2025-02-01 | 2369 | 20MnCr5 HH | 200X200 | 60 ROUND | 3.48 TO 3.51 | KALYANI TRANSMISSION TECHNOLOG | 3.06 TO 3.09 | L | 0.198 | 0.216 | 1.260 | 0.014 | 0.018 | 0.027 | 0.006 | 1.202 | 0.012 | 0.027 | 102 | 0.000 | 12 | 0.0025 | 1 | 0.0040 | 0.0000 | 0.0004 | 0.0029 | 0.0011 | 0.0026 | 0.0000 | 0.0008 | 0.0000 | 0.0000 | 0.0004 | 0.0002 | 0.0000 | 0.0003 | 0.00 | 0.00 | 100.00 | 2.00 | 20.00 | 150.00
200480 | 2025-02-01 | 2025-02-02 | 2369 | 20MnCr5 HH | 200X200 | 80 ROUND | 3.54 TO 3.57 | KALYANI TRANSMISSION TECHNOLOG | 2.73 TO 2.77 | L+1 | 0.200 | 0.215 | 1.267 | 0.014 | 0.018 | 0.027 | 0.007 | 1.200 | 0.012 | 0.027 | 102 | 0.000 | 9 | 0.0025 | 1 | 0.0041 | 0.0000 | 0.0004 | 0.0028 | 0.0014 | 0.0026 | 0.0000 | 0.0007 | 0.0000 | 0.0000 | 0.0004 | 0.0003 | 0.0000 | 0.0002 | 0.00 | 0.00 | 100.00 | 2.00 | 20.00 | 150.00
200481 | 2025-02-01 | 2025-02-02 | 00521 | SUJ2S | 240X280 | 165 RCS | 3.20 TO 3.25 | MUKAND SUMI SPECIAL STEEL LIMI | 2.70M TO 3.25M | L | 0.981 | 0.213 | 0.362 | 0.011 | 0.004 | 0.022 | 0.006 | 1.478 | 0.004 | 0.017 | 82 | 0.000 | 1 | 0.0014 | 1 | 0.0020 | 0.0009 | 0.0002 | 0.0000 | 0.0000 | 0.0046 | 0.0000 | 0.0016 | 0.0000 | 0.0000 | 0.0008 | 0.0001 | 0.0000 | 0.0000 | 0.00 | 0.00 | 0.00 | 0.00 | 0.00 | 0.00
200482 | 2025-02-01 | 2025-02-02 | 2369 | 20MnCr5 HH | 200X200 | 80 ROUND | 3.54 TO 3.57 | KALYANI TRANSMISSION TECHNOLOG | 2.73 TO 2.77 | L+2 | 0.211 | 0.233 | 1.287 | 0.014 | 0.017 | 0.022 | 0.005 | 1.213 | 0.013 | 0.025 | 104 | 0.000 | 8 | 0.0023 | 1 | 0.0043 | 0.0000 | 0.0005 | 0.0028 | 0.0016 | 0.0031 | 0.0000 | 0.0008 | 0.0000 | 0.0000 | 0.0004 | 0.0004 | 0.0000 | 0.0004 | 0.00 | 0.00 | 100.00 | 2.00 | 20.00 | 150.00
200483 | 2025-02-01 | 2025-02-02 | 00521 | SUJ2S | 240X280 | 165 RCS | 3.20 TO 3.25 | MUKAND SUMI SPECIAL STEEL LIMI | 2.70M TO 3.25M | L+2 | 0.968 | 0.202 | 0.369 | 0.013 | 0.005 | 0.024 | 0.004 | 1.477 | 0.005 | 0.016 | 75 | 0.000 | 1 | 0.0016 | 1 | 0.0020 | 0.0009 | 0.0002 | 0.0000 | 0.0000 | 0.0046 | 0.0000 | 0.0017 | 0.0000 | 0.0000 | 0.0008 | 0.0001 | 0.0000 | 0.0000 | 0.00 | 0.00 | 0.00 | 0.00 | 0.00 | 0.00
200484 | 2025-02-01 | 2025-02-02 | 2276 | 16MnCr5 | 200X200 | 70 ROUND | 3.50 TO 3.53 | KALYANI TECHNOFORGE LTD RANJAN | 2.95 TO 2.98 | L | 0.154 | 0.238 | 1.144 | 0.022 | 0.025 | 0.022 | 0.005 | 1.023 | 0.012 | 0.020 | 84 | 0.000 | 10 | 0.0019 | 1 | 0.0036 | 0.0000 | 0.0003 | 0.0028 | 0.0013 | 0.0021 | 0.0000 | 0.0008 | 0.0000 | 0.0000 | 0.0004 | 0.0003 | 0.0000 | 0.0002 | 0.00 | 0.00 | 0.00 | 2.00 | 15.00 | 100.00
200485 | 2025-02-01 | 2025-02-02 | 00527 | 100Cr6HS | 240X280 | 180 RCS | 3.85 TO 3.90 | MUKAND SUMI SPECIAL STEEL LIMI | 3.25M TO 3.90 | L+2 | 0.948 | 0.215 | 0.371 | 0.025 | 0.004 | 0.024 | 0.008 | 1.476 | 0.005 | 0.014 | 75 | 0.000 | 3 | 0.0019 | 0 | 0.0022 | 0.0008 | 0.0002 | 0.0000 | 0.0000 | 0.0046 | 0.0000 | 0.0015 | 0.0000 | 0.0000 | 0.0007 | 0.0001 | 0.0000 | 0.0000 | 0.00 | 0.00 | 0.00 | 0.00 | 0.00 | 80.00
200486 | 2025-02-01 | 2025-02-02 | 2276 | 16MnCr5 | 200X200 | 70 ROUND | 3.50 TO 3.53 | KALYANI TECHNOFORGE LTD RANJAN | 2.95 TO 2.98 | L+1 | 0.157 | 0.278 | 1.179 | 0.015 | 0.027 | 0.018 | 0.006 | 1.039 | 0.015 | 0.026 | 84 | 0.000 | 9 | 0.0020 | 1 | 0.0034 | 0.0000 | 0.0002 | 0.0026 | 0.0013 | 0.0020 | 0.0000 | 0.0008 | 0.0000 | 0.0000 | 0.0003 | 0.0004 | 0.0000 | 0.0002 | 0.00 | 0.00 | 0.00 | 2.00 | 15.00 | 100.00
200487 | 2025-02-01 | 2025-02-02 | 2276 | 16MnCr5 | 200X200 | 70 ROUND | 3.50 TO 3.53 | KALYANI TECHNOFORGE LTD RANJAN | 2.95 TO 2.98 | L+2 | 0.156 | 0.254 | 1.188 | 0.019 | 0.025 | 0.018 | 0.008 | 1.028 | 0.013 | 0.025 | 86 | 0.000 | 7 | 0.0021 | 0 | 0.0036 | 0.0000 | 0.0003 | 0.0026 | 0.0014 | 0.0021 | 0.0000 | 0.0007 | 0.0000 | 0.0000 | 0.0003 | 0.0003 | 0.0000 | 0.0001 | 0.00 | 0.00 | 0.00 | 2.00 | 15.00 | 100.00
200488 | 2025-02-01 | 2025-02-02 | 2189 | S55C-LS | 240X280 | 180 RCS | 3.85 TO 3.90 | MUKAND SUMI SPECIAL STEEL LIMI |  | L | 0.556 | 0.220 | 0.776 | 0.010 | 0.007 | 0.015 | 0.009 | 0.162 | 0.010 | 0.032 | 80 | 0.000 | 3 | 0.0013 | 0 | 0.0017 | 0.0002 | 0.0000 | 0.0024 | 0.0001 | 0.0006 | 0.0000 | 0.0010 | 0.0000 | 0.0000 | 0.0004 | 0.0001 | 0.0000 | 0.0000 | 0.00 | 0.00 | 0.00 | 2.00 | 15.00 | 80.00
200489 | 2025-02-02 | 2025-02-02 | 2189 | S55C-LS | 240X280 | 180 RCS | 3.85 TO 3.90 | MUKAND SUMI SPECIAL STEEL LIMI |  | L+1 | 0.559 | 0.192 | 0.787 | 0.010 | 0.010 | 0.015 | 0.008 | 0.163 | 0.009 | 0.024 | 93 | 0.000 | 6 | 0.0014 | 0 | 0.0018 | 0.0001 | 0.0000 | 0.0023 | 0.0001 | 0.0006 | 0.0000 | 0.0009 | 0.0000 | 0.0000 | 0.0004 | 0.0000 | 0.0000 | 0.0000 | 0.00 | 0.00 | 0.00 | 2.00 | 15.00 | 80.00
200490 | 2025-02-02 | 2025-02-02 | 1205 | 20Mc5 | 200X200 | 56 ROUND/65 ROUND | 3.45 TO 3.48 | KALYANI TECHNOFORGE LTD MUNDHW |  | L | 0.192 | 0.326 | 1.224 | 0.014 | 0.027 | 0.024 | 0.007 | 1.234 | 0.013 | 0.022 | 90 | 0.000 | 8 | 0.0030 | 2 | 0.0037 | 0.0000 | 0.0005 | 0.0030 | 0.0020 | 0.0028 | 0.0000 | 0.0010 | 0.0000 | 0.0000 | 0.0004 | 0.0004 | 0.0000 | 0.0005 | 0.00 | 0.00 | 0.00 | 2.00 | 20.00 | 90.00
200491 | 2025-02-02 | 2025-02-02 | 2189 | S55C-LS | 240X280 | 180 RCS | 3.85 TO 3.90 | MUKAND SUMI SPECIAL STEEL LIMI |  | L+2 | 0.560 | 0.185 | 0.776 | 0.013 | 0.005 | 0.016 | 0.010 | 0.156 | 0.009 | 0.024 | 87 | 0.000 | 7 | 0.0012 | 0 | 0.0020 | 0.0002 | 0.0000 | 0.0025 | 0.0002 | 0.0006 | 0.0000 | 0.0011 | 0.0000 | 0.0000 | 0.0005 | 0.0000 | 0.0000 | 0.0000 | 0.00 | 0.00 | 0.00 | 2.00 | 15.00 | 80.00
200492 | 2025-02-02 | 2025-02-03 | 1205 | 20Mc5 | 200X200 | 56 ROUND | 3.45 TO 3.48 | KALYANI TECHNOFORGE LTD MUNDHW |  | L+1 | 0.188 | 0.310 | 1.221 | 0.013 | 0.023 | 0.022 | 0.007 | 1.210 | 0.013 | 0.024 | 83 | 0.000 | 8 | 0.0027 | 1 | 0.0036 | 0.0000 | 0.0005 | 0.0028 | 0.0015 | 0.0027 | 0.0000 | 0.0009 | 0.0000 | 0.0000 | 0.0003 | 0.0004 | 0.0000 | 0.0002 | 0.00 | 0.00 | 0.00 | 2.00 | 20.00 | 90.00
200493 | 2025-02-02 | 2025-02-02 | 1655 | 20MnCr5 HH | 200X200 | 50 ROUND | 2.60 TO 2.65 | KALYANI STEELS LTD (LONI) |  | L+2 | 0.192 | 0.256 | 1.284 | 0.017 | 0.025 | 0.020 | 0.010 | 1.239 | 0.013 | 0.028 | 76 | 0.000 | 10 | 0.0021 | 1 | 0.0042 | 0.0000 | 0.0004 | 0.0029 | 0.0020 | 0.0024 | 0.0000 | 0.0009 | 0.0000 | 0.0000 | 0.0003 | 0.0004 | 0.0000 | 0.0002 | 0.00 | 0.00 | 0.00 | 2.00 | 20.00 | 75.00
200494 | 2025-02-02 | 2025-02-02 | 1927 | 38MNVS6 | 240X280 | 85 ROUND | 4.20 TO 4.23 | BHARAT FORGE LTD | 3.20 ONLY | L | 0.317 | 0.625 | 0.997 | 0.020 | 0.034 | 0.013 | 0.033 | 0.169 | 0.011 | 0.018 | 145 | 0.000 | 11 | 0.0207 | 1 | 0.2288 | 0.0000 | 0.0000 | 0.0028 | 0.0008 | 0.0003 | 0.0000 | 0.0010 | 0.0000 | 0.0000 | 0.0004 | 0.0001 | 0.0000 | 0.0001 | 0.00 | 0.00 | 140.00 | 2.00 | 20.00 | 200.00
200495 | 2025-02-02 | 2025-02-02 | 1927 | 38MNVS6 | 240X280 | 85 ROUND | 4.20 TO 4.23 | BHARAT FORGE LTD | 3.20 ONLY | L+1 | 0.321 | 0.683 | 1.043 | 0.010 | 0.029 | 0.011 | 0.030 | 0.174 | 0.011 | 0.019 | 150 | 0.000 | 8 | 0.0171 | 0 | 0.2378 | 0.0000 | 0.0000 | 0.0026 | 0.0009 | 0.0008 | 0.0000 | 0.0008 | 0.0002 | 0.0000 | 0.0003 | 0.0001 | 0.0000 | 0.0000 | 0.00 | 0.00 | 140.00 | 2.00 | 20.00 | 200.00
200496 | 2025-02-02 | 2025-02-02 | 1429 | 42CrMo4 | 200X200 | 75 ROUND | 3.55 TO 3.58 | KALYANI TECHNOFORGE LTD RANJAN | ENQUIRY NO: P , ORG DATE : 22.02.2014 RE | L | 0.430 | 0.250 | 0.873 | 0.016 | 0.015 | 0.020 | 0.188 | 1.142 | 0.013 | 0.020 | 88 | 0.000 | 9 | 0.0032 | 0 | 0.0032 | 0.0000 | 0.0003 | 0.0028 | 0.0018 | 0.0025 | 0.0000 | 0.0012 | 0.0000 | 0.0000 | 0.0004 | 0.0002 | 0.0000 | 0.0000 | 0.00 | 0.00 | 0.00 | 2.00 | 20.00 | 90.00
200497 | 2025-02-02 | 2025-02-02 | 1429 | 42CrMo4 | 200X200 | 50 ROUND | 2.60 TO 2.63 | KALYANI TECHNOFORGE LTD RANJAN | ENQUIRY NO: P , ORG DATE : 22.02.2014 RE | L+2 | 0.438 | 0.249 | 0.874 | 0.016 | 0.014 | 0.020 | 0.189 | 1.163 | 0.013 | 0.019 | 85 | 0.000 | 8 | 0.0032 | 0 | 0.0032 | 0.0000 | 0.0003 | 0.0026 | 0.0014 | 0.0025 | 0.0000 | 0.0012 | 0.0000 | 0.0000 | 0.0003 | 0.0002 | 0.0000 | 0.0000 | 0.00 | 0.00 | 0.00 | 2.00 | 20.00 | 90.00
200498 | 2025-02-02 | 2025-02-02 | 00536 | SCM-440 | 240X280 | 180 RCS | 3.85 TO 3.90 | MUKAND SUMI SPECIAL STEEL LIMI |  | L | 0.403 | 0.206 | 0.791 | 0.019 | 0.005 | 0.022 | 0.163 | 0.961 | 0.012 | 0.026 | 90 | 0.000 | 9 | 0.0025 | 0 | 0.0029 | 0.0000 | 0.0002 | 0.0026 | 0.0012 | 0.0020 | 0.0000 | 0.0012 | 0.0000 | 0.0000 | 0.0004 | 0.0002 | 0.0000 | 0.0000 | 0.00 | 0.00 | 0.00 | 2.00 | 15.00 | 90.00
200499 | 2025-02-02 | 2025-02-02 | 1429 | 42CrMo4 | 200X200 | 50 ROUND | 2.60 TO 2.63 | KALYANI TECHNOFORGE LTD RANJAN | ENQUIRY NO: P , ORG DATE : 22.02.2014 RE | L+1 | 0.423 | 0.236 | 0.871 | 0.018 | 0.015 | 0.022 | 0.187 | 1.164 | 0.013 | 0.018 | 75 | 0.000 | 9 | 0.0023 | 0 | 0.0031 | 0.0000 | 0.0003 | 0.0026 | 0.0014 | 0.0026 | 0.0000 | 0.0012 | 0.0000 | 0.0000 | 0.0003 | 0.0002 | 0.0000 | 0.0000 | 0.00 | 0.00 | 0.00 | 2.00 | 20.00 | 90.00
200500 | 2025-02-02 | 2025-02-02 | 00536 | SCM-440 | 240X280 | 180 RCS | 3.85 TO 3.90 | MUKAND SUMI SPECIAL STEEL LIMI |  | L+1 | 0.384 | 0.236 | 0.776 | 0.018 | 0.005 | 0.018 | 0.170 | 0.948 | 0.012 | 0.029 | 94 | 0.000 | 8 | 0.0032 | 0 | 0.0029 | 0.0001 | 0.0003 | 0.0027 | 0.0010 | 0.0019 | 0.0000 | 0.0012 | 0.0000 | 0.0000 | 0.0004 | 0.0001 | 0.0000 | 0.0000 | 0.00 | 0.00 | 0.00 | 2.00 | 15.00 | 90.00
200501 | 2025-02-02 | 2025-02-02 | 00536 | SCM-440 | 240X280 | 180 RCS | 3.85 TO 3.90 | MUKAND SUMI SPECIAL STEEL LIMI |  | L+2 | 0.380 | 0.217 | 0.795 | 0.016 | 0.003 | 0.020 | 0.158 | 0.952 | 0.013 | 0.028 | 79 | 0.000 | 11 | 0.0023 | 0 | 0.0040 | 0.0001 | 0.0002 | 0.0027 | 0.0012 | 0.0022 | 0.0000 | 0.0013 | 0.0000 | 0.0000 | 0.0003 | 0.0002 | 0.0000 | 0.0000 | 0.00 | 0.00 | 0.00 | 2.00 | 15.00 | 90.00
200502 | 2025-02-02 | 2025-02-02 | 1820 | DIN 1.1213M | 200X200 | 53 ROUND | 3.45 TO 3.48 | MUKAND SUMI SPECIAL STEEL LIMI | 2.78M ONLY | L | 0.534 | 0.235 | 0.870 | 0.020 | 0.003 | 0.013 | 0.006 | 0.170 | 0.009 | 0.028 | 73 | 0.000 | 16 | 0.0021 | 0 | 0.0038 | 0.0001 | 0.0000 | 0.0027 | 0.0001 | 0.0001 | 0.0000 | 0.0012 | 0.0000 | 0.0000 | 0.0005 | 0.0000 | 0.0000 | 0.0000 | 0.00 | 0.00 | 0.00 | 2.00 | 15.00 | 80.00
200503 | 2025-02-02 | 2025-02-02 | 1820 | DIN 1.1213M | 200X200 | 53 ROUND | 3.45 TO 3.48 | MUKAND SUMI SPECIAL STEEL LIMI | 2.78M ONLY | L+1 | 0.544 | 0.221 | 0.819 | 0.018 | 0.004 | 0.012 | 0.006 | 0.173 | 0.009 | 0.028 | 82 | 0.000 | 15 | 0.0016 | 0 | 0.0019 | 0.0002 | 0.0000 | 0.0026 | 0.0000 | 0.0000 | 0.0000 | 0.0011 | 0.0000 | 0.0000 | 0.0005 | 0.0000 | 0.0000 | 0.0000 | 0.00 | 0.00 | 0.00 | 2.00 | 15.00 | 80.00
200504 | 2025-02-02 | 2025-02-02 | 1898 | S55CR | 240X280 | 60 ROUND | 3.00 TO 3.05 | JINABAKUL FORGE PRIVATE LTD UN | NO SOL | L | 0.566 | 0.187 | 0.787 | 0.026 | 0.002 | 0.013 | 0.009 | 0.154 | 0.010 | 0.015 | 66 | 0.000 | 5 | 0.0016 | 0 | 0.0026 | 0.0003 | 0.0000 | 0.0023 | 0.0000 | 0.0002 | 0.0000 | 0.0013 | 0.0000 | 0.0000 | 0.0005 | 0.0000 | 0.0000 | 0.0000 | 0.00 | 0.00 | 0.00 | 2.00 | 15.00 | 90.00
200505 | 2025-02-02 | 2025-02-02 | 1820 | DIN 1.1213M | 200X200 | 53 ROUND | 3.45 TO 3.48 | MUKAND SUMI SPECIAL STEEL LIMI | 2.78M ONLY | L+2 | 0.554 | 0.285 | 0.882 | 0.014 | 0.004 | 0.014 | 0.006 | 0.166 | 0.010 | 0.027 | 89 | 0.000 | 12 | 0.0038 | 1 | 0.0021 | 0.0001 | 0.0001 | 0.0025 | 0.0002 | 0.0005 | 0.0000 | 0.0013 | 0.0000 | 0.0000 | 0.0005 | 0.0000 | 0.0000 | 0.0000 | 0.00 | 0.00 | 0.00 | 2.00 | 15.00 | 80.00
200506 | 2025-02-02 | 2025-02-02 | 00613 | S55CR | 240X280 | 180 RCS | 3.85 TO 3.90 | MUKAND SUMI SPECIAL STEEL LIMI | 3.25M TO 3.90M | L+1 | 0.561 | 0.198 | 0.789 | 0.010 | 0.005 | 0.014 | 0.007 | 0.155 | 0.010 | 0.024 | 79 | 0.000 | 4 | 0.0013 | 0 | 0.0019 | 0.0002 | 0.0000 | 0.0024 | 0.0000 | 0.0006 | 0.0000 | 0.0012 | 0.0000 | 0.0000 | 0.0005 | 0.0000 | 0.0000 | 0.0000 | 0.00 | 0.00 | 0.00 | 0.00 | 0.00 | 0.00
200507 | 2025-02-02 | 2025-02-02 | 00613 | S55CR | 240X280 | 180 RCS | 3.85 TO 3.90 | MUKAND SUMI SPECIAL STEEL LIMI | 3.25M TO 3.90M | L+2 | 0.564 | 0.221 | 0.768 | 0.014 | 0.004 | 0.013 | 0.008 | 0.149 | 0.010 | 0.025 | 83 | 0.000 | 3 | 0.0018 | 0 | 0.0022 | 0.0003 | 0.0000 | 0.0026 | 0.0001 | 0.0006 | 0.0000 | 0.0012 | 0.0000 | 0.0000 | 0.0005 | 0.0000 | 0.0000 | 0.0000 | 0.00 | 0.00 | 0.00 | 0.00 | 0.00 | 0.00
200508 | 2025-02-02 | 2025-02-03 | 566 | C70S6 | 200X200 | 75 ROUND | 3.46 TO 3.49 | KALYANI TECHNOFORGE LTD RANJAN | 2.79 TO 2.82 | L | 0.689 | 0.194 | 0.550 | 0.015 | 0.072 | 0.056 | 0.006 | 0.156 | 0.009 | 0.003 | 133 | 0.000 | 8 | 0.0016 | 0 | 0.0377 | 0.0007 | 0.0000 | 0.0023 | 0.0000 | 0.0000 | 0.0000 | 0.0013 | 0.0000 | 0.0000 | 0.0006 | 0.0000 | 0.0000 | 0.0000 | 0.00 | 0.00 | 130.00 | 2.00 | 15.00 | 170.00
200509 | 2025-02-02 | 2025-02-03 | 566 | C70S6 | 200X200 | 75 ROUND | 3.46 TO 3.49 | KALYANI TECHNOFORGE LTD RANJAN | 2.79 TO 2.82 | L+1 | 0.718 | 0.181 | 0.555 | 0.023 | 0.070 | 0.057 | 0.007 | 0.167 | 0.008 | 0.003 | 132 | 0.000 | 10 | 0.0017 | 0 | 0.0382 | 0.0007 | 0.0000 | 0.0022 | 0.0001 | 0.0001 | 0.0001 | 0.0012 | 0.0000 | 0.0000 | 0.0007 | 0.0000 | 0.0000 | 0.0000 | 0.00 | 0.00 | 130.00 | 2.00 | 15.00 | 170.00
200510 | 2025-02-02 | 2025-02-03 | 00362 | SKFGRD3 | 240X280 | 165 RCS | 3.07 TO 3.10 | MUKAND SUMI SPECIAL STEEL LIMI |  | L | 1.009 | 0.209 | 0.394 | 0.017 | 0.005 | 0.021 | 0.004 | 1.464 | 0.005 | 0.015 | 77 | 0.000 | 1 | 0.0017 | 1 | 0.0022 | 0.0008 | 0.0003 | 0.0000 | 0.0000 | 0.0047 | 0.0000 | 0.0018 | 0.0000 | 0.0000 | 0.0008 | 0.0001 | 0.0000 | 0.0000 | 0.00 | 0.00 | 0.00 | 0.00 | 0.00 | 0.00
200511 | 2025-02-02 | 2025-02-03 | 566 | C70S6 | 200X200 | 75 ROUND | 3.46 TO 3.49 | KALYANI TECHNOFORGE LTD RANJAN | 2.79 TO 2.82 | L+2 | 0.719 | 0.180 | 0.547 | 0.023 | 0.069 | 0.057 | 0.006 | 0.169 | 0.009 | 0.003 | 125 | 0.000 | 9 | 0.0015 | 0 | 0.0396 | 0.0007 | 0.0000 | 0.0022 | 0.0000 | 0.0001 | 0.0000 | 0.0013 | 0.0000 | 0.0000 | 0.0006 | 0.0000 | 0.0000 | 0.0000 | 0.00 | 0.00 | 130.00 | 2.00 | 15.00 | 170.00
200512 | 2025-02-02 | 2025-02-03 | 985 | 100Cr6 | 240X280 | 100 ROUND | 4.07 TO 4.10 | MUKAND SUMI SPECIAL STEEL LIMI |  | L+1 | 0.984 | 0.187 | 0.374 | 0.025 | 0.003 | 0.021 | 0.004 | 1.538 | 0.004 | 0.011 | 69 | 0.000 | 3 | 0.0018 | 0 | 0.0024 | 0.0009 | 0.0001 | 0.0000 | 0.0000 | 0.0045 | 0.0000 | 0.0017 | 0.0000 | 0.0000 | 0.0007 | 0.0000 | 0.0000 | 0.0000 | 0.00 | 0.00 | 0.00 | 2.00 | 12.00 | 90.00
200513 | 2025-02-02 | 2025-02-03 | 989 | C70 | 200X200 | 60 ROUND | 3.55 TO 3.58 | BHARAT FORGE LTD | 3737, REV NO 0, 28.9.16 | L | 0.703 | 0.212 | 0.668 | 0.028 | 0.058 | 0.013 | 0.025 | 0.165 | 0.010 | 0.003 | 101 | 0.000 | 14 | 0.0016 | 0 | 0.0417 | 0.0004 | 0.0000 | 0.0022 | 0.0001 | 0.0005 | 0.0000 | 0.0012 | 0.0000 | 0.0000 | 0.0005 | 0.0000 | 0.0000 | 0.0000 | 0.00 | 0.00 | 100.00 | 2.00 | 20.00 | 170.00
200514 | 2025-02-02 | 2025-02-03 | 989 | C70 | 200X200 | 60 ROUND | 3.55 TO 3.58 | BHARAT FORGE LTD | 3.12 TO 3.15 | L+1 | 0.680 | 0.196 | 0.645 | 0.021 | 0.056 | 0.019 | 0.023 | 0.177 | 0.011 | 0.003 | 93 | 0.000 | 9 | 0.0018 | 0 | 0.0409 | 0.0005 | 0.0000 | 0.0025 | 0.0004 | 0.0005 | 0.0000 | 0.0014 | 0.0000 | 0.0000 | 0.0006 | 0.0000 | 0.0000 | 0.0000 | 0.00 | 0.00 | 100.00 | 2.00 | 20.00 | 170.00
200515 | 2025-02-02 | 2025-02-03 | 989 | C70 | 200X200 | 60 ROUND | 3.55 TO 3.58 | BHARAT FORGE LTD | 3.12 TO 3.15 | L+2 | 0.722 | 0.202 | 0.664 | 0.021 | 0.055 | 0.012 | 0.023 | 0.174 | 0.009 | 0.003 | 101 | 0.000 | 15 | 0.0017 | 0 | 0.0409 | 0.0004 | 0.0000 | 0.0023 | 0.0000 | 0.0002 | 0.0000 | 0.0013 | 0.0000 | 0.0000 | 0.0005 | 0.0000 | 0.0000 | 0.0000 | 0.00 | 0.00 | 100.00 | 2.00 | 20.00 | 170.00
200516 | 2025-02-02 | 2025-02-03 | 00362 | SKFGRD3 | 240X280 | 165 RCS | 3.07 TO 3.10 | MUKAND SUMI SPECIAL STEEL LIMI |  | L | 0.984 | 0.223 | 0.426 | 0.011 | 0.004 | 0.030 | 0.006 | 1.483 | 0.008 | 0.019 | 61 | 0.000 | 2 | 0.0019 | 1 | 0.0035 | 0.0008 | 0.0003 | 0.0000 | 0.0000 | 0.0050 | 0.0000 | 0.0018 | 0.0000 | 0.0000 | 0.0007 | 0.0001 | 0.0000 | 0.0000 | 0.00 | 0.00 | 0.00 | 0.00 | 0.00 | 0.00
200517 | 2025-02-02 | 2025-02-03 | 00362 | SKFGRD3 | 240X280 | 165 RCS | 3.07 TO 3.10 | MUKAND SUMI SPECIAL STEEL LIMI |  | L+1 | 0.972 | 0.248 | 0.377 | 0.017 | 0.004 | 0.026 | 0.009 | 1.491 | 0.006 | 0.029 | 68 | 0.000 | 4 | 0.0019 | 1 | 0.0020 | 0.0008 | 0.0002 | 0.0000 | 0.0000 | 0.0048 | 0.0000 | 0.0018 | 0.0000 | 0.0000 | 0.0007 | 0.0001 | 0.0000 | 0.0000 | 0.00 | 0.00 | 0.00 | 0.00 | 0.00 | 0.00
200518 | 2025-02-02 | 2025-02-03 | 1552 | V2909 | 200X200 | 60 ROUND | 3.46 TO 3.49 | BHARAT FORGE LTD | 3.06 TO 3.09 | L | 0.706 | 0.205 | 0.580 | 0.011 | 0.062 | 0.015 | 0.037 | 0.166 | 0.010 | 0.004 | 113 | 0.000 | 14 | 0.0019 | 0 | 0.0398 | 0.0007 | 0.0000 | 0.0027 | 0.0003 | 0.0002 | 0.0000 | 0.0014 | 0.0000 | 0.0000 | 0.0006 | 0.0000 | 0.0000 | 0.0000 | 0.00 | 0.00 | 120.00 | 2.00 | 20.00 | 170.00
200519 | 2025-02-02 | 2025-02-03 | 00362 | SKFGRD3 | 240X280 | 165 RCS | 3.07 TO 3.10 | MUKAND SUMI SPECIAL STEEL LIMI |  | L+2 | 0.991 | 0.226 | 0.395 | 0.016 | 0.003 | 0.023 | 0.006 | 1.497 | 0.005 | 0.018 | 60 | 0.000 | 7 | 0.0022 | 0 | 0.0021 | 0.0009 | 0.0002 | 0.0000 | 0.0000 | 0.0047 | 0.0000 | 0.0018 | 0.0000 | 0.0000 | 0.0007 | 0.0000 | 0.0000 | 0.0000 | 0.00 | 0.00 | 0.00 | 0.00 | 0.00 | 0.00
200520 | 2025-02-02 | 2025-02-03 | 1552 | V2909 | 200X200 | 60 ROUND | 3.46 TO 3.49 | BHARAT FORGE LTD | 3.06 TO 3.09 | L+1 | 0.679 | 0.189 | 0.564 | 0.013 | 0.067 | 0.015 | 0.038 | 0.176 | 0.009 | 0.004 | 109 | 0.000 | 11 | 0.0015 | 0 | 0.0342 | 0.0007 | 0.0000 | 0.0027 | 0.0003 | 0.0001 | 0.0000 | 0.0015 | 0.0000 | 0.0000 | 0.0006 | 0.0000 | 0.0000 | 0.0000 | 0.00 | 0.00 | 120.00 | 2.00 | 20.00 | 170.00
200521 | 2025-02-02 | 2025-02-03 | 1223 | 20MnCrS5LH | 240X280 | 90 ROUND | 4.15 TO 4.20 | MUKAND SUMI SPECIAL STEEL LIMI | 3.15M ONLY | L | 0.178 | 0.240 | 1.139 | 0.015 | 0.024 | 0.119 | 0.004 | 1.094 | 0.013 | 0.026 | 120 | 0.000 | 10 | 0.0023 | 2 | 0.0039 | 0.0000 | 0.0003 | 0.0027 | 0.0016 | 0.0021 | 0.0000 | 0.0011 | 0.0000 | 0.0000 | 0.0004 | 0.0003 | 0.0000 | 0.0002 | 0.00 | 0.00 | 80.00 | 2.50 | 2500.00 | 140.00
200522 | 2025-02-02 | 2025-02-03 | 1223 | 20MnCrS5LH | 240X280 | 90 ROUND | 4.15 TO 4.20 | MUKAND SUMI SPECIAL STEEL LIMI | 3.15M ONLY | L+1 | 0.176 | 0.179 | 1.143 | 0.015 | 0.023 | 0.111 | 0.003 | 1.078 | 0.012 | 0.028 | 115 | 0.000 | 8 | 0.0018 | 0 | 0.0034 | 0.0000 | 0.0002 | 0.0025 | 0.0016 | 0.0019 | 0.0000 | 0.0009 | 0.0000 | 0.0000 | 0.0004 | 0.0002 | 0.0000 | 0.0002 | 0.00 | 0.00 | 80.00 | 2.50 | 2500.00 | 140.00
200523 | 2025-02-02 | 2025-02-03 | 2191 | 20MnCr5 HH | 200X200 | 53 ROUND | 3.60 TO 3.63 | MUKAND SUMI SPECIAL STEEL LIMI | 2.90 ONLY | L | 0.193 | 0.223 | 1.288 | 0.016 | 0.022 | 0.022 | 0.010 | 1.243 | 0.014 | 0.028 | 94 | 0.000 | 13 | 0.0017 | 1 | 0.0040 | 0.0000 | 0.0004 | 0.0027 | 0.0019 | 0.0026 | 0.0000 | 0.0008 | 0.0000 | 0.0000 | 0.0003 | 0.0002 | 0.0000 | 0.0003 | 0.00 | 0.00 | 80.00 | 2.70 | 25.00 | 160.00
200524 | 2025-02-03 | 2025-02-03 | 2191 | 20MnCr5 HH | 200X200 | 53 ROUND | 3.60 TO 3.63 | MUKAND SUMI SPECIAL STEEL LIMI | 2.90 ONLY | L+1 | 0.204 | 0.250 | 1.326 | 0.012 | 0.023 | 0.019 | 0.006 | 1.247 | 0.015 | 0.031 | 89 | 0.001 | 7 | 0.0027 | 1 | 0.0040 | 0.0000 | 0.0005 | 0.0028 | 0.0021 | 0.0026 | 0.0000 | 0.0010 | 0.0000 | 0.0000 | 0.0003 | 0.0004 | 0.0000 | 0.0003 | 0.00 | 0.00 | 80.00 | 2.70 | 25.00 | 160.00
200525 | 2025-02-03 | 2025-02-03 | 1223 | 20MnCrS5LH | 240X280 | 90 ROUND | 4.15 TO 4.20 | MUKAND SUMI SPECIAL STEEL LIMI | 3.15M ONLY | L+2 | 0.171 | 0.210 | 1.162 | 0.018 | 0.023 | 0.106 | 0.005 | 1.083 | 0.013 | 0.032 | 103 | 0.000 | 8 | 0.0021 | 1 | 0.0054 | 0.0000 | 0.0003 | 0.0025 | 0.0018 | 0.0020 | 0.0000 | 0.0010 | 0.0000 | 0.0000 | 0.0003 | 0.0003 | 0.0000 | 0.0002 | 0.00 | 0.00 | 80.00 | 2.50 | 2500.00 | 140.00
200526 | 2025-02-03 | 2025-02-03 | 2191 | 20MnCr5 HH | 200X200 | 53 ROUND | 3.60 TO 3.63 | MUKAND SUMI SPECIAL STEEL LIMI | 2.90 ONLY | L+2 | 0.198 | 0.277 | 1.329 | 0.013 | 0.023 | 0.020 | 0.006 | 1.236 | 0.017 | 0.030 | 89 | 0.000 | 7 | 0.0030 | 1 | 0.0042 | 0.0000 | 0.0004 | 0.0029 | 0.0021 | 0.0026 | 0.0000 | 0.0010 | 0.0000 | 0.0000 | 0.0003 | 0.0004 | 0.0000 | 0.0004 | 0.00 | 0.00 | 80.00 | 2.70 | 25.00 | 160.00
200527 | 2025-02-03 | 2025-02-03 | 1223 | 20MnCrS5LH | 240X280 | 90 ROUND | 4.15 TO 4.20 | MUKAND SUMI SPECIAL STEEL LIMI | 3.15M ONLY | L | 0.182 | 0.215 | 1.152 | 0.021 | 0.025 | 0.108 | 0.004 | 1.120 | 0.014 | 0.027 | 113 | 0.000 | 11 | 0.0020 | 1 | 0.0043 | 0.0000 | 0.0003 | 0.0027 | 0.0017 | 0.0023 | 0.0000 | 0.0010 | 0.0000 | 0.0000 | 0.0004 | 0.0003 | 0.0000 | 0.0002 | 0.00 | 0.00 | 80.00 | 2.50 | 2500.00 | 140.00
200528 | 2025-02-03 | 2025-02-03 | 1223 | 20MnCrS5LH | 240X280 | 90 ROUND | 4.15 TO 4.20 | MUKAND SUMI SPECIAL STEEL LIMI | 3.15M ONLY | L+1 | 0.181 | 0.219 | 1.178 | 0.014 | 0.030 | 0.120 | 0.005 | 1.075 | 0.013 | 0.030 | 110 | 0.000 | 7 | 0.0022 | 1 | 0.0038 | 0.0000 | 0.0004 | 0.0026 | 0.0017 | 0.0020 | 0.0000 | 0.0010 | 0.0000 | 0.0000 | 0.0004 | 0.0003 | 0.0000 | 0.0002 | 0.00 | 0.00 | 80.00 | 2.50 | 2500.00 | 140.00
200529 | 2025-02-03 | 2025-02-03 | 1223 | 20MnCrS5LH | 240X280 | 90 ROUND | 4.15 TO 4.20 | MUKAND SUMI SPECIAL STEEL LIMI | 3.15M ONLY | L+2 | 0.185 | 0.196 | 1.149 | 0.017 | 0.028 | 0.120 | 0.004 | 1.087 | 0.013 | 0.026 | 114 | 0.000 | 7 | 0.0017 | 0 | 0.0036 | 0.0000 | 0.0003 | 0.0026 | 0.0016 | 0.0019 | 0.0000 | 0.0009 | 0.0000 | 0.0000 | 0.0003 | 0.0003 | 0.0000 | 0.0001 | 0.00 | 0.00 | 80.00 | 2.50 | 2500.00 | 140.00
200530 | 2025-02-03 | 2025-02-03 | 1289 | SAE 8822(H) | 200X200 | 60 ROUND | 3.51 TO 3.54 | KEMS FORGINGS LTD | 3.06 TO 3.09 | L | 0.201 | 0.308 | 0.939 | 0.022 | 0.035 | 0.609 | 0.336 | 0.625 | 0.014 | 0.026 | 68 | 0.000 | 9 | 0.0038 | 2 | 0.0039 | 0.0001 | 0.0004 | 0.0022 | 0.0022 | 0.0018 | 0.0003 | 0.0011 | 0.0000 | 0.0000 | 0.0002 | 0.0002 | 0.0000 | 0.0000 | 0.00 | 0.00 | 0.00 | 2.00 | 20.00 | 90.00
200531 | 2025-02-03 | 2025-02-03 | 1289 | SAE 8822(H) | 200X200 | 65 ROUND | 3.67 TO 3.70 | GRS ENGINEERING PVT LTD | 3.07 TO 3.10 | L+1 | 0.200 | 0.237 | 0.965 | 0.017 | 0.029 | 0.611 | 0.329 | 0.623 | 0.014 | 0.024 | 64 | 0.000 | 7 | 0.0028 | 1 | 0.0037 | 0.0000 | 0.0003 | 0.0022 | 0.0021 | 0.0019 | 0.0000 | 0.0012 | 0.0000 | 0.0000 | 0.0002 | 0.0002 | 0.0000 | 0.0000 | 0.00 | 0.00 | 0.00 | 2.00 | 20.00 | 90.00
200532 | 2025-02-03 | 2025-02-03 | 985 | 100Cr6 | 240X280 | 100 ROUND | 4.07 TO 4.10 | MUKAND SUMI SPECIAL STEEL LIMI | 3.15M TO 4.10M | L | 0.957 | 0.219 | 0.421 | 0.023 | 0.003 | 0.023 | 0.005 | 1.502 | 0.005 | 0.015 | 66 | 0.000 | 4 | 0.0023 | 1 | 0.0028 | 0.0008 | 0.0002 | 0.0000 | 0.0000 | 0.0045 | 0.0000 | 0.0017 | 0.0000 | 0.0000 | 0.0006 | 0.0001 | 0.0000 | 0.0000 | 0.00 | 0.00 | 0.00 | 2.00 | 12.00 | 90.00
200533 | 2025-02-03 | 2025-02-03 | 1289 | SAE 8822(H) | 200X200 | 65 ROUND | 3.67 TO 3.70 | GRS ENGINEERING PVT LTD | 3.07 TO 3.10 | L+2 | 0.195 | 0.216 | 0.938 | 0.020 | 0.030 | 0.613 | 0.330 | 0.625 | 0.014 | 0.025 | 69 | 0.001 | 10 | 0.0023 | 0 | 0.0036 | 0.0000 | 0.0002 | 0.0023 | 0.0019 | 0.0019 | 0.0001 | 0.0009 | 0.0000 | 0.0000 | 0.0001 | 0.0003 | 0.0000 | 0.0000 | 0.00 | 0.00 | 0.00 | 2.00 | 20.00 | 90.00
200534 | 2025-02-03 | 2025-02-03 | 00362 | SKFGRD3 | 240X280 | 165 RCS | 3.07 TO 3.10 | MUKAND SUMI SPECIAL STEEL LIMI |  | L+1 | 0.998 | 0.219 | 0.377 | 0.020 | 0.003 | 0.022 | 0.004 | 1.517 | 0.004 | 0.019 | 62 | 0.000 | 1 | 0.0024 | 1 | 0.0023 | 0.0008 | 0.0002 | 0.0000 | 0.0000 | 0.0045 | 0.0000 | 0.0017 | 0.0000 | 0.0000 | 0.0007 | 0.0001 | 0.0000 | 0.0000 | 0.00 | 0.00 | 0.00 | 0.00 | 0.00 | 0.00
200535 | 2025-02-03 | 2025-02-03 | 00362 | SKFGRD3 | 240X280 | 165 RCS | 3.07 TO 3.10 | MUKAND SUMI SPECIAL STEEL LIMI |  | L+2 | 0.994 | 0.210 | 0.396 | 0.015 | 0.005 | 0.024 | 0.004 | 1.508 | 0.005 | 0.019 | 67 | 0.000 | 3 | 0.0013 | 0 | 0.0021 | 0.0009 | 0.0001 | 0.0000 | 0.0000 | 0.0045 | 0.0000 | 0.0017 | 0.0000 | 0.0000 | 0.0007 | 0.0000 | 0.0000 | 0.0000 | 0.00 | 0.00 | 0.00 | 0.00 | 0.00 | 0.00
200536 | 2025-02-03 | 2025-02-04 | 2153 | SAE 8319M | 200X200 | 65 ROUND | 3.52 TO 3.55 | KALYANI TECHNOFORGE LTD RANJAN | 3.03 TO 3.06 | L | 0.181 | 0.239 | 1.337 | 0.019 | 0.027 | 0.273 | 0.278 | 0.768 | 0.015 | 0.031 | 102 | 0.000 | 8 | 0.0027 | 2 | 0.0045 | 0.0000 | 0.0003 | 0.0026 | 0.0021 | 0.0018 | 0.0000 | 0.0006 | 0.0000 | 0.0000 | 0.0000 | 0.0006 | 0.0000 | 0.0001 | 0.00 | 0.00 | 85.00 | 2.00 | 20.00 | 135.00
200537 | 2025-02-03 | 2025-02-04 | 2153 | SAE 8319M | 200X200 | 65 ROUND | 3.52 TO 3.55 | KALYANI TECHNOFORGE LTD RANJAN | 3.03 TO 3.06 | L+1 | 0.187 | 0.249 | 1.331 | 0.017 | 0.030 | 0.274 | 0.272 | 0.770 | 0.015 | 0.025 | 97 | 0.000 | 8 | 0.0026 | 1 | 0.0044 | 0.0000 | 0.0003 | 0.0025 | 0.0018 | 0.0019 | 0.0000 | 0.0004 | 0.0000 | 0.0000 | 0.0001 | 0.0004 | 0.0000 | 0.0000 | 0.00 | 0.00 | 85.00 | 2.00 | 20.00 | 135.00
200538 | 2025-02-03 | 2025-02-04 | 00715 | 41CrS4PRF | 240X280 | 180 RCS | 3.85 TO 3.90 | MUKAND SUMI SPECIAL STEEL LIMI | 3.25M TO 3.90M | L | 0.433 | 0.225 | 0.861 | 0.010 | 0.025 | 0.020 | 0.008 | 1.138 | 0.011 | 0.025 | 81 | 0.000 | 9 | 0.0027 | 0 | 0.0033 | 0.0003 | 0.0003 | 0.0021 | 0.0005 | 0.0024 | 0.0000 | 0.0011 | 0.0000 | 0.0000 | 0.0006 | 0.0001 | 0.0000 | 0.0003
200539 | 2025-02-03 | 2025-02-04 | 2153 | SAE 8319M | 200X200 | 65 ROUND | 3.52 TO 3.55 | KALYANI TECHNOFORGE LTD RANJAN | 3.03 TO 3.06 | L+2 | 0.191 | 0.214 | 1.349 | 0.018 | 0.030 | 0.262 | 0.280 | 0.765 | 0.015 | 0.033 | 99 | 0.000 | 10 | 0.0020 | 0 | 0.0046 | 0.0000 | 0.0004 | 0.0024 | 0.0018 | 0.0020 | 0.0000 | 0.0004 | 0.0000 | 0.0000 | 0.0000 | 0.0003 | 0.0000 | 0.0000 | 0.00 | 0.00 | 85.00 | 2.00 | 20.00 | 135.00
200540 | 2025-02-03 | 2025-02-04 | 00715 | 41CrS4PRF | 240X280 | 180 RCS | 3.85 TO 3.90 | MUKAND SUMI SPECIAL STEEL LIMI | 3.25M TO 3.90M | L+1 | 0.442 | 0.184 | 0.867 | 0.018 | 0.025 | 0.019 | 0.004 | 1.168 | 0.011 | 0.019 | 68 | 0.000 | 6 | 0.0019 | 0 | 0.0035 | 0.0002 | 0.0002 | 0.0023 | 0.0006 | 0.0025 | 0.0000 | 0.0009 | 0.0000 | 0.0000 | 0.0005 | 0.0002 | 0.0000 | 0.0001
200541 | 2025-02-03 | 2025-02-04 | 00715 | 41CrS4PRF | 240X280 | 180 RCS | 3.85 TO 3.90 | MUKAND SUMI SPECIAL STEEL LIMI | 3.25M TO 3.90M | L+2 | 0.452 | 0.237 | 0.856 | 0.022 | 0.025 | 0.020 | 0.004 | 1.164 | 0.011 | 0.022 | 67 | 0.000 | 5 | 0.0033 | 0 | 0.0037 | 0.0002 | 0.0002 | 0.0022 | 0.0006 | 0.0023 | 0.0000 | 0.0009 | 0.0000 | 0.0000 | 0.0005 | 0.0001 | 0.0000 | 0.0000
200542 | 2025-02-03 | 2025-02-04 | 00613 | S55CR | 240X280 | 180 RCS | 3.85 TO 3.90 | MUKAND SUMI SPECIAL STEEL LIMI | 3.25M TO 3.90M | L | 0.573 | 0.185 | 0.775 | 0.015 | 0.005 | 0.012 | 0.004 | 0.161 | 0.009 | 0.026 | 79 | 0.000 | 7 | 0.0010 | 0 | 0.0021 | 0.0005 | 0.0000 | 0.0022 | 0.0000 | 0.0004 | 0.0000 | 0.0010 | 0.0000 | 0.0000 | 0.0005 | 0.0000 | 0.0000 | 0.0000 | 0.00 | 0.00 | 0.00 | 0.00 | 0.00 | 0.00
200543 | 2025-02-03 | 2025-02-04 | 00613 | S55CR | 240X280 | 180 RCS | 3.85 TO 3.90 | MUKAND SUMI SPECIAL STEEL LIMI | 3.25M TO 3.90M | L+1 | 0.567 | 0.200 | 0.800 | 0.014 | 0.003 | 0.014 | 0.006 | 0.150 | 0.010 | 0.023 | 84 | 0.000 | 3 | 0.0018 | 0 | 0.0021 | 0.0003 | 0.0000 | 0.0022 | 0.0000 | 0.0006 | 0.0000 | 0.0009 | 0.0000 | 0.0000 | 0.0005 | 0.0000 | 0.0000 | 0.0000 | 0.00 | 0.00 | 0.00 | 0.00 | 0.00 | 0.00
200544 | 2025-02-03 | 2025-02-04 | 00716 | SUP 9A | 160X160 | ***** | 11.80 TO 11.90 | MUKAND SUMI SPECIAL STEEL LIMI | NO SOL | L | 0.563 | 0.201 | 0.833 | 0.012 | 0.004 | 0.015 | 0.003 | 0.800 | 0.012 | 0.011 | 69 | 0.000 | 10 | 0.0024 | 0 | 0.0026 | 0.0001 | 0.0002 | 0.0024 | 0.0007 | 0.0018 | 0.0000 | 0.0012 | 0.0000 | 0.0000 | 0.0005 | 0.0001 | 0.0000 | 0.0000 | 0.00 | 0.00 | 0.00 | 2.00 | 18.00 | 85.00
200545 | 2025-02-03 | 2025-02-04 | 00716 | SUP 9A | 160X160 | ***** | 11.80 TO 11.90 | MUKAND SUMI SPECIAL STEEL LIMI | NO SOL | L+1 | 0.574 | 0.203 | 0.834 | 0.013 | 0.006 | 0.016 | 0.005 | 0.789 | 0.011 | 0.015 | 85 | 0.000 | 11 | 0.0026 | 0 | 0.0027 | 0.0001 | 0.0001 | 0.0023 | 0.0006 | 0.0018 | 0.0000 | 0.0012 | 0.0000 | 0.0000 | 0.0005 | 0.0001 | 0.0000 | 0.0000 | 0.00 | 0.00 | 0.00 | 2.00 | 18.00 | 85.00
200546 | 2025-02-04 | 2025-02-04 | JMA1 | SUP 9A | 160X160 |  | 11.80 TO 11.90 | MUKAND SUMI SPECIAL STEEL LIMI |  | L+2 | 0.577 | 0.206 | 0.824 | 0.016 | 0.020 | 0.015 | 0.003 | 0.809 | 0.011 | 0.015 | 77 | 0.000 | 11 | 0.0026 | 0 | 0.0028 | 0.0001 | 0.0001 | 0.0024 | 0.0004 | 0.0017 | 0.0000 | 0.0012 | 0.0000 | 0.0000 | 0.0005 | 0.0000 | 0.0000 | 0.0000 | 0.00 | 0.00 | 0.00 | 0.00 | 0.00 | 0.00
200547 | 2025-02-03 | 2025-02-04 | 2010 | SCM20HJ | 240X280 | 80 ROUND | 3.92 TO 3.95 | MUKAND SUMI SPECIAL STEEL LIMI | 2.95M ONLY | L | 0.215 | 0.251 | 0.853 | 0.020 | 0.014 | 0.019 | 0.224 | 1.169 | 0.015 | 0.030 | 121 | 0.000 | 12 | 0.0027 | 1 | 0.0030 | 0.0000 | 0.0004 | 0.0027 | 0.0018 | 0.0020 | 0.0000 | 0.0011 | 0.0000 | 0.0000 | 0.0004 | 0.0003 | 0.0000 | 0.0000 | 0.00 | 0.00 | 105.00 | 1.50 | 15.00 | 140.00
200548 | 2025-02-03 | 2025-02-04 | 2010 | SCM20HJ | 240X280 | 80 ROUND | 3.92 TO 3.95 | MUKAND SUMI SPECIAL STEEL LIMI | 2.95M ONLY | L+1 | 0.202 | 0.254 | 0.836 | 0.023 | 0.014 | 0.016 | 0.223 | 1.166 | 0.014 | 0.031 | 124 | 0.000 | 8 | 0.0026 | 0 | 0.0030 | 0.0001 | 0.0002 | 0.0025 | 0.0016 | 0.0019 | 0.0000 | 0.0010 | 0.0000 | 0.0000 | 0.0003 | 0.0002 | 0.0000 | 0.0000 | 0.00 | 0.00 | 105.00 | 1.50 | 15.00 | 140.00
200549 | 2025-02-03 | 2025-02-04 | 1867 | S53C | 160X160 | 45 ROUND | 2.95 TO 3.00 | CIE AUTOMOTIVE INDIA LIMITED. | NO SOL | L | 0.554 | 0.241 | 0.843 | 0.016 | 0.004 | 0.010 | 0.004 | 0.165 | 0.010 | 0.036 | 91 | 0.000 | 15 | 0.0030 | 0 | 0.0022 | 0.0002 | 0.0000 | 0.0024 | 0.0000 | 0.0004 | 0.0000 | 0.0011 | 0.0000 | 0.0000 | 0.0005 | 0.0000 | 0.0000 | 0.0000 | 0.00 | 0.00 | 0.00 | 2.00 | 15.00 | 80.00
200550 | 2025-02-03 | 2025-02-04 | 1867 | S53C | 160X160 | 45 ROUND | 2.95 TO 3.00 | CIE AUTOMOTIVE INDIA LIMITED. | NO SOL | L+1 | 0.556 | 0.235 | 0.856 | 0.023 | 0.002 | 0.010 | 0.003 | 0.170 | 0.009 | 0.026 | 66 | 0.000 | 11 | 0.0027 | 0 | 0.0024 | 0.0004 | 0.0000 | 0.0024 | 0.0001 | 0.0000 | 0.0000 | 0.0012 | 0.0000 | 0.0000 | 0.0004 | 0.0000 | 0.0000 | 0.0000 | 0.00 | 0.00 | 0.00 | 2.00 | 15.00 | 80.00
200551 | 2025-02-03 | 2025-02-04 | 1867 | S53C | 160X160 | 45 ROUND | 2.95 TO 3.00 | CIE AUTOMOTIVE INDIA LIMITED. | NO SOL |  | 0.539 | 0.223 | 0.855 | 0.019 | 0.003 | 0.011 | 0.004 | 0.168 | 0.010 | 0.021 | 69 | 0.000 | 14 | 0.0016 | 0 | 0.0021 | 0.0002 | 0.0000 | 0.0023 | 0.0001 | 0.0002 | 0.0000 | 0.0011 | 0.0000 | 0.0000 | 0.0005 | 0.0000 | 0.0000 | 0.0000 | 0.00 | 0.00 | 0.00 | 2.00 | 15.00 | 80.00
200552 | 2025-02-04 | 2025-02-04 | 2242 | SAE 4140 | 240X280 | 80 ROUND | 4.20 TO 4.25 | GSA INDUSTRIES | 3.97 TO 4.00 | L | 0.401 | 0.224 | 0.830 | 0.016 | 0.015 | 0.016 | 0.170 | 1.051 | 0.013 | 0.027 | 77 | 0.000 | 9 | 0.0026 | 0 | 0.0029 | 0.0000 | 0.0002 | 0.0026 | 0.0014 | 0.0021 | 0.0000 | 0.0012 | 0.0000 | 0.0000 | 0.0004 | 0.0001 | 0.0000 | 0.0000 | 0.00 | 0.00 | 0.00 | 2.00 | 20.00 | 100.00
200553 | 2025-02-04 | 2025-02-04 | 2242 | SAE 4140 | 240X280 | 80 ROUND | 4.20 TO 4.25 | GSA INDUSTRIES | 3.97 TO 4.00 | L+1 | 0.405 | 0.222 | 0.829 | 0.016 | 0.017 | 0.018 | 0.171 | 1.075 | 0.012 | 0.025 | 75 | 0.000 | 7 | 0.0036 | 0 | 0.0032 | 0.0001 | 0.0003 | 0.0024 | 0.0012 | 0.0023 | 0.0000 | 0.0011 | 0.0000 | 0.0000 | 0.0004 | 0.0001 | 0.0000 | 0.0001 | 0.00 | 0.00 | 0.00 | 2.00 | 20.00 | 100.00
200554 | 2025-02-04 | 2025-02-04 | 2242 | SAE 4140 | 240X280 | 80 ROUND | 4.20 TO 4.25 | GSA INDUSTRIES | 3.97 TO 4.00 | L+2 | 0.421 | 0.215 | 0.829 | 0.024 | 0.014 | 0.018 | 0.167 | 1.096 | 0.013 | 0.021 | 77 | 0.000 | 9 | 0.0033 | 0 | 0.0029 | 0.0001 | 0.0003 | 0.0025 | 0.0011 | 0.0024 | 0.0000 | 0.0011 | 0.0000 | 0.0000 | 0.0004 | 0.0001 | 0.0000 | 0.0000 | 0.00 | 0.00 | 0.00 | 2.00 | 20.00 | 100.00
200555 | 2025-02-04 | 2025-02-04 | 00082 | SAE 4140 | 160X160 | ***** | 10.40 TO 10.45 | MUKAND SUMI SPECIAL STEEL LIMI | NO SOL | L | 0.373 | 0.235 | 0.776 | 0.011 | 0.003 | 0.025 | 0.156 | 1.014 | 0.012 | 0.023 | 78 | 0.000 | 16 | 0.0035 | 0 | 0.0027 | 0.0002 | 0.0001 | 0.0025 | 0.0009 | 0.0022 | 0.0000 | 0.0013 | 0.0000 | 0.0000 | 0.0004 | 0.0001 | 0.0000 | 0.0000 | 0.00 | 0.00 | 0.00 | 2.00 | 15.00 | 90.00
200556 | 2025-02-04 | 2025-02-04 | 00082 | SAE 4140 | 160X160 | ***** | 10.40 TO 10.45 | MUKAND SUMI SPECIAL STEEL LIMI | NO SOL | L+1 | 0.381 | 0.215 | 0.787 | 0.013 | 0.004 | 0.020 | 0.153 | 1.018 | 0.012 | 0.020 | 83 | 0.000 | 15 | 0.0027 | 0 | 0.0027 | 0.0001 | 0.0001 | 0.0025 | 0.0009 | 0.0022 | 0.0000 | 0.0012 | 0.0000 | 0.0000 | 0.0004 | 0.0001 | 0.0000 | 0.0000 | 0.00 | 0.00 | 0.00 | 2.00 | 15.00 | 90.00
200557 | 2025-02-04 | 2025-02-04 | 1776 | 20MnCr5ALN | 240X280 | 90 ROUND/60 ROUND | 4.20 TO 4.23 | MUKAND SUMI SPECIAL STEEL LIMI | 2.55M ONLY | L | 0.195 | 0.203 | 1.278 | 0.014 | 0.021 | 0.017 | 0.007 | 1.183 | 0.013 | 0.028 | 99 | 0.000 | 12 | 0.0024 | 0 | 0.0039 | 0.0000 | 0.0003 | 0.0028 | 0.0017 | 0.0024 | 0.0000 | 0.0010 | 0.0000 | 0.0000 | 0.0004 | 0.0003 | 0.0000 | 0.0003 | 0.00 | 0.00 | 90.00 | 2.00 | 20.00 | 130.00
200558 | 2025-02-04 | 2025-02-04 | 00082 | SAE 4140 | 160X160 | ***** | 10.40 TO 10.45 | MUKAND SUMI SPECIAL STEEL LIMI | NO SOL | L+2 | 0.380 | 0.172 | 0.824 | 0.014 | 0.003 | 0.016 | 0.162 | 1.034 | 0.012 | 0.020 | 82 | 0.000 | 13 | 0.0021 | 0 | 0.0030 | 0.0002 | 0.0002 | 0.0024 | 0.0011 | 0.0022 | 0.0000 | 0.0013 | 0.0000 | 0.0000 | 0.0004 | 0.0001 | 0.0000 | 0.0000 | 0.00 | 0.00 | 0.00 | 2.00 | 15.00 | 90.00
200559 | 2025-02-04 | 2025-02-04 | 1776 | 20MnCr5ALN | 240X280 | 90 ROUND | 4.20 TO 4.23 | MUKAND SUMI SPECIAL STEEL LIMI | 3.15M TO 4.23M | L+1 | 0.194 | 0.265 | 1.280 | 0.013 | 0.024 | 0.018 | 0.008 | 1.216 | 0.013 | 0.023 | 97 | 0.000 | 14 | 0.0027 | 1 | 0.0041 | 0.0000 | 0.0003 | 0.0026 | 0.0018 | 0.0023 | 0.0000 | 0.0009 | 0.0000 | 0.0000 | 0.0003 | 0.0005 | 0.0000 | 0.0003 | 0.00 | 0.00 | 90.00 | 2.00 | 20.00 | 130.00
200560 | 2025-02-04 | 2025-02-04 | 1776 | 20MnCr5ALN | 240X280 | 90 ROUND | 4.20 TO 4.23 | MUKAND SUMI SPECIAL STEEL LIMI | 3.15M TO 4.23M | L+2 | 0.191 | 0.235 | 1.309 | 0.015 | 0.017 | 0.018 | 0.016 | 1.165 | 0.014 | 0.023 | 99 | 0.000 | 9 | 0.0023 | 0 | 0.0041 | 0.0000 | 0.0003 | 0.0027 | 0.0018 | 0.0023 | 0.0000 | 0.0010 | 0.0000 | 0.0000 | 0.0003 | 0.0006 | 0.0000 | 0.0002 | 0.00 | 0.00 | 90.00 | 2.00 | 20.00 | 130.00
200561 | 2025-02-04 | 2025-02-04 | 00474 | 54SiCr6 | 160X160 | ***** | 11.80 TO 11.90 | MUKAND SUMI SPECIAL STEEL LIMI | NO SOL | L | 0.555 | 1.587 | 0.662 | 0.012 | 0.003 | 0.015 | 0.008 | 0.649 | 0.011 | 0.012 | 59 | 0.001 | 14 | 0.0033 | 0 | 0.0021 | 0.0006 | 0.0001 | 0.0024 | 0.0008 | 0.0013 | 0.0000 | 0.0016 | 0.0000 | 0.0000 | 0.0006 | 0.0000 | 0.0000 | 0.0001 | 0.00 | 0.00 | 0.00 | 0.00 | 0.00 | 0.00
200562 | 2025-02-04 | 2025-02-04 | 00474 | 54SiCr6 | 160X160 | ***** | 11.80 TO 11.90 | MUKAND SUMI SPECIAL STEEL LIMI | NO SOL | L+1 | 0.546 | 1.499 | 0.651 | 0.012 | 0.003 | 0.015 | 0.006 | 0.673 | 0.014 | 0.006 | 66 | 0.001 | 2 | 0.0033 | 0 | 0.0021 | 0.0007 | 0.0001 | 0.0024 | 0.0008 | 0.0012 | 0.0000 | 0.0015 | 0.0000 | 0.0000 | 0.0006 | 0.0000 | 0.0000 | 0.0000 | 0.00 | 0.00 | 0.00 | 0.00 | 0.00 | 0.00
200563 | 2025-02-04 | 2025-02-05 | 00362 | SKFGRD3 | 240X280 | 165 RCS | 3.07 TO 3.10 | MUKAND SUMI SPECIAL STEEL LIMI | 2.70M TO 3.05M | L | 0.999 | 0.220 | 0.432 | 0.013 | 0.004 | 0.027 | 0.008 | 1.493 | 0.006 | 0.017 | 71 | 0.000 | 1 | 0.0019 | 1 | 0.0023 | 0.0008 | 0.0003 | 0.0000 | 0.0000 | 0.0052 | 0.0000 | 0.0017 | 0.0000 | 0.0000 | 0.0008 | 0.0001 | 0.0000 | 0.0000 | 0.00 | 0.00 | 0.00 | 0.00 | 0.00 | 0.00
200564 | 2025-02-04 | 2025-02-04 | 00474 | 54SiCr6 | 160X160 | ***** | 11.80 TO 11.90 | MUKAND SUMI SPECIAL STEEL LIMI | NO SOL | L+2 | 0.554 | 1.475 | 0.651 | 0.010 | 0.004 | 0.017 | 0.008 | 0.644 | 0.011 | 0.008 | 61 | 0.001 | 7 | 0.0031 | 0 | 0.0021 | 0.0006 | 0.0001 | 0.0024 | 0.0007 | 0.0013 | 0.0000 | 0.0016 | 0.0000 | 0.0000 | 0.0006 | 0.0000 | 0.0000 | 0.0000 | 0.00 | 0.00 | 0.00 | 0.00 | 0.00 | 0.00
200565 | 2025-02-04 | 2025-02-05 | 00362 | SKFGRD3 | 240X280 | 165 RCS | 3.07 TO 3.10 | MUKAND SUMI SPECIAL STEEL LIMI | 2.70M TO 3.05M | L+1 | 0.990 | 0.252 | 0.397 | 0.010 | 0.003 | 0.026 | 0.017 | 1.491 | 0.005 | 0.018 | 57 | 0.000 | 4 | 0.0022 | 1 | 0.0020 | 0.0010 | 0.0003 | 0.0000 | 0.0000 | 0.0048 | 0.0000 | 0.0019 | 0.0000 | 0.0000 | 0.0007 | 0.0001 | 0.0000 | 0.0001 | 0.00 | 0.00 | 0.00 | 0.00 | 0.00 | 0.00
200566 | 2025-02-04 | 2025-02-05 | 00362 | SKFGRD3 | 240X280 | 165 RCS | 3.07 TO 3.10 | MUKAND SUMI SPECIAL STEEL LIMI | 2.70M TO 3.05M | L+2 | 1.010 | 0.228 | 0.378 | 0.013 | 0.004 | 0.023 | 0.012 | 1.464 | 0.006 | 0.018 | 71 | 0.000 | 1 | 0.0022 | 1 | 0.0019 | 0.0010 | 0.0003 | 0.0000 | 0.0000 | 0.0051 | 0.0000 | 0.0018 | 0.0000 | 0.0000 | 0.0008 | 0.0001 | 0.0000 | 0.0001 | 0.00 | 0.00 | 0.00 | 0.00 | 0.00 | 0.00
200567 | 2025-02-04 | 2025-02-06 | 00160 | 16MnCr5SAF | 160X160 | ***** | 11.80 TO 11.90 | MUKAND SUMI SPECIAL STEEL LIMI | NO SOL | F | 0.171 | 0.210 | 1.201 | 0.016 | 0.019 | 0.020 | 0.008 | 1.034 | 0.013 | 0.026 | 114 | 0.000 | 9 | 0.0017 | 1 | 0.0036 | 0.0000 | 0.0004 | 0.0030 | 0.0013 | 0.0021 | 0.0000 | 0.0011 | 0.0000 | 0.0000 | 0.0005 | 0.0003 | 0.0000 | 0.0003 | 0.00 | 0.00 | 0.00 | 0.00 | 0.00 | 0.00
200568 | 2025-02-04 | 2025-02-05 | 00160 | 16MnCr5SAF | 160X160 | ***** | 11.80 TO 11.90 | MUKAND SUMI SPECIAL STEEL LIMI | NO SOL | L+1 | 0.176 | 0.262 | 1.196 | 0.013 | 0.019 | 0.021 | 0.007 | 1.030 | 0.013 | 0.028 | 109 | 0.000 | 7 | 0.0020 | 1 | 0.0033 | 0.0000 | 0.0003 | 0.0032 | 0.0012 | 0.0020 | 0.0000 | 0.0009 | 0.0000 | 0.0000 | 0.0004 | 0.0002 | 0.0000 | 0.0002 | 0.00 | 0.00 | 0.00 | 0.00 | 0.00 | 0.00
200569 | 2025-02-04 | 2025-02-05 | 00160 | 16MnCr5SAF | 160X160 | ***** | 11.80 TO 11.90 | MUKAND SUMI SPECIAL STEEL LIMI | NO SOL | L+2 | 0.178 | 0.178 | 1.256 | 0.014 | 0.016 | 0.019 | 0.010 | 1.037 | 0.014 | 0.026 | 120 | 0.000 | 9 | 0.0016 | 0 | 0.0037 | 0.0000 | 0.0003 | 0.0032 | 0.0014 | 0.0023 | 0.0000 | 0.0009 | 0.0000 | 0.0000 | 0.0004 | 0.0004 | 0.0000 | 0.0003 | 0.00 | 0.00 | 0.00 | 0.00 | 0.00 | 0.00
200570 | 2025-02-04 | 2025-02-05 | 00371 | 100CrMnSi6-4 | 240X280 | 180 RCS | 3.85 TO 3.90 | MUKAND SUMI SPECIAL STEEL LIMI | 3.25 TO 3.90 | L | 0.945 | 0.555 | 1.075 | 0.018 | 0.002 | 0.025 | 0.009 | 1.538 | 0.006 | 0.013 | 68 | 0.000 | 1 | 0.0019 | 2 | 0.0034 | 0.0000 | 0.0003 | 0.0000 | 0.0000 | 0.0050 | 0.0000 | 0.0013 | 0.0000 | 0.0000 | 0.0004 | 0.0001 | 0.0000 | 0.0002 | 0.00 | 0.00 | 0.00 | 0.00 | 0.00 | 0.00
200571 | 2025-02-04 | 2025-02-05 | 00371 | 100CrMnSi6-4 | 240X280 | 180 RCS | 3.85 TO 3.90 | MUKAND SUMI SPECIAL STEEL LIMI | 3.25 TO 3.90 | L+1 | 0.952 | 0.545 | 1.085 | 0.012 | 0.003 | 0.023 | 0.007 | 1.518 | 0.007 | 0.013 | 59 | 0.000 | 1 | 0.0017 | 1 | 0.0033 | 0.0000 | 0.0004 | 0.0000 | 0.0000 | 0.0049 | 0.0000 | 0.0013 | 0.0000 | 0.0000 | 0.0005 | 0.0001 | 0.0000 | 0.0002 | 0.00 | 0.00 | 0.00 | 0.00 | 0.00 | 0.00
200572 | 2025-02-04 | 2025-02-05 | 1655 | 20MnCr5 HH | 160X160 | ***** | 6.00 TO 6.03 | AMBHE FERRO METAL PROCESSORS P |  | L | 0.211 | 0.267 | 1.300 | 0.017 | 0.023 | 0.027 | 0.013 | 1.290 | 0.014 | 0.029 | 71 | 0.000 | 12 | 0.0033 | 3 | 0.0042 | 0.0000 | 0.0005 | 0.0033 | 0.0018 | 0.0028 | 0.0000 | 0.0012 | 0.0000 | 0.0000 | 0.0004 | 0.0003 | 0.0000 | 0.0005 | 0.00 | 0.00 | 0.00 | 2.00 | 20.00 | 75.00
200573 | 2025-02-04 | 2025-02-05 | 00371 | 100CrMnSi6-4 | 240X280 | 180 RCS | 3.85 TO 3.90 | MUKAND SUMI SPECIAL STEEL LIMI | 3.25 TO 3.90 | L+2 | 0.952 | 0.567 | 1.078 | 0.011 | 0.004 | 0.025 | 0.010 | 1.542 | 0.007 | 0.020 | 70 | 0.001 | 1 | 0.0021 | 2 | 0.0034 | 0.0000 | 0.0005 | 0.0000 | 0.0000 | 0.0058 | 0.0000 | 0.0016 | 0.0000 | 0.0000 | 0.0005 | 0.0001 | 0.0000 | 0.0004 | 0.00 | 0.00 | 0.00 | 0.00 | 0.00 | 0.00
200574 | 2025-02-04 | 2025-02-05 | 1655 | 20MnCr5 HH | 160X160 | ***** | 6.00 TO 6.03 | AMBHE FERRO METAL PROCESSORS P |  | L+1 | 0.206 | 0.241 | 1.253 | 0.012 | 0.027 | 0.019 | 0.006 | 1.272 | 0.014 | 0.033 | 65 | 0.000 | 9 | 0.0033 | 1 | 0.0038 | 0.0000 | 0.0004 | 0.0032 | 0.0016 | 0.0028 | 0.0000 | 0.0012 | 0.0000 | 0.0000 | 0.0004 | 0.0004 | 0.0000 | 0.0004 | 0.00 | 0.00 | 0.00 | 2.00 | 20.00 | 75.00
200575 | 2025-02-05 | 2025-02-05 | 1205 | 20Mc5 | 160X160 | ***** | 6.00 TO 6.03 | AMBHE FERRO METAL PROCESSORS P |  | L+2 | 0.203 | 0.284 | 1.222 | 0.023 | 0.026 | 0.020 | 0.008 | 1.230 | 0.013 | 0.025 | 78 | 0.000 | 11 | 0.0027 | 1 | 0.0043 | 0.0000 | 0.0004 | 0.0031 | 0.0016 | 0.0026 | 0.0000 | 0.0011 | 0.0000 | 0.0000 | 0.0004 | 0.0003 | 0.0000 | 0.0003 | 0.00 | 0.00 | 0.00 | 2.00 | 20.00 | 90.00
200576 | 2025-02-05 | 2025-02-05 | 00187 | 18CrNi8 | 240X280 | 165 RCS | 3.20 TO 3.25 | MUKAND SUMI SPECIAL STEEL LIMI |  | L | 0.202 | 0.188 | 0.590 | 0.013 | 0.020 | 1.884 | 0.027 | 1.852 | 0.011 | 0.027 | 85 | 0.001 | 12 | 0.0026 | 1 | 0.0028 | 0.0005 | 0.0007 | 0.0017 | 0.0024 | 0.0048 | 0.0024 | 0.0019 | 0.0000 | 0.0000 | 0.0009 | 0.0003 | 0.0003 | 0.0005 | 0.00 | 0.00 | 0.00 | 0.00 | 0.00 | 0.00
200577 | 2025-02-05 | 2025-02-05 | 00187 | 18CrNi8 | 240X280 | 165 RCS | 3.20 TO 3.25 | MUKAND SUMI SPECIAL STEEL LIMI |  | L+1 | 0.195 | 0.164 | 0.598 | 0.016 | 0.020 | 1.901 | 0.008 | 1.844 | 0.010 | 0.027 | 85 | 0.000 | 1 | 0.0024 | 0 | 0.0028 | 0.0004 | 0.0006 | 0.0015 | 0.0023 | 0.0048 | 0.0024 | 0.0018 | 0.0000 | 0.0000 | 0.0008 | 0.0003 | 0.0000 | 0.0004 | 0.00 | 0.00 | 0.00 | 0.00 | 0.00 | 0.00
200578 | 2025-02-05 | 2025-02-05 | 00334 | 16MnCrS5 | 160X160 | ***** | 11.80 TO 11.90 | MUKAND SUMI SPECIAL STEEL LIMI | NO SOL | L | 0.168 | 0.214 | 1.196 | 0.019 | 0.020 | 0.018 | 0.007 | 1.009 | 0.013 | 0.026 | 75 | 0.000 | 15 | 0.0018 | 1 | 0.0037 | 0.0000 | 0.0003 | 0.0032 | 0.0014 | 0.0020 | 0.0000 | 0.0010 | 0.0000 | 0.0000 | 0.0004 | 0.0001 | 0.0000 | 0.0003 | 0.00 | 0.00 | 0.00 | 2.00 | 20.00 | 90.00
200579 | 2025-02-05 | 2025-02-05 | 00334 | 16MnCrS5 | 160X160 | ***** | 11.80 TO 11.90 | MUKAND SUMI SPECIAL STEEL LIMI | NO SOL | L+1 | 0.181 | 0.211 | 1.227 | 0.017 | 0.025 | 0.019 | 0.010 | 1.023 | 0.013 | 0.028 | 72 | 0.000 | 11 | 0.0022 | 0 | 0.0037 | 0.0000 | 0.0003 | 0.0032 | 0.0013 | 0.0021 | 0.0000 | 0.0012 | 0.0000 | 0.0000 | 0.0005 | 0.0002 | 0.0000 | 0.0002 | 0.00 | 0.00 | 0.00 | 2.00 | 20.00 | 90.00
200580 | 2025-02-05 | 2025-02-05 | 00683 | SAE 1522 | 240X280 | 165 RCS | 3.20 TO 3.25 | MUKAND SUMI SPECIAL STEEL LIMI |  | S | 0.213 | 0.118 | 1.194 | 0.012 | 0.004 | 0.011 | 0.006 | 0.070 | 0.011 | 0.028 | 94 | 0.000 | 20 | 0.0021 | 1 | 0.0028 | 0.0000 | 0.0000 | 0.0029 | 0.0004 | 0.0006 | 0.0000 | 0.0010 | 0.0000 | 0.0000 | 0.0004 | 0.0000 | 0.0000 | 0.0002
200581 | 2025-02-05 | 2025-02-05 | 2156 | 16MnCr5 | 160X160 | ****** | 6.00 TO 6.03 | AMBHE FERRO METAL PROCESSORS P |  | L+2 | 0.182 | 0.257 | 1.245 | 0.013 | 0.041 | 0.018 | 0.005 | 1.071 | 0.014 | 0.026 | 86 | 0.000 | 5 | 0.0019 | 1 | 0.0037 | 0.0000 | 0.0005 | 0.0032 | 0.0015 | 0.0021 | 0.0000 | 0.0011 | 0.0001 | 0.0000 | 0.0004 | 0.0004 | 0.0000 | 0.0003 | 0.00 | 0.00 | 80.00 | 2.00 | 15.00 | 120.00
200582 | 2025-02-05 | 2025-02-05 | 2156 | 16MnCr5 | 160X160 | ***** | 6.00 TO 6.03 | AMBHE FERRO METAL PROCESSORS P |  | L+3 | 0.186 | 0.261 | 1.220 | 0.020 | 0.032 | 0.019 | 0.009 | 1.046 | 0.014 | 0.028 | 84 | 0.000 | 8 | 0.0026 | 1 | 0.0039 | 0.0000 | 0.0004 | 0.0030 | 0.0014 | 0.0025 | 0.0000 | 0.0010 | 0.0000 | 0.0000 | 0.0004 | 0.0003 | 0.0000 | 0.0003 | 0.00 | 0.00 | 80.00 | 2.00 | 15.00 | 120.00
200583 | 2025-02-05 | 2025-02-05 | 2254 | SAE 1538MV | 240X280 | ***** | 3.64 TO 3.68 | SAARLOHA ADVANCED MATERIALS PV |  | L | 0.378 | 0.609 | 1.433 | 0.012 | 0.051 | 0.023 | 0.041 | 0.171 | 0.013 | 0.016 | 154 | 0.000 | 12 | 0.0096 | 1 | 0.1053 | 0.0000 | 0.0001 | 0.0031 | 0.0014 | 0.0006 | 0.0000 | 0.0009 | 0.0000 | 0.0000 | 0.0003 | 0.0001 | 0.0000 | 0.0003 | 0.00 | 0.00 | 130.00 | 2.00 | 20.00 | 170.00
200584 | 2025-02-05 | 2025-02-05 | 2254 | SAE 1538MV | 240X280 | ***** | 3.64 TO 3.68 | SAARLOHA ADVANCED MATERIALS PV |  | L+1 | 0.390 | 0.591 | 1.427 | 0.013 | 0.062 | 0.014 | 0.042 | 0.172 | 0.013 | 0.017 | 136 | 0.000 | 11 | 0.0097 | 1 | 0.1105 | 0.0000 | 0.0001 | 0.0031 | 0.0014 | 0.0007 | 0.0000 | 0.0009 | 0.0000 | 0.0000 | 0.0003 | 0.0001 | 0.0000 | 0.0004 | 0.00 | 0.00 | 130.00 | 2.00 | 20.00 | 170.00
200585 | 2025-02-05 | 2025-02-05 | 716 | SAE52100 | 160X160 | 45 ROUND | 2.95 TO 3.00 | PUSHP SWASTIK FORGINGS | M/S NATIONAL ENGG. INDUSTRIES LTD REPORT | L | 0.933 | 0.251 | 0.402 | 0.017 | 0.003 | 0.049 | 0.009 | 1.484 | 0.006 | 0.012 | 77 | 0.000 | 1 | 0.0020 | 1 | 0.0018 | 0.0009 | 0.0002 | 0.0000 | 0.0000 | 0.0052 | 0.0000 | 0.0019 | 0.0000 | 0.0000 | 0.0008 | 0.0001 | 0.0000 | 0.0000 | 0.00 | 0.00 | 0.00 | 0.00 | 15.00 | 80.00
200586 | 2025-02-05 | 2025-02-05 | 2254 | SAE 1538MV | 240X280 | ***** | 3.64 TO 3.68 | SAARLOHA ADVANCED MATERIALS PV |  | L+2 | 0.386 | 0.651 | 1.445 | 0.011 | 0.060 | 0.014 | 0.039 | 0.172 | 0.013 | 0.019 | 139 | 0.000 | 14 | 0.0093 | 0 | 0.1119 | 0.0000 | 0.0001 | 0.0031 | 0.0014 | 0.0006 | 0.0000 | 0.0008 | 0.0000 | 0.0000 | 0.0003 | 0.0001 | 0.0000 | 0.0003 | 0.00 | 0.00 | 130.00 | 2.00 | 20.00 | 170.00
200587 | 2025-02-05 | 2025-02-05 | 1913 | SKFGRD3 | 160X160 | 45 ROUND | 3.02 TO 3.05 | RAVI TECHNOFORGE P LTD. | 11H 2342 792,EDITION .02,2022-11-0111H 2 | L+1 | 0.964 | 0.286 | 0.413 | 0.016 | 0.003 | 0.028 | 0.009 | 1.475 | 0.005 | 0.020 | 82 | 0.000 | 15 | 0.0017 | 1 | 0.0017 | 0.0009 | 0.0002 | 0.0000 | 0.0000 | 0.0049 | 0.0000 | 0.0019 | 0.0000 | 0.0000 | 0.0008 | 0.0001 | 0.0000 | 0.0000 | 0.00 | 0.00 | 0.00 | 2.00 | 12.00 | 80.00
200588 | 2025-02-05 | 2025-02-05 | 2303 | 100Cr6 | 160X160 | 45 ROUND | 3.02 TO 3.05 | MICROTECH SEAMLESS TUBE PRIVAT | 2.63 TO 2.66 | L+2 | 0.976 | 0.295 | 0.392 | 0.021 | 0.003 | 0.025 | 0.012 | 1.503 | 0.006 | 0.017 | 75 | 0.000 | 5 | 0.0023 | 1 | 0.0019 | 0.0008 | 0.0003 | 0.0000 | 0.0000 | 0.0050 | 0.0000 | 0.0017 | 0.0000 | 0.0000 | 0.0008 | 0.0000 | 0.0000 | 0.0000 | 0.00 | 0.00 | 0.00 | 2.00 | 12.00 | 90.00
200589 | 2025-02-05 | 2025-02-05 | 1031 | SAE 1538MV | 240X280 | ***** | 3.46 TO 3.50 | SAARLOHA ADVANCED MATERIALS PV |  | L | 0.366 | 0.590 | 1.395 | 0.015 | 0.060 | 0.016 | 0.026 | 0.184 | 0.013 | 0.015 | 147 | 0.000 | 11 | 0.0083 | 1 | 0.1084 | 0.0000 | 0.0001 | 0.0031 | 0.0011 | 0.0011 | 0.0000 | 0.0007 | 0.0000 | 0.0000 | 0.0003 | 0.0000 | 0.0000 | 0.0002 | 0.00 | 0.00 | 130.00 | 2.00 | 20.00 | 170.00
200590 | 2025-02-05 | 2025-02-05 | 1031 | SAE 1538MV | 240X280 | ***** | 3.46 TO 3.50 | SAARLOHA ADVANCED MATERIALS PV |  | L+1 | 0.391 | 0.591 | 1.399 | 0.013 | 0.056 | 0.014 | 0.024 | 0.173 | 0.013 | 0.016 | 139 | 0.000 | 11 | 0.0083 | 0 | 0.0998 | 0.0000 | 0.0002 | 0.0030 | 0.0010 | 0.0005 | 0.0000 | 0.0007 | 0.0000 | 0.0000 | 0.0003 | 0.0000 | 0.0000 | 0.0002 | 0.00 | 0.00 | 130.00 | 2.00 | 20.00 | 170.00
200591 | 2025-02-05 | 2025-02-05 | 00474 | 54SiCr6 | 160X160 | ***** | 11.80 TO 11.90 | MUKAND SUMI SPECIAL STEEL LIMI |  | L | 0.554 | 1.517 | 0.686 | 0.014 | 0.009 | 0.015 | 0.007 | 0.660 | 0.012 | 0.007 | 68 | 0.001 | 3 | 0.0039 | 0 | 0.0024 | 0.0005 | 0.0002 | 0.0028 | 0.0006 | 0.0017 | 0.0000 | 0.0016 | 0.0000 | 0.0000 | 0.0007 | 0.0001 | 0.0000 | 0.0001 | 0.00 | 0.00 | 0.00 | 0.00 | 0.00 | 0.00
200592 | 2025-02-05 | 2025-02-05 | 1031 | SAE 1538MV | 240X280 | ***** | 3.46 TO 3.50 | SAARLOHA ADVANCED MATERIALS PV |  | L+2 | 0.387 | 0.582 | 1.400 | 0.016 | 0.053 | 0.016 | 0.028 | 0.199 | 0.013 | 0.010 | 142 | 0.001 | 14 | 0.0070 | 0 | 0.1047 | 0.0000 | 0.0002 | 0.0030 | 0.0010 | 0.0005 | 0.0000 | 0.0008 | 0.0000 | 0.0000 | 0.0003 | 0.0000 | 0.0000 | 0.0003 | 0.00 | 0.00 | 130.00 | 2.00 | 20.00 | 170.00
200593 | 2025-02-05 | 2025-02-05 | 00474 | 54SiCr6 | 160X160 | ****** | 11.80 TO 11.90 | MUKAND SUMI SPECIAL STEEL LIMI |  | L+1 | 0.560 | 1.526 | 0.692 | 0.014 | 0.014 | 0.017 | 0.006 | 0.656 | 0.011 | 0.005 | 85 | 0.001 | 9 | 0.0020 | 0 | 0.0030 | 0.0007 | 0.0002 | 0.0030 | 0.0006 | 0.0012 | 0.0000 | 0.0015 | 0.0000 | 0.0000 | 0.0007 | 0.0000 | 0.0000 | 0.0002 | 0.00 | 0.00 | 0.00 | 0.00 | 0.00 | 0.00
200594 | 2025-02-05 | 2025-02-05 | 00474 | 54SiCr6 | 160X160 | ****** | 11.80 TO 11.90 | MUKAND SUMI SPECIAL STEEL LIMI |  | L+2 | 0.555 | 1.523 | 0.665 | 0.015 | 0.005 | 0.017 | 0.006 | 0.655 | 0.011 | 0.010 | 53 | 0.001 | 5 | 0.0032 | 0 | 0.0020 | 0.0007 | 0.0002 | 0.0028 | 0.0006 | 0.0014 | 0.0000 | 0.0016 | 0.0000 | 0.0000 | 0.0007 | 0.0001 | 0.0000 | 0.0001 | 0.00 | 0.00 | 0.00 | 0.00 | 0.00 | 0.00
200595 | 2025-02-05 | 2025-02-05 | 2181 | S43CV | 240X280 | 105 ROUND | 4.02 TO 4.05 | MUKAND SUMI SPECIAL STEEL LIMI |  | L | 0.430 | 0.246 | 1.043 | 0.015 | 0.032 | 0.015 | 0.006 | 0.208 | 0.012 | 0.023 | 77 | 0.000 | 7 | 0.0023 | 1 | 0.0910 | 0.0000 | 0.0002 | 0.0030 | 0.0005 | 0.0011 | 0.0000 | 0.0010 | 0.0000 | 0.0000 | 0.0005 | 0.0001 | 0.0000 | 0.0002 | 0.00 | 0.00 | 80.00 | 0.00 | 0.00 | 150.00
200596 | 2025-02-05 | 2025-02-05 | 2181 | S43CV | 240X280 | 105 ROUND | 4.02 TO 4.05 | MUKAND SUMI SPECIAL STEEL LIMI |  | L+1 | 0.436 | 0.231 | 1.063 | 0.014 | 0.036 | 0.015 | 0.017 | 0.210 | 0.013 | 0.024 | 93 | 0.000 | 12 | 0.0019 | 1 | 0.0951 | 0.0000 | 0.0002 | 0.0029 | 0.0007 | 0.0012 | 0.0000 | 0.0010 | 0.0000 | 0.0000 | 0.0005 | 0.0000 | 0.0000 | 0.0002 | 0.00 | 0.00 | 80.00 | 0.00 | 0.00 | 150.00
200597 | 2025-02-05 | 2025-02-05 | 2181 | S43CV | 240X280 | 105 ROUND | 4.02 TO 4.05 | MUKAND SUMI SPECIAL STEEL LIMI |  | L+2 | 0.433 | 0.230 | 1.078 | 0.017 | 0.033 | 0.013 | 0.008 | 0.204 | 0.012 | 0.023 | 86 | 0.000 | 10 | 0.0018 | 0 | 0.1012 | 0.0000 | 0.0003 | 0.0030 | 0.0005 | 0.0012 | 0.0000 | 0.0009 | 0.0000 | 0.0000 | 0.0004 | 0.0001 | 0.0000 | 0.0001 | 0.00 | 0.00 | 80.00 | 0.00 | 0.00 | 150.00
200598 | 2025-02-05 | 2025-02-05 | AKS73 | SCM435H | 180X180 | ***** | 7.50 TO 7.55 | MUKAND SUMI SPECIAL STEEL LIMI | NO SOL | L | 0.361 | 0.180 | 0.835 | 0.020 | 0.021 | 0.020 | 0.222 | 1.048 | 0.015 | 0.024 | 100 | 0.000 | 10 | 0.0018 | 0 | 0.0030 | 0.0000 | 0.0005 | 0.0030 | 0.0013 | 0.0026 | 0.0002 | 0.0010 | 0.0000 | 0.0000 | 0.0004 | 0.0002 | 0.0000 | 0.0000 | 0.00 | 0.00 | 0.00 | 0.00 | 0.00 | 0.00
200599 | 2025-02-05 | 2025-02-06 | AKS73 | SCM435H | 180X180 | ****** | 7.50 TO 7.55 | MUKAND SUMI SPECIAL STEEL LIMI | NO SOL | L+1 | 0.353 | 0.174 | 0.837 | 0.018 | 0.017 | 0.020 | 0.213 | 1.025 | 0.014 | 0.022 | 82 | 0.000 | 14 | 0.0022 | 0 | 0.0033 | 0.0001 | 0.0003 | 0.0030 | 0.0013 | 0.0025 | 0.0000 | 0.0013 | 0.0000 | 0.0000 | 0.0004 | 0.0001 | 0.0000 | 0.0000 | 0.00 | 0.00 | 0.00 | 0.00 | 0.00 | 0.00
200600 | 2025-02-05 | 2025-02-05 | AKS73 | SCM435H | 180X180 | ***** | 7.50 TO 7.55 | MUKAND SUMI SPECIAL STEEL LIMI | NO SOL | L+2 | 0.359 | 0.187 | 0.808 | 0.019 | 0.018 | 0.019 | 0.212 | 1.022 | 0.014 | 0.025 | 104 | 0.000 | 9 | 0.0020 | 0 | 0.0031 | 0.0001 | 0.0004 | 0.0031 | 0.0013 | 0.0025 | 0.0000 | 0.0011 | 0.0000 | 0.0000 | 0.0005 | 0.0002 | 0.0000 | 0.0000 | 0.00 | 0.00 | 0.00 | 0.00 | 0.00 | 0.00
200601 | 2025-02-05 | 2025-02-05 | 1493 | DIN 1.1213M | 240X280 | 60 ROUND | 3.00 TO 3.03 | HIRSCHVOGEL COMPONENTS INDIA |  | L | 0.535 | 0.244 | 0.848 | 0.023 | 0.005 | 0.013 | 0.006 | 0.166 | 0.010 | 0.020 | 69 | 0.000 | 14 | 0.0015 | 0 | 0.0021 | 0.0002 | 0.0000 | 0.0027 | 0.0001 | 0.0002 | 0.0000 | 0.0011 | 0.0000 | 0.0000 | 0.0005 | 0.0000 | 0.0000 | 0.0000 | 0.00 | 0.00 | 0.00 | 2.00 | 15.00 | 0.00
200602 | 2025-02-05 | 2025-02-05 | 1493 | DIN 1.1213M | 240X280 | 56 ROUND | 2.52 TO 2.55 | HIRSCHVOGEL COMPONENTS INDIA |  | L+1 | 0.536 | 0.247 | 0.859 | 0.016 | 0.003 | 0.012 | 0.004 | 0.169 | 0.011 | 0.020 | 60 | 0.000 | 16 | 0.0022 | 0 | 0.0026 | 0.0002 | 0.0001 | 0.0028 | 0.0002 | 0.0005 | 0.0000 | 0.0012 | 0.0000 | 0.0000 | 0.0005 | 0.0001 | 0.0000 | 0.0000 | 0.00 | 0.00 | 0.00 | 2.00 | 15.00 | 0.00
200603 | 2025-02-05 | 2025-02-05 | 00338 | CF53 | 180X180 | ***** | 11.80 TO 11.90 | MUKAND SUMI SPECIAL STEEL LIMI | NO SOL | L | 0.544 | 0.270 | 0.765 | 0.015 | 0.004 | 0.011 | 0.004 | 0.162 | 0.010 | 0.027 | 68 | 0.000 | 14 | 0.0036 | 1 | 0.0032 | 0.0002 | 0.0000 | 0.0029 | 0.0000 | 0.0006 | 0.0000 | 0.0012 | 0.0000 | 0.0000 | 0.0006 | 0.0000 | 0.0000 | 0.0000 | 0.00 | 0.00 | 60.00 | 0.90 | 18.00 | 80.00
200604 | 2025-02-05 | 2025-02-06 | C5 | SAE 1018 | 180X180 | ***** | 6.20 TO 6.30 | MUKAND SUMI SPECIAL STEEL LIMI |  | L+1 | 0.193 | 0.192 | 0.529 | 0.051 | 0.005 | 0.010 | 0.005 | 0.058 | 0.010 | 0.013 | 69 | 0.000 | 17 | 0.0017 | 0 | 0.0019 | 0.0010 | 0.0000 | 0.0027 | 0.0000 | 0.0001 | 0.0001 | 0.0017 | 0.0000 | 0.0000 | 0.0008 | 0.0000 | 0.0000 | 0.0000 | 0.00 | 0.00 | 0.00 | 0.00 | 0.00 | 0.00
200605 | 2025-02-05 | 2025-02-06 | 00338 | CF53 | 180X180 | ***** | 11.80 TO 11.90 | MUKAND SUMI SPECIAL STEEL LIMI | NO SOL | L | 0.541 | 0.260 | 0.758 | 0.021 | 0.002 | 0.016 | 0.010 | 0.159 | 0.010 | 0.024 | 66 | 0.000 | 17 | 0.0016 | 0 | 0.0021 | 0.0003 | 0.0000 | 0.0027 | 0.0000 | 0.0005 | 0.0000 | 0.0011 | 0.0000 | 0.0000 | 0.0006 | 0.0000 | 0.0000 | 0.0000 | 0.00 | 0.00 | 60.00 | 0.90 | 18.00 | 80.00
200606 | 2025-02-05 | 2025-02-06 | 00362 | SKFGRD3 | 240X280 | 165 RCS | 3.07 TO 3.10 | MUKAND SUMI SPECIAL STEEL LIMI |  | L | 1.009 | 0.239 | 0.380 | 0.013 | 0.004 | 0.026 | 0.009 | 1.510 | 0.006 | 0.031 | 64 | 0.000 | 2 | 0.0025 | 1 | 0.0024 | 0.0010 | 0.0004 | 0.0000 | 0.0000 | 0.0052 | 0.0000 | 0.0019 | 0.0000 | 0.0000 | 0.0008 | 0.0001 | 0.0000 | 0.0000 | 0.00 | 0.00 | 0.00 | 0.00 | 0.00 | 0.00
200607 | 2025-02-05 | 2025-02-06 | 00338 | CF53 | 180X180 | ****** | 11.80 TO 11.90 | MUKAND SUMI SPECIAL STEEL LIMI | NO SOL | L+1 | 0.544 | 0.289 | 0.756 | 0.013 | 0.009 | 0.014 | 0.007 | 0.151 | 0.011 | 0.037 | 83 | 0.000 | 20 | 0.0034 | 0 | 0.0021 | 0.0004 | 0.0000 | 0.0028 | 0.0001 | 0.0007 | 0.0000 | 0.0014 | 0.0000 | 0.0000 | 0.0006 | 0.0000 | 0.0000 | 0.0000 | 0.00 | 0.00 | 60.00 | 0.90 | 18.00 | 80.00
200608 | 2025-02-05 | 2025-02-06 | 00362 | SKFGRD3 | 240X280 | 165 RCS | 3.07 TO 3.10 | MUKAND SUMI SPECIAL STEEL LIMI |  | L+1 | 0.979 | 0.243 | 0.380 | 0.014 | 0.002 | 0.024 | 0.008 | 1.491 | 0.005 | 0.020 | 74 | 0.000 | 2 | 0.0025 | 0 | 0.0022 | 0.0007 | 0.0004 | 0.0000 | 0.0000 | 0.0051 | 0.0000 | 0.0015 | 0.0000 | 0.0000 | 0.0008 | 0.0001 | 0.0000 | 0.0000 | 0.00 | 0.00 | 0.00 | 0.00 | 0.00 | 0.00
200609 | 2025-02-05 | 2025-02-06 | 00362 | SKFGRD3 | 240X280 | 165 RCS | 3.07 TO 3.10 | MUKAND SUMI SPECIAL STEEL LIMI |  | L+2 | 1.009 | 0.222 | 0.410 | 0.011 | 0.003 | 0.024 | 0.007 | 1.482 | 0.006 | 0.021 | 74 | 0.000 | 3 | 0.0018 | 1 | 0.0029 | 0.0009 | 0.0002 | 0.0000 | 0.0000 | 0.0052 | 0.0000 | 0.0018 | 0.0000 | 0.0000 | 0.0008 | 0.0001 | 0.0000 | 0.0000 | 0.00 | 0.00 | 0.00 | 0.00 | 0.00 | 0.00
200610 | 2025-02-06 | 2025-02-06 | 00651 | SAE 9254D | 180X180 | ***** | 7.50 TO 7.55 | MUKAND SUMI SPECIAL STEEL LIMI |  | L | 0.527 | 1.256 | 0.643 | 0.013 | 0.005 | 0.017 | 0.006 | 0.647 | 0.012 | 0.008 | 60 | 0.001 | 7 | 0.0035 | 1 | 0.0023 | 0.0006 | 0.0002 | 0.0029 | 0.0006 | 0.0017 | 0.0000 | 0.0016 | 0.0000 | 0.0000 | 0.0007 | 0.0001 | 0.0000 | 0.0001 | 0.00 | 0.00 | 0.00 | 2.00 | 15.00 | 80.00
200611 | 2025-02-06 | 2025-02-06 | 00651 | SAE 9254D | 180X180 | ***** | 7.50 TO 7.55 | MUKAND SUMI SPECIAL STEEL LIMI |  | L+2 | 0.521 | 1.222 | 0.689 | 0.012 | 0.008 | 0.018 | 0.006 | 0.678 | 0.012 | 0.008 | 78 | 0.000 | 14 | 0.0033 | 0 | 0.0022 | 0.0005 | 0.0003 | 0.0028 | 0.0007 | 0.0016 | 0.0000 | 0.0016 | 0.0000 | 0.0000 | 0.0007 | 0.0001 | 0.0000 | 0.0001 | 0.00 | 0.00 | 0.00 | 2.00 | 15.00 | 80.00
200612 | 2025-02-06 | 2025-02-06 | 00651 | SAE 9254D | 180X180 | ***** | 7.50 TO 7.55 | MUKAND SUMI SPECIAL STEEL LIMI |  | L+1 | 0.550 | 1.292 | 0.669 | 0.014 | 0.005 | 0.017 | 0.007 | 0.643 | 0.017 | 0.011 | 63 | 0.001 | 5 | 0.0045 | 0 | 0.0022 | 0.0006 | 0.0003 | 0.0028 | 0.0008 | 0.0016 | 0.0000 | 0.0016 | 0.0000 | 0.0000 | 0.0004 | 0.0001 | 0.0000 | 0.0002 | 0.00 | 0.00 | 0.00 | 2.00 | 15.00 | 80.00
200613 | 2025-02-06 | 2025-02-06 | 1031 | SAE 1538MV | 240X280 | ***** | 3.46 TO 3.50 | SAARLOHA ADVANCED MATERIALS PV |  | L | 0.381 | 0.645 | 1.416 | 0.011 | 0.053 | 0.013 | 0.024 | 0.171 | 0.015 | 0.018 | 147 | 0.001 | 10 | 0.0090 | 1 | 0.1059 | 0.0000 | 0.0003 | 0.0029 | 0.0012 | 0.0012 | 0.0000 | 0.0008 | 0.0000 | 0.0000 | 0.0000 | 0.0000 | 0.0000 | 0.0004 | 0.00 | 0.00 | 130.00 | 2.00 | 20.00 | 170.00
200614 | 2025-02-06 | 2025-02-06 | 1031 | SAE 1538MV | 240X280 | ***** | 3.42 TO 3.46 | SAARLOHA ADVANCED MATERIALS PV | 4688, REV NO 1,8.4.22 * | L+1 | 0.382 | 0.612 | 1.441 | 0.015 | 0.050 | 0.016 | 0.029 | 0.169 | 0.015 | 0.013 | 131 | 0.000 | 8 | 0.0080 | 1 | 0.1015 | 0.0000 | 0.0004 | 0.0031 | 0.0015 | 0.0011 | 0.0000 | 0.0008 | 0.0000 | 0.0000 | 0.0002 | 0.0001 | 0.0000 | 0.0002 | 0.00 | 0.00 | 130.00 | 2.00 | 20.00 | 170.00
200615 | 2025-02-06 | 2025-02-06 | 1031 | SAE 1538MV | 240X280 | ***** | 3.42 TO 3.46 | SAARLOHA ADVANCED MATERIALS PV | 4688, REV NO 1,8.4.22 * | L+2 | 0.383 | 0.648 | 1.405 | 0.015 | 0.048 | 0.017 | 0.026 | 0.176 | 0.014 | 0.027 | 151 | 0.000 | 8 | 0.0118 | 1 | 0.1119 | 0.0000 | 0.0003 | 0.0031 | 0.0014 | 0.0014 | 0.0000 | 0.0008 | 0.0000 | 0.0000 | 0.0003 | 0.0001 | 0.0000 | 0.0002 | 0.00 | 0.00 | 130.00 | 2.00 | 20.00 | 170.00
200616 | 2025-02-06 | 2025-02-06 | 00393 | SCM435BF | 180X180 | ***** | 7.50 TO 7.55 | MUKAND SUMI SPECIAL STEEL LIMI | NO SOL | L | 0.336 | 0.203 | 0.657 | 0.015 | 0.004 | 0.019 | 0.160 | 0.888 | 0.014 | 0.023 | 82 | 0.000 | 17 | 0.0023 | 0 | 0.0024 | 0.0007 | 0.0003 | 0.0030 | 0.0010 | 0.0018 | 0.0000 | 0.0015 | 0.0000 | 0.0000 | 0.0005 | 0.0002 | 0.0000 | 0.0000 | 0.00 | 0.00 | 0.00 | 0.00 | 0.00 | 0.00
200617 | 2025-02-06 | 2025-02-06 | 00393 | SCM435BF | 180X180 | ***** | 7.50 TO 7.55 | MUKAND SUMI SPECIAL STEEL LIMI | NO SOL | L+1 | 0.328 | 0.196 | 0.651 | 0.014 | 0.004 | 0.018 | 0.157 | 0.892 | 0.013 | 0.023 | 97 | 0.000 | 14 | 0.0024 | 0 | 0.0024 | 0.0005 | 0.0002 | 0.0029 | 0.0007 | 0.0019 | 0.0000 | 0.0015 | 0.0000 | 0.0000 | 0.0005 | 0.0001 | 0.0000 | 0.0000 | 0.00 | 0.00 | 0.00 | 0.00 | 0.00 | 0.00
200618 | 2025-02-06 | 2025-02-06 | 1479 | S45CVMN | 240X280 | 100 ROUND | 4.07 TO 4.10 | BHARAT FORGE LTD | 4062, REV NO 2, 15.2.16 | L | 0.435 | 0.266 | 1.215 | 0.018 | 0.042 | 0.014 | 0.027 | 0.160 | 0.013 | 0.011 | 145 | 0.000 | 7 | 0.0108 | 1 | 0.0905 | 0.0000 | 0.0002 | 0.0028 | 0.0010 | 0.0011 | 0.0000 | 0.0008 | 0.0000 | 0.0000 | 0.0003 | 0.0001 | 0.0000 | 0.0001 | 0.00 | 0.00 | 130.00 | 2.00 | 20.00 | 200.00
200619 | 2025-02-06 | 2025-02-06 | 00393 | SCM435BF | 180X180 | ***** | 7.50 TO 7.55 | MUKAND SUMI SPECIAL STEEL LIMI | NO SOL | L+2 | 0.334 | 0.162 | 0.666 | 0.013 | 0.009 | 0.019 | 0.155 | 0.869 | 0.013 | 0.023 | 83 | 0.000 | 11 | 0.0026 | 0 | 0.0030 | 0.0004 | 0.0004 | 0.0028 | 0.0009 | 0.0020 | 0.0000 | 0.0014 | 0.0000 | 0.0000 | 0.0005 | 0.0001 | 0.0000 | 0.0001 | 0.00 | 0.00 | 0.00 | 0.00 | 0.00 | 0.00
200620 | 2025-02-06 | 2025-02-07 | 1479 | S45CVMN | 240X280 | 100 ROUND | 4.07 TO 4.10 | BHARAT FORGE LTD | 4062, REV NO 2, 15.2.16 | L+1 | 0.444 | 0.267 | 1.241 | 0.023 | 0.048 | 0.013 | 0.019 | 0.175 | 0.013 | 0.013 | 140 | 0.000 | 6 | 0.0097 | 1 | 0.0848 | 0.0000 | 0.0005 | 0.0031 | 0.0010 | 0.0011 | 0.0000 | 0.0007 | 0.0001 | 0.0000 | 0.0004 | 0.0000 | 0.0000 | 0.0001 | 0.00 | 0.00 | 130.00 | 2.00 | 20.00 | 200.00
200621 | 2025-02-06 | 2025-02-07 | 1479 | S45CVMN | 240X280 | 100 ROUND | 4.07 TO 4.10 | BHARAT FORGE LTD | 4062, REV NO 2, 15.2.16 | L+2 | 0.455 | 0.284 | 1.225 | 0.018 | 0.056 | 0.015 | 0.010 | 0.171 | 0.012 | 0.014 | 136 | 0.000 | 3 | 0.0128 | 1 | 0.0867 | 0.0000 | 0.0003 | 0.0030 | 0.0010 | 0.0011 | 0.0000 | 0.0007 | 0.0000 | 0.0000 | 0.0004 | 0.0000 | 0.0000 | 0.0001 | 0.00 | 0.00 | 130.00 | 2.00 | 20.00 | 200.00
200622 | 2025-02-06 | 2025-02-06 | AKS73 | SCM435H | 180X180 | ***** | 11.80 TO 11.90 | MUKAND SUMI SPECIAL STEEL LIMI | NO SOL | L | 0.366 | 0.185 | 0.822 | 0.020 | 0.019 | 0.018 | 0.219 | 1.061 | 0.014 | 0.021 | 90 | 0.000 | 8 | 0.0022 | 0 | 0.0033 | 0.0000 | 0.0004 | 0.0028 | 0.0012 | 0.0024 | 0.0000 | 0.0010 | 0.0000 | 0.0000 | 0.0004 | 0.0001 | 0.0000 | 0.0000 | 0.00 | 0.00 | 0.00 | 0.00 | 0.00 | 0.00
200623 | 2025-02-06 | 2025-02-07 | AKS73 | SCM435H | 180X180 | ***** | 11.80 TO 11.90 | MUKAND SUMI SPECIAL STEEL LIMI | NO SOL | L+1 | 0.373 | 0.185 | 0.855 | 0.014 | 0.016 | 0.018 | 0.216 | 1.042 | 0.014 | 0.026 | 80 | 0.000 | 11 | 0.0018 | 0 | 0.0030 | 0.0000 | 0.0003 | 0.0032 | 0.0016 | 0.0024 | 0.0000 | 0.0012 | 0.0003 | 0.0000 | 0.0004 | 0.0001 | 0.0000 | 0.0000 | 0.00 | 0.00 | 0.00 | 0.00 | 0.00 | 0.00
200624 | 2025-02-06 | 2025-02-07 | 2254 | SAE 1538MV | 240X280 | ***** | 3.69 TO 3.73 | SAARLOHA ADVANCED MATERIALS PV | 4754, REV NO 0, 21.6.22 * | L | 0.400 | 0.595 | 1.416 | 0.014 | 0.058 | 0.012 | 0.037 | 0.182 | 0.013 | 0.017 | 140 | 0.001 | 10 | 0.0094 | 0 | 0.1122 | 0.0000 | 0.0003 | 0.0030 | 0.0013 | 0.0004 | 0.0000 | 0.0006 | 0.0000 | 0.0000 | 0.0003 | 0.0001 | 0.0000 | 0.0001 | 0.00 | 0.00 | 130.00 | 2.00 | 20.00 | 170.00
200625 | 2025-02-06 | 2025-02-06 | AKS73 | SCM435H | 180X180 | ***** | 11.80 TO 11.90 | MUKAND SUMI SPECIAL STEEL LIMI | NO SOL | L+2 | 0.356 | 0.187 | 0.856 | 0.019 | 0.020 | 0.018 | 0.213 | 1.052 | 0.014 | 0.026 | 75 | 0.000 | 12 | 0.0022 | 0 | 0.0033 | 0.0000 | 0.0007 | 0.0031 | 0.0015 | 0.0025 | 0.0000 | 0.0011 | 0.0007 | 0.0000 | 0.0004 | 0.0001 | 0.0000 | 0.0000 | 0.00 | 0.00 | 0.00 | 0.00 | 0.00 | 0.00
200626 | 2025-02-06 | 2025-02-07 | 1031 | SAE 1538MV | 240X280 | ***** | 3.42 TO 3.46 | SAARLOHA ADVANCED MATERIALS PV | 4688, REV NO 1,8.4.22 * | L+1 | 0.377 | 0.603 | 1.408 | 0.016 | 0.060 | 0.013 | 0.030 | 0.175 | 0.013 | 0.020 | 139 | 0.001 | 14 | 0.0120 | 0 | 0.1099 | 0.0000 | 0.0002 | 0.0030 | 0.0016 | 0.0004 | 0.0000 | 0.0006 | 0.0000 | 0.0000 | 0.0003 | 0.0001 | 0.0000 | 0.0001 | 0.00 | 0.00 | 130.00 | 2.00 | 20.00 | 170.00
200627 | 2025-02-06 | 2025-02-07 | 1031 | SAE 1538MV | 240X280 | ***** | 3.42 TO 3.46 | SAARLOHA ADVANCED MATERIALS PV | 4688, REV NO 1,8.4.22 * | L+2 | 0.372 | 0.612 | 1.418 | 0.013 | 0.050 | 0.015 | 0.031 | 0.171 | 0.014 | 0.016 | 133 | 0.001 | 9 | 0.0080 | 1 | 0.1021 | 0.0000 | 0.0005 | 0.0033 | 0.0016 | 0.0011 | 0.0000 | 0.0007 | 0.0007 | 0.0000 | 0.0003 | 0.0000 | 0.0000 | 0.0002 | 0.00 | 0.00 | 130.00 | 2.00 | 20.00 | 170.00
200628 | 2025-02-06 | 2025-02-07 | 00134 | 41Cr4 | 180X180 | ***** | 11.80 TO 11.90 | MUKAND SUMI SPECIAL STEEL LIMI | NO SOL | L | 0.419 | 0.198 | 0.819 | 0.015 | 0.021 | 0.019 | 0.007 | 1.133 | 0.012 | 0.026 | 73 | 0.000 | 10 | 0.0023 | 0 | 0.0047 | 0.0000 | 0.0005 | 0.0031 | 0.0012 | 0.0026 | 0.0000 | 0.0012 | 0.0005 | 0.0000 | 0.0006 | 0.0001 | 0.0000 | 0.0001 | 0.00 | 0.00 | 0.00 | 0.00 | 0.00 | 0.00
200629 | 2025-02-06 | 2025-02-06 | 00134 | 41Cr4 | 180X180 | ***** | 11.80 TO 11.90 | MUKAND SUMI SPECIAL STEEL LIMI | NO SOL | L+1 | 0.429 | 0.175 | 0.834 | 0.015 | 0.018 | 0.023 | 0.008 | 1.164 | 0.013 | 0.027 | 92 | 0.000 | 9 | 0.0026 | 0 | 0.0031 | 0.0000 | 0.0005 | 0.0031 | 0.0012 | 0.0026 | 0.0000 | 0.0011 | 0.0005 | 0.0000 | 0.0006 | 0.0001 | 0.0000 | 0.0001 | 0.00 | 0.00 | 0.00 | 0.00 | 0.00 | 0.00
200630 | 2025-02-06 | 2025-02-07 | 00660 | S38C | 240X280 | 180 RCS | 3.85 TO 3.90 | MUKAND SUMI SPECIAL STEEL LIMI | 3.25M TO 3.90M | L | 0.393 | 0.213 | 0.868 | 0.020 | 0.018 | 0.014 | 0.008 | 0.177 | 0.012 | 0.025 | 77 | 0.000 | 20 | 0.0014 | 0 | 0.0025 | 0.0000 | 0.0003 | 0.0029 | 0.0005 | 0.0007 | 0.0000 | 0.0012 | 0.0003 | 0.0000 | 0.0005 | 0.0000 | 0.0000 | 0.0001 | 0.00 | 0.00 | 0.00 | 2.00 | 13.00 | 80.00
200631 | 2025-02-06 | 2025-02-06 | 00134 | 41Cr4 | 180X180 | ***** | 11.80 TO 11.90 | MUKAND SUMI SPECIAL STEEL LIMI | NO SOL | L+2 | 0.428 | 0.211 | 0.836 | 0.012 | 0.020 | 0.021 | 0.010 | 1.133 | 0.012 | 0.025 | 93 | 0.000 | 14 | 0.0023 | 0 | 0.0041 | 0.0000 | 0.0003 | 0.0029 | 0.0010 | 0.0024 | 0.0000 | 0.0011 | 0.0002 | 0.0000 | 0.0006 | 0.0001 | 0.0000 | 0.0001 | 0.00 | 0.00 | 0.00 | 0.00 | 0.00 | 0.00
200632 | 2025-02-06 | 2025-02-06 | 00660 | S38C | 240X280 | 180 RCS | 3.85 TO 3.90 | MUKAND SUMI SPECIAL STEEL LIMI | 3.25M TO 3.90M | L+1 | 0.388 | 0.237 | 0.861 | 0.023 | 0.017 | 0.012 | 0.005 | 0.141 | 0.011 | 0.025 | 72 | 0.000 | 10 | 0.0028 | 1 | 0.0026 | 0.0001 | 0.0002 | 0.0028 | 0.0002 | 0.0004 | 0.0000 | 0.0010 | 0.0002 | 0.0000 | 0.0005 | 0.0000 | 0.0000 | 0.0000 | 0.00 | 0.00 | 0.00 | 2.00 | 13.00 | 80.00
200633 | 2025-02-06 | 2025-02-06 | 00660 | S38C | 240X280 | 180 RCS | 3.85 TO 3.90 | MUKAND SUMI SPECIAL STEEL LIMI | 3.25M TO 3.90M | L+2 | 0.390 | 0.229 | 0.836 | 0.022 | 0.016 | 0.028 | 0.008 | 0.140 | 0.011 | 0.022 | 80 | 0.000 | 8 | 0.0025 | 1 | 0.0022 | 0.0000 | 0.0002 | 0.0029 | 0.0003 | 0.0004 | 0.0000 | 0.0010 | 0.0003 | 0.0000 | 0.0005 | 0.0000 | 0.0000 | 0.0001 | 0.00 | 0.00 | 0.00 | 2.00 | 13.00 | 80.00
200634 | 2025-02-06 | 2025-02-06 | 2018 | S48C | 180X180 | 50 ROUND | 3.07 TO 3.10 | HIGHWAY INDUSTRIES LIMITED | NO SOL | L | 0.484 | 0.176 | 0.850 | 0.016 | 0.023 | 0.015 | 0.008 | 0.224 | 0.011 | 0.023 | 86 | 0.000 | 8 | 0.0019 | 0 | 0.0048 | 0.0000 | 0.0002 | 0.0030 | 0.0004 | 0.0007 | 0.0000 | 0.0010 | 0.0008 | 0.0000 | 0.0005 | 0.0000 | 0.0000 | 0.0000 | 0.00 | 0.00 | 0.00 | 2.00 | 15.00 | 90.00
200635 | 2025-02-06 | 2025-02-07 | 1980 | S48C | 180X180 | 50 ROUND | 3.07 TO 3.10 | VICCO FORGE PVT.LTD. | NO SOL | L+1 | 0.482 | 0.184 | 0.839 | 0.015 | 0.035 | 0.013 | 0.009 | 0.218 | 0.011 | 0.028 | 70 | 0.000 | 5 | 0.0023 | 1 | 0.0025 | 0.0000 | 0.0001 | 0.0029 | 0.0005 | 0.0006 | 0.0000 | 0.0009 | 0.0006 | 0.0000 | 0.0005 | 0.0001 | 0.0000 | 0.0001 | 0.00 | 0.00 | 0.00 | 2.00 | 20.00 | 90.00
200636 | 2025-02-06 | 2025-02-06 | 1980 | S48C | 180X180 | 50 ROUND | 3.07 TO 3.10 | VICCO FORGE PVT.LTD. | NO SOL | L+2 | 0.498 | 0.182 | 0.845 | 0.018 | 0.025 | 0.012 | 0.004 | 0.238 | 0.011 | 0.026 | 68 | 0.000 | 7 | 0.0023 | 1 | 0.0025 | 0.0000 | 0.0002 | 0.0029 | 0.0002 | 0.0005 | 0.0000 | 0.0010 | 0.0000 | 0.0000 | 0.0005 | 0.0001 | 0.0000 | 0.0001 | 0.00 | 0.00 | 0.00 | 2.00 | 20.00 | 90.00
200637 | 2025-02-06 | 2025-02-06 | 00613 | S55CR | 240X280 | ***** | 3.20 TO 3.25 | MUKAND SUMI SPECIAL STEEL LIMI |  | L | 0.533 | 0.237 | 0.814 | 0.018 | 0.005 | 0.016 | 0.010 | 0.158 | 0.011 | 0.022 | 63 | 0.000 | 2 | 0.0013 | 0 | 0.0023 | 0.0001 | 0.0003 | 0.0029 | 0.0001 | 0.0009 | 0.0000 | 0.0011 | 0.0007 | 0.0000 | 0.0005 | 0.0000 | 0.0000 | 0.0000 | 0.00 | 0.00 | 0.00 | 0.00 | 0.00 | 0.00
200638 | 2025-02-06 | 2025-02-07 | 00613 | S55CR | 240X280 | ***** | 3.20 TO 3.25 | MUKAND SUMI SPECIAL STEEL LIMI |  | L+1 | 0.558 | 0.205 | 0.787 | 0.018 | 0.005 | 0.015 | 0.007 | 0.158 | 0.010 | 0.025 | 69 | 0.000 | 8 | 0.0013 | 0 | 0.0025 | 0.0001 | 0.0001 | 0.0028 | 0.0000 | 0.0007 | 0.0000 | 0.0012 | 0.0007 | 0.0000 | 0.0005 | 0.0000 | 0.0000 | 0.0000 | 0.00 | 0.00 | 0.00 | 0.00 | 0.00 | 0.00
200639 | 2025-02-06 | 2025-02-07 | 2163 | 16MnCr5 | 180X180 | 50 ROUND | 3.28 TO 3.31 | KALYANI TRANSMISSION TECHNOLOG |  | L | 0.176 | 0.169 | 1.206 | 0.024 | 0.020 | 0.022 | 0.024 | 1.037 | 0.014 | 0.027 | 95 | 0.001 | 8 | 0.0010 | 0 | 0.0043 | 0.0000 | 0.0006 | 0.0032 | 0.0018 | 0.0021 | 0.0000 | 0.0008 | 0.0009 | 0.0000 | 0.0004 | 0.0002 | 0.0000 | 0.0003 | 0.00 | 0.00 | 70.00 | 2.00 | 20.00 | 100.00
200640 | 2025-02-06 | 2025-02-07 | 2163 | 16MnCr5 | 180X180 | 50 ROUND | 3.28 TO 3.31 | KALYANI TRANSMISSION TECHNOLOG |  | L+1 | 0.173 | 0.189 | 1.234 | 0.025 | 0.021 | 0.032 | 0.013 | 1.039 | 0.014 | 0.028 | 77 | 0.001 | 12 | 0.0016 | 0 | 0.0039 | 0.0000 | 0.0005 | 0.0032 | 0.0019 | 0.0019 | 0.0000 | 0.0009 | 0.0004 | 0.0000 | 0.0004 | 0.0002 | 0.0000 | 0.0003 | 0.00 | 0.00 | 70.00 | 2.00 | 20.00 | 100.00
200641 | 2025-02-06 | 2025-02-07 | 00362 | SKFGRD3 | 240X280 | 165 RCS | 3.07 TO 3.10 | MUKAND SUMI SPECIAL STEEL LIMI | 2.70M TO 3.05M | L | 1.001 | 0.241 | 0.383 | 0.012 | 0.002 | 0.026 | 0.008 | 1.473 | 0.005 | 0.020 | 56 | 0.000 | 1 | 0.0021 | 1 | 0.0026 | 0.0009 | 0.0003 | 0.0000 | 0.0000 | 0.0050 | 0.0000 | 0.0018 | 0.0000 | 0.0000 | 0.0008 | 0.0001 | 0.0000 | 0.0000 | 0.00 | 0.00 | 0.00 | 0.00 | 0.00 | 0.00
200642 | 2025-02-06 | 2025-02-07 | 2163 | 16MnCr5 | 180X180 | 50 ROUND | 3.28 TO 3.31 | KALYANI TRANSMISSION TECHNOLOG |  | L+2 | 0.167 | 0.186 | 1.244 | 0.014 | 0.018 | 0.033 | 0.008 | 1.051 | 0.014 | 0.022 | 77 | 0.000 | 10 | 0.0018 | 1 | 0.0042 | 0.0000 | 0.0007 | 0.0033 | 0.0018 | 0.0027 | 0.0000 | 0.0010 | 0.0017 | 0.0000 | 0.0004 | 0.0004 | 0.0000 | 0.0004 | 0.00 | 0.00 | 70.00 | 2.00 | 20.00 | 100.00
200643 | 2025-02-06 | 2025-02-07 | 00362 | SKFGRD3 | 240X280 | 165 RCS | 3.07 TO 3.10 | MUKAND SUMI SPECIAL STEEL LIMI | 2.70M TO 3.05M | L+1 | 1.018 | 0.249 | 0.383 | 0.017 | 0.003 | 0.035 | 0.009 | 1.531 | 0.007 | 0.020 | 55 | 0.000 | 3 | 0.0027 | 1 | 0.0025 | 0.0009 | 0.0006 | 0.0000 | 0.0000 | 0.0050 | 0.0003 | 0.0018 | 0.0000 | 0.0000 | 0.0008 | 0.0001 | 0.0000 | 0.0000 | 0.00 | 0.00 | 0.00 | 0.00 | 0.00 | 0.00
200644 | 2025-02-06 | 2025-02-07 | 00362 | SKFGRD3 | 240X280 | 165 RCS | 3.07 TO 3.10 | MUKAND SUMI SPECIAL STEEL LIMI | 2.70M TO 3.05M | L+2 | 1.000 | 0.221 | 0.392 | 0.011 | 0.003 | 0.025 | 0.010 | 1.510 | 0.006 | 0.017 | 62 | 0.000 | 5 | 0.0019 | 1 | 0.0020 | 0.0009 | 0.0004 | 0.0000 | 0.0000 | 0.0052 | 0.0003 | 0.0017 | 0.0000 | 0.0000 | 0.0008 | 0.0001 | 0.0000 | 0.0000 | 0.00 | 0.00 | 0.00 | 0.00 | 0.00 | 0.00
200645 | 2025-02-06 | 2025-02-07 | 00651 | SAE 9254D | 180X180 | ****** | 7.50 TO 7.55 | MUKAND SUMI SPECIAL STEEL LIMI |  | L | 0.524 | 1.263 | 0.647 | 0.011 | 0.008 | 0.056 | 0.010 | 0.674 | 0.012 | 0.010 | 77 | 0.001 | 8 | 0.0027 | 0 | 0.0021 | 0.0006 | 0.0004 | 0.0030 | 0.0009 | 0.0016 | 0.0000 | 0.0016 | 0.0000 | 0.0000 | 0.0007 | 0.0001 | 0.0000 | 0.0001 | 0.00 | 0.00 | 0.00 | 2.00 | 15.00 | 80.00
200646 | 2025-02-06 | 2025-02-07 | 00651 | SAE 9254D | 180X180 | ***** | 7.50 TO 7.55 | MUKAND SUMI SPECIAL STEEL LIMI |  | L+1 | 0.525 | 1.261 | 0.653 | 0.013 | 0.010 | 0.017 | 0.009 | 0.647 | 0.011 | 0.010 | 100 | 0.001 | 11 | 0.0029 | 0 | 0.0023 | 0.0005 | 0.0002 | 0.0029 | 0.0010 | 0.0014 | 0.0000 | 0.0016 | 0.0000 | 0.0000 | 0.0007 | 0.0000 | 0.0000 | 0.0000 | 0.00 | 0.00 | 0.00 | 2.00 | 15.00 | 80.00
200647 | 2025-02-07 | 2025-02-07 | 00651 | SAE 9254D | 180X180 | ***** | 7.50 TO 7.55 | MUKAND SUMI SPECIAL STEEL LIMI |  | L+2 | 0.529 | 1.274 | 0.650 | 0.012 | 0.005 | 0.019 | 0.008 | 0.658 | 0.012 | 0.009 | 83 | 0.001 | 3 | 0.0025 | 0 | 0.0023 | 0.0005 | 0.0004 | 0.0030 | 0.0009 | 0.0015 | 0.0001 | 0.0015 | 0.0001 | 0.0000 | 0.0007 | 0.0001 | 0.0000 | 0.0000 | 0.00 | 0.00 | 0.00 | 2.00 | 15.00 | 80.00
200648 | 2025-02-07 | 2025-02-07 | 1479 | S45CVMN | 240X280 | 100 ROUND | 4.07 TO 4.10 | BHARAT FORGE LTD | 2.80M OR 3.50 ONLY | L | 0.439 | 0.283 | 1.210 | 0.012 | 0.048 | 0.023 | 0.009 | 0.163 | 0.012 | 0.016 | 144 | 0.000 | 2 | 0.0131 | 1 | 0.0867 | 0.0000 | 0.0003 | 0.0030 | 0.0011 | 0.0011 | 0.0000 | 0.0008 | 0.0001 | 0.0000 | 0.0004 | 0.0001 | 0.0000 | 0.0000 | 0.00 | 0.00 | 130.00 | 2.00 | 20.00 | 200.00
200649 | 2025-02-07 | 2025-02-07 | 1479 | S45CVMN | 240X280 | 100 ROUND | 4.07 TO 4.10 | BHARAT FORGE LTD | 2.80M OR 3.50 ONLY | L+1 | 0.453 | 0.256 | 1.192 | 0.017 | 0.043 | 0.023 | 0.008 | 0.174 | 0.013 | 0.014 | 137 | 0.000 | 7 | 0.0101 | 1 | 0.0833 | 0.0000 | 0.0004 | 0.0030 | 0.0010 | 0.0011 | 0.0000 | 0.0008 | 0.0001 | 0.0000 | 0.0004 | 0.0001 | 0.0000 | 0.0001 | 0.00 | 0.00 | 130.00 | 2.00 | 20.00 | 200.00
200650 | 2025-02-07 | 2025-02-07 | 1479 | S45CVMN | 240X280 | 100 ROUND | 4.07 TO 4.10 | BHARAT FORGE LTD | 2.80M OR 3.50 ONLY | L+2 | 0.444 | 0.244 | 1.241 | 0.020 | 0.044 | 0.018 | 0.010 | 0.160 | 0.012 | 0.013 | 140 | 0.000 | 7 | 0.0098 | 0 | 0.0859 | 0.0000 | 0.0004 | 0.0029 | 0.0007 | 0.0010 | 0.0000 | 0.0008 | 0.0000 | 0.0000 | 0.0003 | 0.0001 | 0.0000 | 0.0001 | 0.00 | 0.00 | 130.00 | 2.00 | 20.00 | 200.00
200651 | 2025-02-07 | 2025-02-07 | 2348 | C70S6 | 180X180 | 50 ROUND | 3.07 TO 3.10 | VICCO FORGE PVT.LTD. |  | L | 0.687 | 0.220 | 0.583 | 0.018 | 0.069 | 0.058 | 0.007 | 0.169 | 0.010 | 0.003 | 132 | 0.000 | 10 | 0.0018 | 0 | 0.0353 | 0.0006 | 0.0000 | 0.0026 | 0.0001 | 0.0003 | 0.0002 | 0.0014 | 0.0000 | 0.0000 | 0.0007 | 0.0001 | 0.0000 | 0.0000 | 0.00 | 0.00 | 120.00 | 2.00 | 15.00 | 160.00
200652 | 2025-02-07 | 2025-02-07 | 2348 | C70S6 | 180X180 | 50 ROUND | 3.07 TO 3.10 | VICCO FORGE PVT.LTD. |  | L+1 | 0.705 | 0.228 | 0.553 | 0.017 | 0.066 | 0.059 | 0.011 | 0.183 | 0.011 | 0.004 | 120 | 0.000 | 14 | 0.0018 | 0 | 0.0350 | 0.0006 | 0.0002 | 0.0026 | 0.0000 | 0.0004 | 0.0003 | 0.0013 | 0.0000 | 0.0000 | 0.0006 | 0.0000 | 0.0000 | 0.0000 | 0.00 | 0.00 | 120.00 | 2.00 | 15.00 | 160.00
200653 | 2025-02-07 | 2025-02-07 | 2254 | SAE 1538MV | 240X280 | ***** | 3.64 TO 3.68 | SAARLOHA ADVANCED MATERIALS PV | 3.15M TO 3.73M | L | 0.408 | 0.625 | 1.384 | 0.015 | 0.051 | 0.017 | 0.039 | 0.166 | 0.016 | 0.014 | 131 | 0.001 | 10 | 0.0089 | 1 | 0.0974 | 0.0000 | 0.0004 | 0.0032 | 0.0019 | 0.0013 | 0.0000 | 0.0008 | 0.0001 | 0.0000 | 0.0003 | 0.0001 | 0.0000 | 0.0003 | 0.00 | 0.00 | 130.00 | 2.00 | 20.00 | 170.00
200654 | 2025-02-07 | 2025-02-07 | 2254 | SAE 1538MV | 240X280 | ***** | 3.64 TO 3.68 | SAARLOHA ADVANCED MATERIALS PV | 3.15M TO 3.73M | L+1 | 0.396 | 0.602 | 1.415 | 0.015 | 0.059 | 0.016 | 0.037 | 0.166 | 0.013 | 0.013 | 133 | 0.001 | 19 | 0.0070 | 0 | 0.1004 | 0.0000 | 0.0003 | 0.0031 | 0.0018 | 0.0008 | 0.0000 | 0.0008 | 0.0000 | 0.0000 | 0.0003 | 0.0000 | 0.0000 | 0.0003 | 0.00 | 0.00 | 130.00 | 2.00 | 20.00 | 170.00
200655 | 2025-02-07 | 2025-02-07 | 00667 | 10B35S0 | 180X180 | ***** | 7.50 TO 7.55 | MUKAND SUMI SPECIAL STEEL LIMI | NO SOL | L | 0.312 | 0.106 | 0.601 | 0.015 | 0.005 | 0.015 | 0.013 | 0.102 | 0.011 | 0.031 | 77 | 0.000 | 23 | 0.0377 | 31 | 0.0047 | 0.0006 | 0.0002 | 0.0030 | 0.0005 | 0.0006 | 0.0000 | 0.0014 | 0.0006 | 0.0000 | 0.0006 | 0.0000 | 0.0000 | 0.0000 | 0.00 | 0.00 | 0.00 | 2.00 | 20.00 | 70.00
200656 | 2025-02-07 | 2025-02-07 | 2254 | SAE 1538MV | 240X280 | ***** | 3.64 TO 3.68 | SAARLOHA ADVANCED MATERIALS PV | 3.15M TO 3.73M | L+2 | 0.407 | 0.652 | 1.405 | 0.014 | 0.059 | 0.014 | 0.039 | 0.168 | 0.013 | 0.020 | 136 | 0.001 | 12 | 0.0109 | 1 | 0.1053 | 0.0000 | 0.0003 | 0.0033 | 0.0017 | 0.0013 | 0.0000 | 0.0008 | 0.0001 | 0.0001 | 0.0003 | 0.0001 | 0.0000 | 0.0002 | 0.00 | 0.00 | 130.00 | 2.00 | 20.00 | 170.00
200657 | 2025-02-07 | 2025-02-07 | 00667 | 10B35S0 | 180X180 | ***** | 7.50 TO 7.55 | MUKAND SUMI SPECIAL STEEL LIMI | NO SOL | L+1 | 0.316 | 0.106 | 0.623 | 0.015 | 0.004 | 0.014 | 0.009 | 0.098 | 0.011 | 0.036 | 73 | 0.000 | 15 | 0.0457 | 24 | 0.0043 | 0.0006 | 0.0001 | 0.0028 | 0.0003 | 0.0004 | 0.0000 | 0.0013 | 0.0001 | 0.0000 | 0.0006 | 0.0000 | 0.0000 | 0.0000 | 0.00 | 0.00 | 0.00 | 2.00 | 20.00 | 70.00
200658 | 2025-02-07 | 2025-02-07 | 00667 | 10B35S0 | 180X180 | ***** | 7.50 TO 7.55 | MUKAND SUMI SPECIAL STEEL LIMI | NO SOL | L+2 | 0.315 | 0.084 | 0.605 | 0.014 | 0.006 | 0.016 | 0.008 | 0.104 | 0.011 | 0.032 | 78 | 0.000 | 18 | 0.0394 | 25 | 0.0032 | 0.0007 | 0.0000 | 0.0028 | 0.0002 | 0.0004 | 0.0000 | 0.0015 | 0.0000 | 0.0000 | 0.0006 | 0.0000 | 0.0000 | 0.0000 | 0.00 | 0.00 | 0.00 | 2.00 | 20.00 | 70.00
200659 | 2025-02-07 | 2025-02-07 | 1772 | 20MnCr5 | 240X280 | 72 ROUND | 4.02 TO 4.05 | KALYANI STEELS LTD (LONI) | 3.10 ONLY | L | 0.205 | 0.313 | 1.368 | 0.021 | 0.025 | 0.022 | 0.008 | 1.219 | 0.015 | 0.027 | 109 | 0.001 | 10 | 0.0089 | 2 | 0.0056 | 0.0000 | 0.0008 | 0.0033 | 0.0020 | 0.0030 | 0.0000 | 0.0009 | 0.0000 | 0.0000 | 0.0004 | 0.0002 | 0.0000 | 0.0003 | 0.00 | 0.00 | 100.00 | 2.00 | 20.00 | 150.00
200660 | 2025-02-07 | 2025-02-07 | 1772 | 20MnCr5 | 240X280 | 98 ROUND/110 ROUND | 4.20 TO 4.23 | KALYANI STEELS LTD (LONI) | 3.20 ONLY | L+1 | 0.197 | 0.288 | 1.384 | 0.019 | 0.023 | 0.023 | 0.009 | 1.240 | 0.015 | 0.024 | 96 | 0.001 | 11 | 0.0095 | 1 | 0.0054 | 0.0000 | 0.0008 | 0.0033 | 0.0020 | 0.0034 | 0.0000 | 0.0010 | 0.0000 | 0.0000 | 0.0004 | 0.0003 | 0.0000 | 0.0002 | 0.00 | 0.00 | 100.00 | 2.00 | 20.00 | 150.00
200661 | 2025-02-07 | 2025-02-07 | 00397 | 10B35S2 | 180X180 | ***** | 7.50 TO 7.55 | MUKAND SUMI SPECIAL STEEL LIMI | NO SOL | L | 0.342 | 0.102 | 0.744 | 0.016 | 0.004 | 0.016 | 0.008 | 0.215 | 0.011 | 0.032 | 79 | 0.000 | 17 | 0.0388 | 22 | 0.0037 | 0.0003 | 0.0001 | 0.0028 | 0.0005 | 0.0007 | 0.0000 | 0.0013 | 0.0001 | 0.0000 | 0.0006 | 0.0001 | 0.0000 | 0.0000 | 0.00 | 0.00 | 0.00 | 0.00 | 0.00 | 0.00
200662 | 2025-02-07 | 2025-02-07 | 00397 | 10B35S2 | 180X180 | ***** | 7.50 TO 7.55 | MUKAND SUMI SPECIAL STEEL LIMI | NO SOL | L+1 | 0.351 | 0.127 | 0.727 | 0.019 | 0.004 | 0.016 | 0.007 | 0.224 | 0.011 | 0.032 | 71 | 0.000 | 17 | 0.0380 | 26 | 0.0052 | 0.0003 | 0.0002 | 0.0029 | 0.0005 | 0.0010 | 0.0000 | 0.0013 | 0.0002 | 0.0000 | 0.0006 | 0.0000 | 0.0000 | 0.0000 | 0.00 | 0.00 | 0.00 | 0.00 | 0.00 | 0.00
200663 | 2025-02-07 | 2025-02-08 | 1772 | 20MnCr5 | 240X280 | 110 ROUND | 4.20 TO 4.23 | BHARAT FORGE LTD/KALYANI STEEL | 3.20 ONLY | L+2 | 0.210 | 0.328 | 1.381 | 0.024 | 0.024 | 0.022 | 0.007 | 1.231 | 0.015 | 0.027 | 104 | 0.001 | 9 | 0.0100 | 2 | 0.0056 | 0.0000 | 0.0009 | 0.0033 | 0.0023 | 0.0032 | 0.0000 | 0.0011 | 0.0001 | 0.0000 | 0.0004 | 0.0003 | 0.0000 | 0.0004 | 0.00 | 0.00 | 100.00 | 2.00 | 20.00 | 150.00
200664 | 2025-02-07 | 2025-02-07 | 00397 | 10B35S2 | 180X180 | ***** | 7.50 TO 7.55 | MUKAND SUMI SPECIAL STEEL LIMI | NO SOL | L+2 | 0.345 | 0.123 | 0.710 | 0.019 | 0.005 | 0.017 | 0.008 | 0.220 | 0.011 | 0.032 | 74 | 0.000 | 12 | 0.0388 | 22 | 0.0046 | 0.0004 | 0.0001 | 0.0028 | 0.0005 | 0.0007 | 0.0000 | 0.0013 | 0.0001 | 0.0000 | 0.0006 | 0.0000 | 0.0000 | 0.0000 | 0.00 | 0.00 | 0.00 | 0.00 | 0.00 | 0.00
200665 | 2025-02-07 | 2025-02-08 | 00397 | 10B35S2 | 180X180 | ***** | 7.50 TO 7.55 | MUKAND SUMI SPECIAL STEEL LIMI | NO SOL | L+2 | 0.343 | 0.150 | 0.732 | 0.017 | 0.009 | 0.014 | 0.008 | 0.224 | 0.012 | 0.032 | 87 | 0.000 | 14 | 0.0405 | 27 | 0.0038 | 0.0006 | 0.0002 | 0.0029 | 0.0006 | 0.0008 | 0.0000 | 0.0016 | 0.0004 | 0.0000 | 0.0006 | 0.0001 | 0.0000 | 0.0000 | 0.00 | 0.00 | 0.00 | 0.00 | 0.00 | 0.00
200666 | 2025-02-07 | 2025-02-08 | 1031 | SAE 1538MV | 240X280 | ***** | 3.42 TO 3.46 | SAARLOHA ADVANCED MATERIALS PV | 3.15 TO 3.46 | L+1 | 0.393 | 0.594 | 1.397 | 0.014 | 0.052 | 0.016 | 0.027 | 0.168 | 0.015 | 0.015 | 117 | 0.001 | 10 | 0.0097 | 2 | 0.1018 | 0.0000 | 0.0005 | 0.0031 | 0.0015 | 0.0015 | 0.0000 | 0.0008 | 0.0000 | 0.0000 | 0.0003 | 0.0000 | 0.0000 | 0.0002 | 0.00 | 0.00 | 130.00 | 2.00 | 20.00 | 170.00
200667 | 2025-02-07 | 2025-02-08 | 977 | 38MnSiVS5 | 240X280 | 90 ROUND | 4.15 TO 4.20 | KALYANI TECHNOFORGE LTD RANJAN | RMS NO: KTSL/23,REV.NO.04,ORG DT:15.03.2 | L | 0.398 | 0.613 | 1.367 | 0.022 | 0.051 | 0.037 | 0.008 | 0.168 | 0.014 | 0.016 | 139 | 0.001 | 10 | 0.0107 | 1 | 0.0851 | 0.0000 | 0.0003 | 0.0030 | 0.0016 | 0.0005 | 0.0000 | 0.0010 | 0.0000 | 0.0000 | 0.0003 | 0.0001 | 0.0000 | 0.0002 | 0.00 | 0.00 | 130.00 | 2.00 | 20.00 | 180.00
200669 | 2025-02-07 | 2025-02-08 | 1031 | SAE 1538MV | 240X280 | ***** | 3.42 TO 3.46 | SAARLOHA ADVANCED MATERIALS PV | 3.15 TO 3.46 | L+2 | 0.419 | 0.621 | 1.469 | 0.013 | 0.057 | 0.015 | 0.026 | 0.185 | 0.014 | 0.014 | 128 | 0.001 | 15 | 0.0096 | 2 | 0.1101 | 0.0000 | 0.0005 | 0.0031 | 0.0013 | 0.0008 | 0.0000 | 0.0007 | 0.0002 | 0.0000 | 0.0002 | 0.0001 | 0.0000 | 0.0002 | 0.00 | 0.00 | 130.00 | 2.00 | 20.00 | 170.00
200672 | 2025-02-07 | 2025-02-08 | 00621 | 46MNVS6-HC | 240X280 | ***** | 3.20 TO 3.25 | MUKAND SUMI SPECIAL STEEL LIMI | 3.25 TO 3.90 | L | 0.477 | 0.730 | 1.516 | 0.019 | 0.033 | 0.022 | 0.007 | 0.280 | 0.013 | 0.018 | 115 | 0.001 | 11 | 0.0225 | 2 | 0.1740 | 0.0000 | 0.0005 | 0.0031 | 0.0013 | 0.0014 | 0.0000 | 0.0006 | 0.0000 | 0.0000 | 0.0003 | 0.0001 | 0.0000 | 0.0003 | 0.00 | 0.00 | 130.00 | 2.00 | 15.00 | 170.00
200673 | 2025-02-07 | 2025-02-08 | 00621 | 46MNVS6-HC | 240X280 | ***** | 3.20 TO 3.25 | MUKAND SUMI SPECIAL STEEL LIMI | 3.25 TO 3.90 | L+1 | 0.479 | 0.714 | 1.571 | 0.023 | 0.037 | 0.017 | 0.010 | 0.263 | 0.013 | 0.021 | 132 | 0.001 | 17 | 0.0249 | 1 | 0.1785 | 0.0000 | 0.0003 | 0.0031 | 0.0013 | 0.0006 | 0.0000 | 0.0006 | 0.0000 | 0.0000 | 0.0002 | 0.0001 | 0.0000 | 0.0001 | 0.00 | 0.00 | 130.00 | 2.00 | 15.00 | 170.00
200674 | 2025-02-07 | 2025-02-08 | 00542 | SAE 5140M | 180X180 | ***** | 7.50 TO 7.55 | MUKAND SUMI SPECIAL STEEL LIMI |  | L | 0.417 | 0.207 | 0.828 | 0.014 | 0.008 | 0.018 | 0.007 | 0.797 | 0.011 | 0.027 | 85 | 0.000 | 13 | 0.0025 | 0 | 0.0029 | 0.0002 | 0.0003 | 0.0028 | 0.0005 | 0.0014 | 0.0000 | 0.0012 | 0.0000 | 0.0000 | 0.0006 | 0.0000 | 0.0000 | 0.0001 | 0.00 | 0.00 | 0.00 | 2.00 | 20.00 | 90.00
200675 | 2025-02-07 | 2025-02-08 | 00621 | 46MNVS6-HC | 240X280 | ***** | 3.20 TO 3.25 | MUKAND SUMI SPECIAL STEEL LIMI | 3.25 TO 3.90 | L+2 | 0.479 | 0.703 | 1.540 | 0.017 | 0.034 | 0.016 | 0.007 | 0.246 | 0.014 | 0.037 | 117 | 0.001 | 5 | 0.0229 | 2 | 0.1733 | 0.0000 | 0.0005 | 0.0032 | 0.0015 | 0.0016 | 0.0000 | 0.0007 | 0.0000 | 0.0001 | 0.0002 | 0.0000 | 0.0000 | 0.0003 | 0.00 | 0.00 | 130.00 | 2.00 | 15.00 | 170.00
200676 | 2025-02-07 | 2025-02-08 | 00542 | SAE 5140M | 180X180 | ***** | 7.50 TO 7.55 | MUKAND SUMI SPECIAL STEEL LIMI |  | L+1 | 0.410 | 0.180 | 0.844 | 0.012 | 0.004 | 0.018 | 0.009 | 0.806 | 0.011 | 0.021 | 69 | 0.000 | 12 | 0.0021 | 0 | 0.0058 | 0.0001 | 0.0003 | 0.0028 | 0.0004 | 0.0017 | 0.0000 | 0.0012 | 0.0000 | 0.0000 | 0.0005 | 0.0001 | 0.0000 | 0.0001 | 0.00 | 0.00 | 0.00 | 2.00 | 20.00 | 90.00
200677 | 2025-02-07 | 2025-02-08 | 00542 | SAE 5140M | 180X180 | ***** | 7.50 TO 7.55 | MUKAND SUMI SPECIAL STEEL LIMI |  | L+2 | 0.397 | 0.191 | 0.845 | 0.012 | 0.007 | 0.019 | 0.007 | 0.792 | 0.012 | 0.022 | 83 | 0.000 | 16 | 0.0026 | 0 | 0.0026 | 0.0001 | 0.0003 | 0.0028 | 0.0006 | 0.0018 | 0.0000 | 0.0012 | 0.0000 | 0.0000 | 0.0006 | 0.0001 | 0.0000 | 0.0000 | 0.00 | 0.00 | 0.00 | 2.00 | 20.00 | 90.00
200678 | 2025-02-07 | 2025-02-08 | 1355 | SAE 1140 | 240X280 | 75 ROUND | 4.15 TO 4.18 | KALYANI TECHNOFORGE LTD RANJAN | NO SOL | L | 0.420 | 0.245 | 0.890 | 0.012 | 0.103 | 0.013 | 0.007 | 0.117 | 0.012 | 0.021 | 78 | 0.000 | 1 | 0.0046 | 1 | 0.0023 | 0.0001 | 0.0002 | 0.0026 | 0.0005 | 0.0005 | 0.0000 | 0.0009 | 0.0000 | 0.0000 | 0.0005 | 0.0000 | 0.0000 | 0.0000 | 0.00 | 0.00 | 0.00 | 2.00 | 25.00 | 80.00
200679 | 2025-02-07 | 2025-02-08 | 1355 | SAE 1140 | 240X280 | 75 ROUND | 4.12 TO 4.15 | KALYANI TECHNOFORGE LTD RANJAN | 3.30M | L+1 | 0.415 | 0.205 | 0.877 | 0.016 | 0.105 | 0.015 | 0.008 | 0.105 | 0.012 | 0.015 | 58 | 0.000 | 1 | 0.0016 | 0 | 0.0047 | 0.0001 | 0.0002 | 0.0030 | 0.0005 | 0.0005 | 0.0000 | 0.0010 | 0.0000 | 0.0000 | 0.0006 | 0.0000 | 0.0000 | 0.0002 | 0.00 | 0.00 | 0.00 | 2.00 | 25.00 | 80.00
200680 | 2025-02-07 | 2025-02-08 | 00686 | SAE 1025 | 180X180 | ***** | 7.50 TO 7.55 | MUKAND SUMI SPECIAL STEEL LIMI | NO SOL | L | 0.238 | 0.162 | 0.334 | 0.015 | 0.004 | 0.018 | 0.009 | 0.094 | 0.011 | 0.024 | 68 | 0.000 | 13 | 0.0011 | 0 | 0.0011 | 0.0011 | 0.0001 | 0.0031 | 0.0000 | 0.0001 | 0.0003 | 0.0015 | 0.0005 | 0.0000 | 0.0009 | 0.0000 | 0.0000 | 0.0001
200681 | 2025-02-07 | 2025-02-08 | 1355 | SAE 1140 | 240X280 | 75 ROUND | 4.12 TO 4.15 | KALYANI TECHNOFORGE LTD RANJAN | 3.30M | L+2 | 0.431 | 0.250 | 0.907 | 0.016 | 0.116 | 0.015 | 0.007 | 0.130 | 0.012 | 0.020 | 73 | 0.000 | 1 | 0.0035 | 1 | 0.0030 | 0.0001 | 0.0003 | 0.0028 | 0.0006 | 0.0006 | 0.0000 | 0.0010 | 0.0000 | 0.0000 | 0.0005 | 0.0000 | 0.0000 | 0.0000 | 0.00 | 0.00 | 0.00 | 2.00 | 25.00 | 80.00
200682 | 2025-02-07 | 2025-02-08 | 00686 | SAE 1025 | 180X180 | ***** | 7.50 TO 7.55 | MUKAND SUMI SPECIAL STEEL LIMI | NO SOL | L+1 | 0.234 | 0.194 | 0.332 | 0.013 | 0.003 | 0.015 | 0.010 | 0.075 | 0.010 | 0.029 | 66 | 0.000 | 17 | 0.0019 | 0 | 0.0012 | 0.0012 | 0.0000 | 0.0027 | 0.0000 | 0.0000 | 0.0003 | 0.0014 | 0.0006 | 0.0000 | 0.0008 | 0.0000 | 0.0000 | 0.0000
200683 | 2025-02-07 | 2025-02-08 | 00686 | SAE 1025 | 180X180 | ***** | 7.50 TO 7.55 | MUKAND SUMI SPECIAL STEEL LIMI | NO SOL | L+2 | 0.237 | 0.176 | 0.333 | 0.013 | 0.004 | 0.013 | 0.007 | 0.064 | 0.010 | 0.020 | 71 | 0.000 | 14 | 0.0012 | 0 | 0.0010 | 0.0012 | 0.0000 | 0.0026 | 0.0000 | 0.0000 | 0.0003 | 0.0014 | 0.0001 | 0.0000 | 0.0008 | 0.0000 | 0.0000 | 0.0000
200684 | 2025-02-07 | 2025-02-08 | 00362 | SKFGRD3 | 240X280 | 165 RCS | 3.07 TO 3.10 | MUKAND SUMI SPECIAL STEEL LIMI |  | L | 0.999 | 0.175 | 0.393 | 0.016 | 0.005 | 0.026 | 0.007 | 1.458 | 0.006 | 0.017 | 68 | 0.000 | 1 | 0.0012 | 1 | 0.0020 | 0.0009 | 0.0005 | 0.0000 | 0.0000 | 0.0049 | 0.0000 | 0.0016 | 0.0001 | 0.0000 | 0.0008 | 0.0001 | 0.0000 | 0.0000 | 0.00 | 0.00 | 0.00 | 0.00 | 0.00 | 0.00
200685 | 2025-02-07 | 2025-02-08 | 00362 | SKFGRD3 | 240X280 | 165 RCS | 3.07 TO 3.10 | MUKAND SUMI SPECIAL STEEL LIMI |  | L+1 | 1.012 | 0.202 | 0.440 | 0.014 | 0.004 | 0.027 | 0.008 | 1.450 | 0.009 | 0.015 | 68 | 0.000 | 6 | 0.0022 | 1 | 0.0023 | 0.0009 | 0.0005 | 0.0000 | 0.0000 | 0.0049 | 0.0000 | 0.0017 | 0.0000 | 0.0000 | 0.0008 | 0.0000 | 0.0000 | 0.0000 | 0.00 | 0.00 | 0.00 | 0.00 | 0.00 | 0.00
200686 | 2025-02-08 | 2025-02-08 | WES1 | JIS-S53C | 180X180 | ***** | 11.80 TO 11.90 | MUKAND SUMI SPECIAL STEEL LIMI | NO SOL | L | 0.531 | 0.232 | 0.873 | 0.015 | 0.013 | 0.016 | 0.008 | 0.159 | 0.011 | 0.022 | 67 | 0.000 | 17 | 0.0021 | 0 | 0.0033 | 0.0001 | 0.0001 | 0.0027 | 0.0003 | 0.0004 | 0.0000 | 0.0011 | 0.0000 | 0.0000 | 0.0005 | 0.0000 | 0.0000 | 0.0000 | 0.00 | 0.00 | 0.00 | 0.00 | 0.00 | 0.00
200687 | 2025-02-08 | 2025-02-08 | 00362 | SKFGRD3 | 240X280 | 165 RCS | 3.07 TO 3.10 | MUKAND SUMI SPECIAL STEEL LIMI |  | L+2 | 0.996 | 0.241 | 0.387 | 0.015 | 0.003 | 0.033 | 0.007 | 1.481 | 0.007 | 0.018 | 68 | 0.001 | 4 | 0.0019 | 1 | 0.0021 | 0.0011 | 0.0005 | 0.0000 | 0.0000 | 0.0049 | 0.0000 | 0.0018 | 0.0000 | 0.0000 | 0.0009 | 0.0001 | 0.0000 | 0.0000 | 0.00 | 0.00 | 0.00 | 0.00 | 0.00 | 0.00
200688 | 2025-02-08 | 2025-02-08 | WES1 | JIS-S53C | 180X180 | ***** | 11.80 TO 11.90 | MUKAND SUMI SPECIAL STEEL LIMI | NO SOL | L+1 | 0.527 | 0.252 | 0.886 | 0.011 | 0.013 | 0.015 | 0.007 | 0.148 | 0.011 | 0.028 | 81 | 0.000 | 9 | 0.0027 | 0 | 0.0022 | 0.0001 | 0.0002 | 0.0028 | 0.0001 | 0.0004 | 0.0000 | 0.0010 | 0.0000 | 0.0000 | 0.0005 | 0.0000 | 0.0000 | 0.0000 | 0.00 | 0.00 | 0.00 | 0.00 | 0.00 | 0.00
200689 | 2025-02-08 | 2025-02-08 | WES1 | JIS-S53C | 180X180 | ***** | 11.80 TO 11.90 | MUKAND SUMI SPECIAL STEEL LIMI | NO SOL | L+2 | 0.535 | 0.235 | 0.847 | 0.013 | 0.012 | 0.014 | 0.007 | 0.167 | 0.011 | 0.025 | 60 | 0.000 | 8 | 0.0023 | 0 | 0.0022 | 0.0001 | 0.0001 | 0.0027 | 0.0000 | 0.0005 | 0.0000 | 0.0011 | 0.0000 | 0.0000 | 0.0005 | 0.0000 | 0.0000 | 0.0000 | 0.00 | 0.00 | 0.00 | 0.00 | 0.00 | 0.00
200690 | 2025-02-07 | 2025-02-08 | 1031 | SAE 1538MV | 240X280 | ***** | 3.42 TO 3.46 | SAARLOHA ADVANCED MATERIALS PV | 4688, REV NO 1,8.4.22 * | L | 0.386 | 0.584 | 1.465 | 0.016 | 0.051 | 0.014 | 0.025 | 0.165 | 0.013 | 0.015 | 127 | 0.000 | 12 | 0.0077 | 0 | 0.1012 | 0.0000 | 0.0002 | 0.0031 | 0.0012 | 0.0007 | 0.0000 | 0.0006 | 0.0000 | 0.0000 | 0.0002 | 0.0000 | 0.0000 | 0.0002 | 0.00 | 0.00 | 130.00 | 2.00 | 20.00 | 170.00
200691 | 2025-02-07 | 2025-02-08 | 2254 | SAE 1538MV | 240X280 | ***** | 3.64 TO 3.68 | SAARLOHA ADVANCED MATERIALS PV | 4753, REV NO 1, 07.11.22 * | L+1 | 0.373 | 0.591 | 1.428 | 0.014 | 0.047 | 0.014 | 0.035 | 0.158 | 0.013 | 0.011 | 128 | 0.001 | 15 | 0.0081 | 0 | 0.1039 | 0.0000 | 0.0005 | 0.0031 | 0.0013 | 0.0007 | 0.0000 | 0.0005 | 0.0003 | 0.0000 | 0.0003 | 0.0000 | 0.0000 | 0.0002 | 0.00 | 0.00 | 130.00 | 2.00 | 20.00 | 170.00
200692 | 2025-02-08 | 2025-02-08 | 00411 | 16MnCr5(BF) | 180X180 | ***** | 7.50 TO 7.55 | MUKAND SUMI SPECIAL STEEL LIMI | NO SOL | L | 0.181 | 0.191 | 1.031 | 0.013 | 0.005 | 0.024 | 0.007 | 0.834 | 0.012 | 0.022 | 68 | 0.000 | 17 | 0.0024 | 0 | 0.0031 | 0.0000 | 0.0004 | 0.0031 | 0.0009 | 0.0018 | 0.0000 | 0.0010 | 0.0012 | 0.0000 | 0.0005 | 0.0001 | 0.0000 | 0.0001 | 0.00 | 0.00 | 0.00 | 0.00 | 0.00 | 0.00
200693 | 2025-02-08 | 2025-02-08 | 2254 | SAE 1538MV | 240X280 | ***** | 3.64 TO 3.68 | SAARLOHA ADVANCED MATERIALS PV | 4753, REV NO 1, 07.11.22 * | L+2 | 0.385 | 0.596 | 1.413 | 0.012 | 0.057 | 0.015 | 0.040 | 0.178 | 0.013 | 0.014 | 123 | 0.001 | 11 | 0.0112 | 0 | 0.1042 | 0.0000 | 0.0004 | 0.0030 | 0.0011 | 0.0005 | 0.0000 | 0.0005 | 0.0002 | 0.0000 | 0.0003 | 0.0000 | 0.0000 | 0.0002 | 0.00 | 0.00 | 130.00 | 2.00 | 20.00 | 170.00
200694 | 2025-02-08 | 2025-02-08 | 00411 | 16MnCr5(BF) | 180X180 | ***** | 7.50 TO 7.55 | MUKAND SUMI SPECIAL STEEL LIMI | NO SOL | L+1 | 0.171 | 0.179 | 1.038 | 0.013 | 0.005 | 0.029 | 0.007 | 0.828 | 0.012 | 0.019 | 77 | 0.000 | 18 | 0.0015 | 0 | 0.0031 | 0.0000 | 0.0004 | 0.0030 | 0.0010 | 0.0019 | 0.0000 | 0.0009 | 0.0014 | 0.0000 | 0.0005 | 0.0001 | 0.0000 | 0.0001 | 0.00 | 0.00 | 0.00 | 0.00 | 0.00 | 0.00
200695 | 2025-02-08 | 2025-02-08 | 00411 | 16MnCr5(BF) | 180X180 | ***** | 7.50 TO 7.55 | MUKAND SUMI SPECIAL STEEL LIMI | NO SOL | L+2 | 0.172 | 0.189 | 1.030 | 0.015 | 0.006 | 0.020 | 0.006 | 0.831 | 0.012 | 0.022 | 77 | 0.000 | 20 | 0.0021 | 0 | 0.0033 | 0.0000 | 0.0005 | 0.0031 | 0.0010 | 0.0022 | 0.0000 | 0.0009 | 0.0014 | 0.0000 | 0.0005 | 0.0002 | 0.0000 | 0.0001 | 0.00 | 0.00 | 0.00 | 0.00 | 0.00 | 0.00
200696 | 2025-02-07 | 2025-02-08 | 1337 | 44MnSiVS6 | 240X280 | 85 ROUND | 4.20 TO 4.23 | BHARAT FORGE LTD | 4590, REV NO 0, 29.8.19 | L | 0.446 | 0.686 | 1.428 | 0.016 | 0.033 | 0.016 | 0.024 | 0.218 | 0.014 | 0.014 | 130 | 0.001 | 18 | 0.0120 | 1 | 0.1371 | 0.0000 | 0.0004 | 0.0032 | 0.0014 | 0.0014 | 0.0000 | 0.0006 | 0.0001 | 0.0000 | 0.0003 | 0.0000 | 0.0000 | 0.0002 | 0.00 | 0.00 | 140.00 | 2.00 | 18.00 | 200.00
200697 | 2025-02-07 | 2025-02-08 | 1337 | 44MnSiVS6 | 240X280 | 95 ROUND | 4.02 TO 4.05 | BHARAT FORGE LTD | 4549, REV NO 0, 5.3.19 | L+1 | 0.450 | 0.672 | 1.459 | 0.020 | 0.033 | 0.015 | 0.025 | 0.216 | 0.014 | 0.015 | 152 | 0.001 | 14 | 0.0162 | 1 | 0.1405 | 0.0000 | 0.0005 | 0.0032 | 0.0014 | 0.0015 | 0.0000 | 0.0005 | 0.0002 | 0.0000 | 0.0003 | 0.0000 | 0.0000 | 0.0002 | 0.00 | 0.00 | 140.00 | 2.00 | 18.00 | 200.00
200698 | 2025-02-07 | 2025-02-08 | 1337 | 44MnSiVS6 | 240X280 | 95 ROUND | 4.02 TO 4.05 | BHARAT FORGE LTD | 4549, REV NO 0, 5.3.19 | L+2 | 0.436 | 0.646 | 1.464 | 0.016 | 0.029 | 0.014 | 0.023 | 0.202 | 0.013 | 0.013 | 124 | 0.000 | 14 | 0.0123 | 2 | 0.1359 | 0.0000 | 0.0004 | 0.0032 | 0.0014 | 0.0013 | 0.0000 | 0.0006 | 0.0000 | 0.0000 | 0.0003 | 0.0000 | 0.0000 | 0.0002 | 0.00 | 0.00 | 140.00 | 2.00 | 18.00 | 200.00
200699 | 2025-02-07 | 2025-02-08 | 00068 | SAE 1015 | 160X160 | ***** | 10.40 TO 10.50 | MUKAND SUMI SPECIAL STEEL LIMI | NO SOL | L | 0.151 | 0.084 | 0.372 | 0.017 | 0.004 | 0.012 | 0.004 | 0.047 | 0.010 | 0.031 | 72 | 0.000 | 31 | 0.0013 | 0 | 0.0016 | 0.0011 | 0.0000 | 0.0030 | 0.0000 | 0.0000 | 0.0005 | 0.0013 | 0.0022 | 0.0000 | 0.0008 | 0.0000 | 0.0000 | 0.0000 | 0.00 | 0.00 | 0.00 | 0.00 | 0.00 | 0.00
200700 | 2025-02-07 | 2025-02-10 | 00068 | SAE 1015 | 160X160 | ***** | 10.40 TO 10.50 | MUKAND SUMI SPECIAL STEEL LIMI | NO SOL | L+1 | 0.157 | 0.086 | 0.390 | 0.019 | 0.006 | 0.012 | 0.004 | 0.079 | 0.011 | 0.033 | 93 | 0.000 | 29 | 0.0011 | 0 | 0.0015 | 0.0011 | 0.0001 | 0.0029 | 0.0001 | 0.0001 | 0.0006 | 0.0014 | 0.0011 | 0.0000 | 0.0008 | 0.0000 | 0.0000 | 0.0000 | 0.00 | 0.00 | 0.00 | 0.00 | 0.00 | 0.00
200701 | 2025-02-08 | 2025-02-08 | 2274 | 42CrMo4 | 240X280 | 130 ROUND/110 ROUND | 4.20 TO 4.23 | TATVAMASI ENGINEERING PRIVATE |  | L | 0.423 | 0.228 | 0.825 | 0.016 | 0.027 | 0.018 | 0.158 | 0.995 | 0.014 | 0.021 | 65 | 0.000 | 9 | 0.0032 | 1 | 0.0045 | 0.0000 | 0.0006 | 0.0030 | 0.0012 | 0.0023 | 0.0000 | 0.0009 | 0.0003 | 0.0000 | 0.0005 | 0.0002 | 0.0000 | 0.0000 | 0.00 | 0.00 | 0.00 | 2.00 | 20.00 | 90.00
200702 | 2025-02-08 | 2025-02-08 | 00068 | SAE 1015 | 160X160 | ***** | 10.40 TO 10.50 | MUKAND SUMI SPECIAL STEEL LIMI | NO SOL | L+2 | 0.154 | 0.095 | 0.387 | 0.014 | 0.006 | 0.012 | 0.004 | 0.046 | 0.010 | 0.038 | 88 | 0.000 | 30 | 0.0015 | 0 | 0.0011 | 0.0011 | 0.0001 | 0.0029 | 0.0000 | 0.0000 | 0.0001 | 0.0013 | 0.0015 | 0.0000 | 0.0008 | 0.0000 | 0.0000 | 0.0000 | 0.00 | 0.00 | 0.00 | 0.00 | 0.00 | 0.00
200703 | 2025-02-08 | 2025-02-08 | 2274 | 42CrMo4 | 240X280 | 110 ROUND/130 ROUND | 4.20 TO 4.23 | TATVAMASI ENGINEERING PRIVATE |  | L+1 | 0.412 | 0.250 | 0.814 | 0.020 | 0.022 | 0.031 | 0.158 | 1.001 | 0.013 | 0.024 | 83 | 0.000 | 7 | 0.0038 | 0 | 0.0033 | 0.0002 | 0.0005 | 0.0028 | 0.0011 | 0.0021 | 0.0000 | 0.0011 | 0.0000 | 0.0000 | 0.0005 | 0.0001 | 0.0000 | 0.0000 | 0.00 | 0.00 | 0.00 | 2.00 | 20.00 | 90.00
200704 | 2025-02-08 | 2025-02-08 | 2274 | 42CrMo4 | 240X280 | 110 ROUND/90 ROUND | 4.20 TO 4.23 | TATVAMASI ENGINEERING PRIVATE |  | L+2 | 0.424 | 0.235 | 0.867 | 0.014 | 0.021 | 0.039 | 0.159 | 1.027 | 0.014 | 0.024 | 71 | 0.000 | 10 | 0.0029 | 0 | 0.0040 | 0.0000 | 0.0006 | 0.0029 | 0.0011 | 0.0026 | 0.0000 | 0.0010 | 0.0004 | 0.0000 | 0.0004 | 0.0001 | 0.0000 | 0.0000 | 0.00 | 0.00 | 0.00 | 2.00 | 20.00 | 90.00
200705 | 2025-02-08 | 2025-02-08 | 00394 | 20MnCr5(H) | 160X160 | ******* | 11.80 TO 11.90 | MUKAND SUMI SPECIAL STEEL LIMI |  | L | 0.199 | 0.182 | 1.266 | 0.016 | 0.015 | 0.023 | 0.007 | 1.220 | 0.014 | 0.024 | 85 | 0.000 | 15 | 0.0029 | 0 | 0.0049 | 0.0000 | 0.0007 | 0.0033 | 0.0019 | 0.0034 | 0.0000 | 0.0009 | 0.0003 | 0.0000 | 0.0004 | 0.0002 | 0.0000 | 0.0003 | 0.00 | 0.00 | 0.00 | 0.00 | 0.00 | 0.00
200706 | 2025-02-08 | 2025-02-08 | 00394 | 20MnCr5(H) | 160X160 | ******* | 11.80 TO 11.90 | MUKAND SUMI SPECIAL STEEL LIMI |  | L+1 | 0.187 | 0.167 | 1.231 | 0.017 | 0.020 | 0.023 | 0.006 | 1.212 | 0.014 | 0.029 | 91 | 0.000 | 11 | 0.0018 | 1 | 0.0042 | 0.0000 | 0.0007 | 0.0033 | 0.0019 | 0.0025 | 0.0000 | 0.0009 | 0.0001 | 0.0000 | 0.0005 | 0.0004 | 0.0000 | 0.0003 | 0.00 | 0.00 | 0.00 | 0.00 | 0.00 | 0.00
200707 | 2025-02-08 | 2025-02-08 | 00394 | 20MnCr5(H) | 160X160 | ******* | 11.80 TO 11.90 | MUKAND SUMI SPECIAL STEEL LIMI |  | L+2 | 0.207 | 0.167 | 1.264 | 0.015 | 0.020 | 0.022 | 0.006 | 1.242 | 0.016 | 0.024 | 99 | 0.000 | 12 | 0.0018 | 1 | 0.0041 | 0.0000 | 0.0007 | 0.0032 | 0.0017 | 0.0030 | 0.0000 | 0.0008 | 0.0001 | 0.0000 | 0.0004 | 0.0002 | 0.0000 | 0.0002 | 0.00 | 0.00 | 0.00 | 0.00 | 0.00 | 0.00
200708 | 2025-02-08 | 2025-02-08 | 876 | S53CG | 240X280 | 56 ROUND | 2.52 TO 2.55 | MUKAND SUMI SPECIAL STEEL LIMI |  | L | 0.551 | 0.255 | 0.851 | 0.012 | 0.007 | 0.016 | 0.007 | 0.173 | 0.013 | 0.026 | 63 | 0.000 | 1 | 0.0019 | 1 | 0.0028 | 0.0002 | 0.0002 | 0.0028 | 0.0002 | 0.0009 | 0.0000 | 0.0011 | 0.0002 | 0.0000 | 0.0006 | 0.0000 | 0.0000 | 0.0000 | 0.00 | 0.00 | 0.00 | 2.00 | 12.00 | 80.00
200709 | 2025-02-08 | 2025-02-08 | 876 | S53CG | 240X280 | 56 ROUND | 2.52 TO 2.55 | MUKAND SUMI SPECIAL STEEL LIMI |  | L+1 | 0.539 | 0.259 | 0.838 | 0.015 | 0.011 | 0.018 | 0.010 | 0.162 | 0.013 | 0.022 | 64 | 0.000 | 1 | 0.0016 | 0 | 0.0025 | 0.0003 | 0.0003 | 0.0029 | 0.0005 | 0.0009 | 0.0001 | 0.0011 | 0.0008 | 0.0000 | 0.0006 | 0.0000 | 0.0000 | 0.0001 | 0.00 | 0.00 | 0.00 | 2.00 | 12.00 | 80.00
200710 | 2025-02-08 | 2025-02-08 | 876 | S53CG | 240X280 | 56 ROUND | 2.52 TO 2.55 | MUKAND SUMI SPECIAL STEEL LIMI |  | L+2 | 0.542 | 0.247 | 0.866 | 0.016 | 0.012 | 0.018 | 0.007 | 0.175 | 0.011 | 0.022 | 61 | 0.000 | 1 | 0.0017 | 0 | 0.0024 | 0.0001 | 0.0003 | 0.0028 | 0.0001 | 0.0009 | 0.0000 | 0.0010 | 0.0003 | 0.0000 | 0.0005 | 0.0000 | 0.0000 | 0.0000 | 0.00 | 0.00 | 0.00 | 2.00 | 12.00 | 80.00
200711 | 2025-02-08 | 2025-02-08 | 00160 | 16MnCr5SAF | 160X160 | ******* | 11.80 TO 11.90 | MUKAND SUMI SPECIAL STEEL LIMI |  | L | 0.190 | 0.218 | 1.228 | 0.018 | 0.017 | 0.025 | 0.010 | 1.061 | 0.014 | 0.025 | 110 | 0.000 | 11 | 0.0024 | 1 | 0.0047 | 0.0000 | 0.0006 | 0.0031 | 0.0015 | 0.0027 | 0.0000 | 0.0010 | 0.0001 | 0.0000 | 0.0004 | 0.0003 | 0.0000 | 0.0003 | 0.00 | 0.00 | 0.00 | 0.00 | 0.00 | 0.00
200712 | 2025-02-08 | 2025-02-08 | 00160 | 16MnCr5SAF | 160X160 | ******* | 11.80 TO 11.90 | MUKAND SUMI SPECIAL STEEL LIMI |  | L+1 | 0.167 | 0.176 | 1.210 | 0.018 | 0.017 | 0.027 | 0.006 | 1.015 | 0.013 | 0.030 | 109 | 0.000 | 5 | 0.0015 | 0 | 0.0038 | 0.0000 | 0.0007 | 0.0033 | 0.0015 | 0.0029 | 0.0000 | 0.0010 | 0.0003 | 0.0000 | 0.0005 | 0.0002 | 0.0000 | 0.0004 | 0.00 | 0.00 | 0.00 | 0.00 | 0.00 | 0.00
200713 | 2025-02-08 | 2025-02-08 | 00160 | 16MnCr5SAF | 160X160 | ******* | 11.80 TO 11.90 | MUKAND SUMI SPECIAL STEEL LIMI |  | L+2 | 0.173 | 0.180 | 1.209 | 0.017 | 0.016 | 0.024 | 0.008 | 1.035 | 0.014 | 0.026 | 109 | 0.000 | 13 | 0.0014 | 0 | 0.0042 | 0.0000 | 0.0005 | 0.0032 | 0.0016 | 0.0030 | 0.0000 | 0.0010 | 0.0005 | 0.0000 | 0.0005 | 0.0002 | 0.0000 | 0.0004 | 0.00 | 0.00 | 0.00 | 0.00 | 0.00 | 0.00
200714 | 2025-02-08 | 2025-02-08 | 00613 | S55CR | 240X280 | ******* | 3.20 TO 3.25 | MUKAND SUMI SPECIAL STEEL LIMI |  | L | 0.559 | 0.189 | 0.783 | 0.015 | 0.003 | 0.016 | 0.005 | 0.162 | 0.012 | 0.025 | 61 | 0.000 | 3 | 0.0013 | 0 | 0.0021 | 0.0003 | 0.0002 | 0.0029 | 0.0002 | 0.0008 | 0.0000 | 0.0011 | 0.0005 | 0.0000 | 0.0006 | 0.0000 | 0.0000 | 0.0001 | 0.00 | 0.00 | 0.00 | 0.00 | 0.00 | 0.00
200715 | 2025-02-08 | 2025-02-08 | 00613 | S55CR | 240X280 | ******* | 3.20 TO 3.25 | MUKAND SUMI SPECIAL STEEL LIMI |  | L+1 | 0.560 | 0.218 | 0.799 | 0.020 | 0.005 | 0.015 | 0.005 | 0.152 | 0.011 | 0.027 | 69 | 0.000 | 8 | 0.0020 | 0 | 0.0024 | 0.0003 | 0.0002 | 0.0028 | 0.0001 | 0.0007 | 0.0000 | 0.0011 | 0.0002 | 0.0000 | 0.0006 | 0.0000 | 0.0000 | 0.0001 | 0.00 | 0.00 | 0.00 | 0.00 | 0.00 | 0.00
200716 | 2025-02-08 | 2025-02-09 | 00613 | S55CR | 240X280 | ******* | 3.20 TO 3.25 | MUKAND SUMI SPECIAL STEEL LIMI |  | L+2 | 0.556 | 0.201 | 0.776 | 0.016 | 0.004 | 0.016 | 0.004 | 0.148 | 0.011 | 0.024 | 66 | 0.000 | 9 | 0.0016 | 0 | 0.0020 | 0.0004 | 0.0002 | 0.0028 | 0.0000 | 0.0007 | 0.0000 | 0.0011 | 0.0002 | 0.0000 | 0.0006 | 0.0000 | 0.0000 | 0.0001 | 0.00 | 0.00 | 0.00 | 0.00 | 0.00 | 0.00
200717 | 2025-02-08 | 2025-02-09 | 2201 | EN9 | 200X200 | 56 ROUND | 3.37 TO 3.40 | SUNSTAR PRECISION FORGE LIMITE |  | L | 0.533 | 0.216 | 0.866 | 0.022 | 0.025 | 0.014 | 0.006 | 0.153 | 0.011 | 0.025 | 65 | 0.000 | 9 | 0.0023 | 1 | 0.0026 | 0.0002 | 0.0003 | 0.0029 | 0.0002 | 0.0007 | 0.0000 | 0.0011 | 0.0002 | 0.0000 | 0.0006 | 0.0000 | 0.0000 | 0.0001 | 0.00 | 0.00 | 0.00 | 2.00 | 15.00 | 90.00
200718 | 2025-02-08 | 2025-02-09 | 2201 | EN9 | 200X200 | 56 ROUND | 3.40 TO 3.43 | SUNSTAR PRECISION FORGE LIMITE |  | L+1 | 0.547 | 0.257 | 0.844 | 0.021 | 0.026 | 0.015 | 0.007 | 0.157 | 0.012 | 0.027 | 65 | 0.000 | 7 | 0.0024 | 0 | 0.0024 | 0.0001 | 0.0003 | 0.0028 | 0.0005 | 0.0007 | 0.0003 | 0.0009 | 0.0002 | 0.0000 | 0.0006 | 0.0000 | 0.0000 | 0.0000 | 0.00 | 0.00 | 0.00 | 2.00 | 15.00 | 90.00
200719 | 2025-02-08 | 2025-02-09 | 00362 | SKFGRD3 | 240X280 | 165 RCS | 3.07 TO 3.10 | MUKAND SUMI SPECIAL STEEL LIMI |  | L | 0.997 | 0.219 | 0.401 | 0.013 | 0.003 | 0.025 | 0.007 | 1.468 | 0.006 | 0.017 | 56 | 0.000 | 3 | 0.0020 | 1 | 0.0022 | 0.0009 | 0.0005 | 0.0000 | 0.0000 | 0.0051 | 0.0000 | 0.0015 | 0.0000 | 0.0000 | 0.0008 | 0.0001 | 0.0000 | 0.0000 | 0.00 | 0.00 | 0.00 | 0.00 | 0.00 | 0.00
200720 | 2025-02-08 | 2025-02-09 | 2201 | EN9 | 200X200 | 56 ROUND | 3.40 TO 3.43 | SUNSTAR PRECISION FORGE LIMITE |  | L+2 | 0.538 | 0.224 | 0.832 | 0.015 | 0.026 | 0.016 | 0.007 | 0.155 | 0.011 | 0.031 | 79 | 0.000 | 5 | 0.0021 | 0 | 0.0022 | 0.0002 | 0.0003 | 0.0027 | 0.0003 | 0.0008 | 0.0000 | 0.0010 | 0.0000 | 0.0000 | 0.0006 | 0.0000 | 0.0000 | 0.0000 | 0.00 | 0.00 | 0.00 | 2.00 | 15.00 | 90.00
200721 | 2025-02-08 | 2025-02-09 | 00362 | SKFGRD3 | 240X280 | 165 RCS | 3.07 TO 3.10 | MUKAND SUMI SPECIAL STEEL LIMI |  | L+1 | 0.990 | 0.222 | 0.403 | 0.017 | 0.003 | 0.028 | 0.010 | 1.456 | 0.006 | 0.021 | 58 | 0.000 | 3 | 0.0022 | 1 | 0.0023 | 0.0009 | 0.0005 | 0.0000 | 0.0000 | 0.0052 | 0.0000 | 0.0016 | 0.0001 | 0.0000 | 0.0009 | 0.0001 | 0.0000 | 0.0002 | 0.00 | 0.00 | 0.00 | 0.00 | 0.00 | 0.00
200722 | 2025-02-08 | 2025-02-09 | 00362 | SKFGRD3 | 240X280 | 165 RCS | 3.07 TO 3.10 | MUKAND SUMI SPECIAL STEEL LIMI |  | L+2 | 0.965 | 0.237 | 0.379 | 0.017 | 0.003 | 0.027 | 0.007 | 1.495 | 0.006 | 0.027 | 73 | 0.000 | 6 | 0.0020 | 0 | 0.0021 | 0.0009 | 0.0005 | 0.0000 | 0.0000 | 0.0053 | 0.0000 | 0.0016 | 0.0002 | 0.0000 | 0.0009 | 0.0001 | 0.0000 | 0.0001 | 0.00 | 0.00 | 0.00 | 0.00 | 0.00 | 0.00
200723 | 2025-02-08 | 2025-02-09 | 814 | S53C | 200X200 | 56 ROUND | 3.40 TO 3.43 | KALYANI TECHNOFORGE LTD MUNDHW | AS PER KTSL/29. REV NO. 02, DT.05.11.201 | L | 0.533 | 0.253 | 0.884 | 0.024 | 0.025 | 0.016 | 0.005 | 0.178 | 0.011 | 0.020 | 60 | 0.000 | 11 | 0.0016 | 0 | 0.0026 | 0.0001 | 0.0003 | 0.0029 | 0.0003 | 0.0009 | 0.0000 | 0.0010 | 0.0000 | 0.0000 | 0.0006 | 0.0000 | 0.0000 | 0.0000 | 0.00 | 0.00 | 0.00 | 2.00 | 20.00 | 90.00
200724 | 2025-02-08 | 2025-02-09 | 2019 | S53C | 200X200 | 56 ROUND | 3.37 TO 3.40 | HIGHWAY INDUSTRIES LIMITED | IS-HT-119, REV.07, DATE: 07.01.2020.DRG. | L+1 | 0.547 | 0.245 | 0.878 | 0.014 | 0.025 | 0.017 | 0.007 | 0.170 | 0.014 | 0.027 | 68 | 0.000 | 5 | 0.0026 | 0 | 0.0026 | 0.0001 | 0.0002 | 0.0028 | 0.0002 | 0.0010 | 0.0000 | 0.0009 | 0.0000 | 0.0000 | 0.0005 | 0.0000 | 0.0000 | 0.0000 | 0.00 | 0.00 | 0.00 | 2.00 | 20.00 | 90.00
200725 | 2025-02-08 | 2025-02-09 | 2019 | S53C | 200X200 | 56 ROUND | 3.37 TO 3.40 | HIGHWAY INDUSTRIES LIMITED | IS-HT-119, REV.07, DATE: 07.01.2020.DRG. | L+2 | 0.545 | 0.247 | 0.863 | 0.014 | 0.025 | 0.018 | 0.008 | 0.163 | 0.012 | 0.026 | 65 | 0.000 | 8 | 0.0024 | 0 | 0.0024 | 0.0001 | 0.0003 | 0.0029 | 0.0003 | 0.0010 | 0.0000 | 0.0010 | 0.0001 | 0.0000 | 0.0005 | 0.0000 | 0.0000 | 0.0001 | 0.00 | 0.00 | 0.00 | 2.00 | 20.00 | 90.00
200726 | 2025-02-08 | 2025-02-09 | 00362 | SKFGRD3 | 240X280 | 165 RCS | 3.07 TO 3.10 | MUKAND SUMI SPECIAL STEEL LIMI |  | L | 0.984 | 0.230 | 0.391 | 0.012 | 0.003 | 0.026 | 0.008 | 1.463 | 0.006 | 0.030 | 58 | 0.000 | 4 | 0.0024 | 1 | 0.0026 | 0.0009 | 0.0004 | 0.0000 | 0.0000 | 0.0053 | 0.0000 | 0.0016 | 0.0000 | 0.0000 | 0.0009 | 0.0001 | 0.0000 | 0.0001 | 0.00 | 0.00 | 0.00 | 0.00 | 0.00 | 0.00
200727 | 2025-02-08 | 2025-02-09 | 00362 | SKFGRD3 | 240X280 | 165 RCS | 3.07 TO 3.10 | MUKAND SUMI SPECIAL STEEL LIMI |  | L+1 | 0.980 | 0.226 | 0.385 | 0.015 | 0.003 | 0.028 | 0.007 | 1.448 | 0.006 | 0.020 | 62 | 0.000 | 2 | 0.0021 | 1 | 0.0023 | 0.0009 | 0.0005 | 0.0000 | 0.0000 | 0.0053 | 0.0000 | 0.0016 | 0.0000 | 0.0000 | 0.0009 | 0.0001 | 0.0000 | 0.0000 | 0.00 | 0.00 | 0.00 | 0.00 | 0.00 | 0.00
200728 | 2025-02-09 | 2025-02-09 | 1493 | DIN 1.1213M | 200X200 | 56 ROUND | 3.39 TO 3.42 | HIRSCHVOGEL COMPONENTS INDIA |  | L | 0.544 | 0.233 | 0.841 | 0.014 | 0.003 | 0.017 | 0.005 | 0.164 | 0.011 | 0.019 | 71 | 0.000 | 18 | 0.0019 | 0 | 0.0024 | 0.0002 | 0.0002 | 0.0027 | 0.0000 | 0.0009 | 0.0000 | 0.0010 | 0.0000 | 0.0000 | 0.0005 | 0.0000 | 0.0000 | 0.0000 | 0.00 | 0.00 | 0.00 | 2.00 | 15.00 | 0.00
200729 | 2025-02-09 | 2025-02-09 | 00362 | SKFGRD3 | 240X280 | 165 RCS | 3.07 TO 3.10 | MUKAND SUMI SPECIAL STEEL LIMI |  | L+2 | 0.982 | 0.213 | 0.370 | 0.013 | 0.002 | 0.027 | 0.007 | 1.467 | 0.006 | 0.012 | 56 | 0.000 | 3 | 0.0017 | 0 | 0.0022 | 0.0009 | 0.0003 | 0.0000 | 0.0000 | 0.0053 | 0.0000 | 0.0015 | 0.0000 | 0.0000 | 0.0008 | 0.0000 | 0.0000 | 0.0000 | 0.00 | 0.00 | 0.00 | 0.00 | 0.00 | 0.00
200730 | 2025-02-08 | 2025-02-09 | 1493 | DIN 1.1213M | 200X200 | 56 ROUND | 3.39 TO 3.42 | HIRSCHVOGEL COMPONENTS INDIA |  | L+1 | 0.543 | 0.253 | 0.840 | 0.017 | 0.003 | 0.019 | 0.008 | 0.158 | 0.010 | 0.021 | 84 | 0.000 | 13 | 0.0020 | 0 | 0.0023 | 0.0004 | 0.0002 | 0.0028 | 0.0000 | 0.0004 | 0.0000 | 0.0010 | 0.0002 | 0.0000 | 0.0006 | 0.0000 | 0.0000 | 0.0000 | 0.00 | 0.00 | 0.00 | 2.00 | 15.00 | 0.00
200731 | 2025-02-08 | 2025-02-09 | 1493 | DIN 1.1213M | 200X200 | 56 ROUND | 3.39 TO 3.42 | HIRSCHVOGEL COMPONENTS INDIA |  | L+2 | 0.543 | 0.260 | 0.864 | 0.017 | 0.005 | 0.017 | 0.007 | 0.169 | 0.011 | 0.026 | 75 | 0.000 | 14 | 0.0030 | 0 | 0.0023 | 0.0002 | 0.0002 | 0.0028 | 0.0000 | 0.0008 | 0.0000 | 0.0010 | 0.0000 | 0.0000 | 0.0005 | 0.0000 | 0.0000 | 0.0000 | 0.00 | 0.00 | 0.00 | 2.00 | 15.00 | 0.00
200732 | 2025-02-09 | 2025-02-09 | 1689 | SCM20 | 240X280 | 83 ROUND | 3.91 TO 3.94 | MUKAND SUMI SPECIAL STEEL LIMI | 3.10M ONLY | L | 0.200 | 0.202 | 0.719 | 0.013 | 0.013 | 0.021 | 0.186 | 1.097 | 0.014 | 0.029 | 142 | 0.000 | 16 | 0.0020 | 0 | 0.0029 | 0.0003 | 0.0005 | 0.0028 | 0.0012 | 0.0026 | 0.0000 | 0.0011 | 0.0000 | 0.0000 | 0.0005 | 0.0002 | 0.0000 | 0.0000 | 0.00 | 0.00 | 100.00 | 1.50 | 10.00 | 160.00
200733 | 2025-02-09 | 2025-02-09 | 1689 | SCM20 | 240X280 | 165 RCS | 3.20 TO 3.25 | MUKAND SUMI SPECIAL STEEL LIMI |  | L+1 | 0.197 | 0.227 | 0.761 | 0.017 | 0.013 | 0.022 | 0.194 | 1.090 | 0.015 | 0.035 | 123 | 0.000 | 12 | 0.0024 | 0 | 0.0029 | 0.0002 | 0.0006 | 0.0029 | 0.0012 | 0.0027 | 0.0000 | 0.0010 | 0.0000 | 0.0000 | 0.0004 | 0.0002 | 0.0000 | 0.0000 | 0.00 | 0.00 | 100.00 | 1.50 | 10.00 | 160.00
200734 | 2025-02-09 | 2025-02-09 | 1429 | 42CrMo4 | 200X200 | 48 ROUND | 2.41 TO 2.44 | KALYANI TECHNOFORGE LTD RANJAN | 2.41 TO 2.44 | L | 0.439 | 0.266 | 0.846 | 0.016 | 0.012 | 0.030 | 0.195 | 1.155 | 0.015 | 0.029 | 80 | 0.000 | 7 | 0.0047 | 0 | 0.0033 | 0.0001 | 0.0005 | 0.0029 | 0.0015 | 0.0032 | 0.0000 | 0.0011 | 0.0000 | 0.0000 | 0.0005 | 0.0001 | 0.0000 | 0.0000 | 0.00 | 0.00 | 0.00 | 2.00 | 20.00 | 90.00
200735 | 2025-02-09 | 2025-02-09 | 1689 | SCM20 | 240X280 | 165 RCS | 3.20 TO 3.25 | MUKAND SUMI SPECIAL STEEL LIMI |  | L+2 | 0.191 | 0.271 | 0.710 | 0.015 | 0.014 | 0.026 | 0.192 | 1.087 | 0.015 | 0.035 | 124 | 0.000 | 7 | 0.0029 | 0 | 0.0030 | 0.0004 | 0.0007 | 0.0031 | 0.0015 | 0.0027 | 0.0000 | 0.0012 | 0.0003 | 0.0000 | 0.0005 | 0.0002 | 0.0000 | 0.0000 | 0.00 | 0.00 | 100.00 | 1.50 | 10.00 | 160.00
200736 | 2025-02-09 | 2025-02-09 | 1429 | 42CrMo4 | 200X200 | 48 ROUND | 2.41 TO 2.44 | KALYANI TECHNOFORGE LTD RANJAN | 2.41 TO 2.44 | L+1 | 0.433 | 0.277 | 0.851 | 0.015 | 0.016 | 0.070 | 0.193 | 1.153 | 0.015 | 0.017 | 73 | 0.000 | 10 | 0.0040 | 1 | 0.0033 | 0.0000 | 0.0006 | 0.0028 | 0.0014 | 0.0032 | 0.0000 | 0.0010 | 0.0000 | 0.0000 | 0.0004 | 0.0001 | 0.0000 | 0.0000 | 0.00 | 0.00 | 0.00 | 2.00 | 20.00 | 90.00
200737 | 2025-02-09 | 2025-02-10 | 1429 | 42CrMo4 | 200X200 | 48 ROUND | 2.41 TO 2.44 | KALYANI TECHNOFORGE LTD RANJAN | 2.41 TO 2.44 | L+2 | 0.440 | 0.242 | 0.865 | 0.014 | 0.018 | 0.027 | 0.193 | 1.172 | 0.015 | 0.020 | 77 | 0.000 | 6 | 0.0035 | 1 | 0.0034 | 0.0000 | 0.0007 | 0.0030 | 0.0016 | 0.0031 | 0.0000 | 0.0011 | 0.0001 | 0.0000 | 0.0004 | 0.0001 | 0.0000 | 0.0000 | 0.00 | 0.00 | 0.00 | 2.00 | 20.00 | 90.00
200738 | 2025-02-08 | 2025-02-09 | 00685 | SAE 5219 | 240X280 | 165 RCS | 3.20 TO 3.25 | MUKAND SUMI SPECIAL STEEL LIMI |  | L | 0.191 | 0.290 | 1.438 | 0.015 | 0.002 | 0.048 | 0.007 | 0.817 | 0.014 | 0.023 | 67 | 0.000 | 12 | 0.0028 | 1 | 0.0042 | 0.0000 | 0.0006 | 0.0030 | 0.0013 | 0.0029 | 0.0000 | 0.0007 | 0.0002 | 0.0000 | 0.0003 | 0.0003 | 0.0000 | 0.0003 | 0.00 | 0.00 | 0.00 | 0.00 | 15.00 | 90.00
200739 | 2025-02-08 | 2025-02-10 | 00685 | SAE 5219 | 240X280 | 165 RCS | 3.20 TO 3.25 | MUKAND SUMI SPECIAL STEEL LIMI |  | L+1 | 0.193 | 0.294 | 1.473 | 0.015 | 0.002 | 0.049 | 0.007 | 0.808 | 0.014 | 0.026 | 83 | 0.000 | 12 | 0.0027 | 1 | 0.0043 | 0.0000 | 0.0007 | 0.0030 | 0.0014 | 0.0031 | 0.0000 | 0.0009 | 0.0002 | 0.0000 | 0.0003 | 0.0001 | 0.0000 | 0.0002 | 0.00 | 0.00 | 0.00 | 0.00 | 15.00 | 90.00
200740 | 2025-02-09 | 2025-02-09 | 2019 | SAE 1053 | 200X200 | 56 ROUND | 3.40 TO 3.43 | HIGHWAY INDUSTRIES LIMITED | 2.65M TO 3.43M | L | 0.556 | 0.283 | 0.880 | 0.014 | 0.032 | 0.017 | 0.008 | 0.183 | 0.012 | 0.026 | 60 | 0.000 | 9 | 0.0026 | 0 | 0.0024 | 0.0000 | 0.0002 | 0.0027 | 0.0001 | 0.0011 | 0.0000 | 0.0009 | 0.0000 | 0.0000 | 0.0005 | 0.0000 | 0.0000 | 0.0000 | 0.00 | 0.00 | 0.00 | 2.00 | 20.00 | 90.00
200741 | 2025-02-09 | 2025-02-09 | 00685 | SAE 5219 | 240X280 | 165 RCS | 3.20 TO 3.25 | MUKAND SUMI SPECIAL STEEL LIMI |  | L+2 | 0.193 | 0.289 | 1.459 | 0.017 | 0.004 | 0.048 | 0.008 | 0.790 | 0.014 | 0.031 | 80 | 0.001 | 15 | 0.0027 | 0 | 0.0041 | 0.0000 | 0.0006 | 0.0032 | 0.0018 | 0.0018 | 0.0000 | 0.0010 | 0.0005 | 0.0000 | 0.0003 | 0.0001 | 0.0000 | 0.0003 | 0.00 | 0.00 | 0.00 | 0.00 | 15.00 | 90.00
200742 | 2025-02-09 | 2025-02-09 | 2019 | SAE 1053 | 200X200 | 56 ROUND | 3.40 TO 3.43 | HIGHWAY INDUSTRIES LIMITED | 2.65M TO 3.43M | L+1 | 0.560 | 0.274 | 0.869 | 0.019 | 0.028 | 0.017 | 0.009 | 0.159 | 0.012 | 0.025 | 76 | 0.000 | 9 | 0.0031 | 0 | 0.0025 | 0.0001 | 0.0003 | 0.0029 | 0.0002 | 0.0010 | 0.0000 | 0.0010 | 0.0004 | 0.0000 | 0.0005 | 0.0000 | 0.0000 | 0.0000 | 0.00 | 0.00 | 0.00 | 2.00 | 20.00 | 90.00
200743 | 2025-02-09 | 2025-02-09 | 2019 | SAE 1053 | 200X200 | 56 ROUND | 3.40 TO 3.43 | HIGHWAY INDUSTRIES LIMITED | 2.65M TO 3.43M | L+2 | 0.558 | 0.271 | 0.857 | 0.012 | 0.032 | 0.023 | 0.009 | 0.155 | 0.014 | 0.026 | 61 | 0.000 | 9 | 0.0024 | 0 | 0.0023 | 0.0001 | 0.0003 | 0.0028 | 0.0002 | 0.0011 | 0.0000 | 0.0009 | 0.0000 | 0.0000 | 0.0006 | 0.0000 | 0.0000 | 0.0001 | 0.00 | 0.00 | 0.00 | 2.00 | 20.00 | 90.00
200744 | 2025-02-09 | 2025-02-10 | 2041 | EN353 | 240X280 | 90 RCS | 3.03 TO 3.06 | TIRTH AGRO TECHNOLOGY PVT. LTD | NO SOL | L | 0.171 | 0.238 | 0.822 | 0.013 | 0.030 | 0.923 | 0.089 | 1.046 | 0.013 | 0.022 | 67 | 0.000 | 15 | 0.0026 | 1 | 0.0031 | 0.0001 | 0.0006 | 0.0024 | 0.0017 | 0.0031 | 0.0008 | 0.0011 | 0.0000 | 0.0000 | 0.0006 | 0.0002 | 0.0000 | 0.0001 | 0.00 | 0.00 | 0.00 | 2.00 | 20.00 | 80.00
200745 | 2025-02-09 | 2025-02-10 | 2041 | EN353 | 240X280 | 90 RCS | 3.03 TO 3.06 | TIRTH AGRO TECHNOLOGY PVT. LTD | NO SOL | L+1 | 0.157 | 0.186 | 0.828 | 0.012 | 0.034 | 0.912 | 0.085 | 1.027 | 0.012 | 0.025 | 68 | 0.000 | 10 | 0.0022 | 0 | 0.0032 | 0.0001 | 0.0006 | 0.0024 | 0.0016 | 0.0030 | 0.0005 | 0.0011 | 0.0003 | 0.0000 | 0.0006 | 0.0002 | 0.0000 | 0.0002 | 0.00 | 0.00 | 0.00 | 2.00 | 20.00 | 80.00
200746 | 2025-02-09 | 2025-02-10 | 2222 | 42CrMo4 | 200X200 | 56 ROUND | 3.40 TO 3.43 | GSA INDUSTRIES | 2.65M TO 3.43M | L | 0.425 | 0.224 | 0.841 | 0.017 | 0.019 | 0.022 | 0.155 | 1.101 | 0.014 | 0.026 | 71 | 0.000 | 10 | 0.0029 | 0 | 0.0032 | 0.0001 | 0.0006 | 0.0029 | 0.0013 | 0.0030 | 0.0000 | 0.0011 | 0.0000 | 0.0000 | 0.0005 | 0.0001 | 0.0000 | 0.0000 | 0.00 | 0.00 | 0.00 | 2.00 | 20.00 | 100.00
200747 | 2025-02-09 | 2025-02-10 | 2041 | EN353 | 240X280 | 90 RCS | 3.03 TO 3.06 | TIRTH AGRO TECHNOLOGY PVT. LTD | NO SOL | L+2 | 0.170 | 0.233 | 0.831 | 0.020 | 0.034 | 0.925 | 0.087 | 1.060 | 0.013 | 0.025 | 66 | 0.000 | 9 | 0.0026 | 0 | 0.0035 | 0.0001 | 0.0006 | 0.0024 | 0.0017 | 0.0032 | 0.0005 | 0.0012 | 0.0002 | 0.0000 | 0.0006 | 0.0002 | 0.0000 | 0.0002 | 0.00 | 0.00 | 0.00 | 2.00 | 20.00 | 80.00
200748 | 2025-02-09 | 2025-02-10 | 2222 | 42CrMo4 | 200X200 | 56 ROUND | 3.40 TO 3.43 | GSA INDUSTRIES | 2.65M TO 3.43M | L+1 | 0.423 | 0.260 | 0.862 | 0.014 | 0.022 | 0.023 | 0.155 | 1.132 | 0.015 | 0.028 | 72 | 0.000 | 9 | 0.0039 | 0 | 0.0033 | 0.0000 | 0.0006 | 0.0029 | 0.0015 | 0.0030 | 0.0000 | 0.0012 | 0.0000 | 0.0000 | 0.0005 | 0.0002 | 0.0000 | 0.0002 | 0.00 | 0.00 | 0.00 | 2.00 | 20.00 | 100.00
200749 | 2025-02-09 | 2025-02-10 | 2222 | 42CrMo4 | 200X200 | 56 ROUND | 3.40 TO 3.43 | GSA INDUSTRIES | 2.65M TO 3.43M | L+2 | 0.422 | 0.251 | 0.844 | 0.015 | 0.017 | 0.023 | 0.156 | 1.120 | 0.014 | 0.026 | 85 | 0.000 | 9 | 0.0038 | 0 | 0.0032 | 0.0001 | 0.0006 | 0.0029 | 0.0013 | 0.0029 | 0.0000 | 0.0012 | 0.0000 | 0.0000 | 0.0005 | 0.0002 | 0.0000 | 0.0000 | 0.00 | 0.00 | 0.00 | 2.00 | 20.00 | 100.00
200750 | 2025-02-08 | 2025-02-10 | 00521 | SUJ2S | 240X280 | 165 RCS | 3.20 TO 3.25 | MUKAND SUMI SPECIAL STEEL LIMI |  | L | 0.989 | 0.222 | 0.377 | 0.015 | 0.006 | 0.027 | 0.007 | 1.490 | 0.006 | 0.030 | 69 | 0.000 | 2 | 0.0018 | 1 | 0.0022 | 0.0009 | 0.0005 | 0.0000 | 0.0000 | 0.0052 | 0.0000 | 0.0016 | 0.0000 | 0.0000 | 0.0009 | 0.0001 | 0.0000 | 0.0000 | 0.00 | 0.00 | 0.00 | 0.00 | 0.00 | 0.00
200751 | 2025-02-08 | 2025-02-10 | 00521 | SUJ2S | 240X280 | 165 RCS | 3.20 TO 3.25 | MUKAND SUMI SPECIAL STEEL LIMI |  | L+1 | 0.959 | 0.216 | 0.375 | 0.013 | 0.003 | 0.033 | 0.008 | 1.474 | 0.006 | 0.017 | 62 | 0.000 | 3 | 0.0019 | 1 | 0.0024 | 0.0010 | 0.0004 | 0.0000 | 0.0000 | 0.0053 | 0.0000 | 0.0017 | 0.0000 | 0.0000 | 0.0008 | 0.0001 | 0.0000 | 0.0000 | 0.00 | 0.00 | 0.00 | 0.00 | 0.00 | 0.00
200752 | 2025-02-09 | 2025-02-10 | 482 | SAE 1141 | 200X200 | 56 ROUND | 3.35 TO 3.38 | KALYANI TECHNOFORGE LTD MUNDHW | 3.01 TO 3.04 | L | 0.404 | 0.244 | 1.565 | 0.027 | 0.118 | 0.024 | 0.009 | 0.115 | 0.015 | 0.017 | 75 | 0.000 | 6 | 0.0016 | 2 | 0.0042 | 0.0000 | 0.0005 | 0.0030 | 0.0015 | 0.0016 | 0.0000 | 0.0005 | 0.0000 | 0.0000 | 0.0003 | 0.0003 | 0.0000 | 0.0002 | 0.00 | 0.00 | 0.00 | 2.50 | 30.00 | 75.00
200753 | 2025-02-09 | 2025-02-10 | 00521 | SUJ2S | 240X280 | 165 RCS | 3.20 TO 3.25 | MUKAND SUMI SPECIAL STEEL LIMI |  | L+2 | 0.956 | 0.220 | 0.374 | 0.016 | 0.003 | 0.027 | 0.010 | 1.461 | 0.007 | 0.017 | 60 | 0.000 | 3 | 0.0020 | 1 | 0.0023 | 0.0010 | 0.0006 | 0.0000 | 0.0000 | 0.0053 | 0.0000 | 0.0018 | 0.0000 | 0.0000 | 0.0008 | 0.0001 | 0.0000 | 0.0001 | 0.00 | 0.00 | 0.00 | 0.00 | 0.00 | 0.00
200754 | 2025-02-09 | 2025-02-10 | 482 | SAE 1141 | 200X200 | 56 ROUND | 3.35 TO 3.38 | KALYANI TECHNOFORGE LTD MUNDHW | 3.01 TO 3.04 | L+1 | 0.418 | 0.254 | 1.550 | 0.019 | 0.119 | 0.023 | 0.010 | 0.125 | 0.014 | 0.016 | 73 | 0.000 | 8 | 0.0032 | 1 | 0.0042 | 0.0000 | 0.0006 | 0.0029 | 0.0013 | 0.0017 | 0.0000 | 0.0004 | 0.0000 | 0.0000 | 0.0002 | 0.0000 | 0.0000 | 0.0001 | 0.00 | 0.00 | 0.00 | 2.50 | 30.00 | 75.00
200755 | 2025-02-09 | 2025-02-11 | 482 | SAE 1141 | 200X200 | 56 ROUND | 3.35 TO 3.38 | KALYANI TECHNOFORGE LTD MUNDHW | 3.01 TO 3.04 | L+2 | 0.413 | 0.248 | 1.535 | 0.017 | 0.116 | 0.017 | 0.009 | 0.125 | 0.014 | 0.015 | 55 | 0.000 | 8 | 0.0030 | 2 | 0.0040 | 0.0000 | 0.0004 | 0.0029 | 0.0014 | 0.0014 | 0.0000 | 0.0005 | 0.0000 | 0.0000 | 0.0002 | 0.0000 | 0.0000 | 0.0002 | 0.00 | 0.00 | 0.00 | 2.50 | 30.00 | 75.00
200756 | 2025-02-09 | 2025-02-10 | 2189 | S55C-LS | 240X280 | ******** | 3.20 TO 3.25 | MUKAND SUMI SPECIAL STEEL LIMI | 2.70M TO 3.25M | L | 0.564 | 0.195 | 0.800 | 0.013 | 0.004 | 0.017 | 0.011 | 0.155 | 0.012 | 0.022 | 65 | 0.000 | 4 | 0.0022 | 0 | 0.0022 | 0.0003 | 0.0003 | 0.0029 | 0.0002 | 0.0009 | 0.0000 | 0.0011 | 0.0002 | 0.0000 | 0.0006 | 0.0000 | 0.0000 | 0.0001 | 0.00 | 0.00 | 0.00 | 2.00 | 15.00 | 80.00
200757 | 2025-02-09 | 2025-02-10 | 2189 | S55C-LS | 240X280 | ******** | 3.20 TO 3.25 | MUKAND SUMI SPECIAL STEEL LIMI | 2.70M TO 3.25M | L+1 | 0.571 | 0.211 | 0.771 | 0.015 | 0.005 | 0.016 | 0.006 | 0.158 | 0.012 | 0.025 | 66 | 0.000 | 5 | 0.0017 | 0 | 0.0021 | 0.0003 | 0.0002 | 0.0028 | 0.0003 | 0.0009 | 0.0001 | 0.0011 | 0.0000 | 0.0000 | 0.0005 | 0.0000 | 0.0000 | 0.0001 | 0.00 | 0.00 | 0.00 | 2.00 | 15.00 | 80.00
200758 | 2025-02-09 | 2025-02-10 | 2189 | S55C-LS | 240X280 | ******** | 3.20 TO 3.25 | MUKAND SUMI SPECIAL STEEL LIMI | 2.70M TO 3.25M | L+2 | 0.565 | 0.200 | 0.792 | 0.014 | 0.003 | 0.015 | 0.006 | 0.153 | 0.012 | 0.021 | 69 | 0.000 | 6 | 0.0013 | 0 | 0.0023 | 0.0003 | 0.0002 | 0.0029 | 0.0002 | 0.0008 | 0.0000 | 0.0011 | 0.0001 | 0.0000 | 0.0005 | 0.0000 | 0.0000 | 0.0001 | 0.00 | 0.00 | 0.00 | 2.00 | 15.00 | 80.00
200759 | 2025-02-09 | 2025-02-10 | 989 | C70 | 200X200 | 60 ROUND | 3.55 TO 3.58 | BHARAT FORGE LTD | 3.12 TO 3.15 | L | 0.704 | 0.196 | 0.645 | 0.028 | 0.056 | 0.015 | 0.021 | 0.168 | 0.011 | 0.005 | 110 | 0.000 | 17 | 0.0013 | 0 | 0.0418 | 0.0005 | 0.0003 | 0.0029 | 0.0004 | 0.0005 | 0.0006 | 0.0012 | 0.0001 | 0.0000 | 0.0006 | 0.0000 | 0.0000 | 0.0000 | 0.00 | 0.00 | 100.00 | 2.00 | 20.00 | 170.00
200760 | 2025-02-09 | 2025-02-11 | 989 | C70 | 200X200 | 60 ROUND | 3.55 TO 3.58 | BHARAT FORGE LTD | 3.12 TO 3.15 | L+1 | 0.718 | 0.193 | 0.678 | 0.015 | 0.064 | 0.016 | 0.024 | 0.171 | 0.012 | 0.005 | 112 | 0.000 | 16 | 0.0014 | 0 | 0.0477 | 0.0005 | 0.0003 | 0.0027 | 0.0002 | 0.0006 | 0.0001 | 0.0011 | 0.0000 | 0.0000 | 0.0006 | 0.0000 | 0.0000 | 0.0000 | 0.00 | 0.00 | 100.00 | 2.00 | 20.00 | 170.00
200761 | 2025-02-09 | 2025-02-11 | 989 | C70 | 200X200 | 60 ROUND | 3.55 TO 3.58 | BHARAT FORGE LTD | 3.12 TO 3.15 | L+2 | 0.722 | 0.202 | 0.639 | 0.013 | 0.056 | 0.014 | 0.022 | 0.156 | 0.011 | 0.003 | 113 | 0.000 | 22 | 0.0013 | 0 | 0.0442 | 0.0006 | 0.0003 | 0.0026 | 0.0002 | 0.0005 | 0.0001 | 0.0012 | 0.0000 | 0.0000 | 0.0006 | 0.0000 | 0.0000 | 0.0000 | 0.00 | 0.00 | 100.00 | 2.00 | 20.00 | 170.00
200762 | 2025-02-09 | 2025-02-10 | 2039 | SAE 1548-LS | 240X280 | 128 ROUND | 3.74 TO 3.77 | MUKAND SUMI SPECIAL STEEL LIMI | NO SOL | L | 0.472 | 0.302 | 1.185 | 0.015 | 0.003 | 0.017 | 0.007 | 0.164 | 0.015 | 0.026 | 57 | 0.000 | 15 | 0.0127 | 2 | 0.0036 | 0.0000 | 0.0005 | 0.0030 | 0.0006 | 0.0013 | 0.0000 | 0.0009 | 0.0002 | 0.0000 | 0.0004 | 0.0000 | 0.0000 | 0.0001 | 0.00 | 0.00 | 0.00 | 2.00 | 15.00 | 80.00
200763 | 2025-02-09 | 2025-02-10 | 2039 | SAE 1548-LS | 240X280 | 128 ROUND | 4.20 TO 4.23 | MUKAND SUMI SPECIAL STEEL LIMI | 3.30M ONLY | L+1 | 0.476 | 0.246 | 1.216 | 0.018 | 0.003 | 0.015 | 0.006 | 0.160 | 0.012 | 0.026 | 65 | 0.000 | 16 | 0.0134 | 0 | 0.0036 | 0.0000 | 0.0004 | 0.0029 | 0.0008 | 0.0010 | 0.0000 | 0.0008 | 0.0004 | 0.0000 | 0.0004 | 0.0000 | 0.0000 | 0.0001 | 0.00 | 0.00 | 0.00 | 2.00 | 15.00 | 80.00
200764 | 2025-02-09 | 2025-02-10 | 2039 | SAE 1548-LS | 240X280 | 128 ROUND | 4.20 TO 4.23 | MUKAND SUMI SPECIAL STEEL LIMI | 3.30M ONLY | L+2 | 0.487 | 0.239 | 1.185 | 0.015 | 0.003 | 0.018 | 0.006 | 0.166 | 0.012 | 0.027 | 56 | 0.000 | 18 | 0.0108 | 0 | 0.0037 | 0.0000 | 0.0003 | 0.0029 | 0.0007 | 0.0012 | 0.0000 | 0.0009 | 0.0004 | 0.0000 | 0.0003 | 0.0000 | 0.0000 | 0.0001 | 0.00 | 0.00 | 0.00 | 2.00 | 15.00 | 80.00
200765 | 2025-02-09 | 2025-02-10 | 1951 | C70S6 | 200X200 | 60 ROUND | 3.50 TO 3.53 | KALYANI FORGE LIMITED | 2.85M TO 3.55M | L | 0.692 | 0.227 | 0.554 | 0.013 | 0.061 | 0.046 | 0.007 | 0.116 | 0.011 | 0.004 | 116 | 0.000 | 17 | 0.0015 | 0 | 0.0335 | 0.0007 | 0.0003 | 0.0026 | 0.0000 | 0.0004 | 0.0002 | 0.0012 | 0.0000 | 0.0000 | 0.0007 | 0.0000 | 0.0000 | 0.0000 | 0.00 | 0.00 | 120.00 | 2.00 | 15.00 | 160.00
200766 | 2025-02-09 | 2025-02-10 | 1951 | C70S6 | 200X200 | 60 ROUND | 3.50 TO 3.53 | KALYANI FORGE LIMITED | 2.85M TO 3.55M | L+1 | 0.692 | 0.220 | 0.565 | 0.012 | 0.058 | 0.042 | 0.006 | 0.111 | 0.011 | 0.004 | 146 | 0.000 | 12 | 0.0020 | 0 | 0.0366 | 0.0006 | 0.0001 | 0.0025 | 0.0000 | 0.0003 | 0.0001 | 0.0011 | 0.0000 | 0.0000 | 0.0007 | 0.0000 | 0.0000 | 0.0000 | 0.00 | 0.00 | 120.00 | 2.00 | 15.00 | 160.00
200767 | 2025-02-09 | 2025-02-11 | 1951 | C70S6 | 200X200 | 60 ROUND | 3.50 TO 3.53 | KALYANI FORGE LIMITED | 2.85M TO 3.55M | L+2 | 0.689 | 0.191 | 0.555 | 0.022 | 0.063 | 0.042 | 0.007 | 0.116 | 0.012 | 0.003 | 127 | 0.000 | 15 | 0.0017 | 0 | 0.0362 | 0.0008 | 0.0003 | 0.0027 | 0.0000 | 0.0003 | 0.0002 | 0.0012 | 0.0000 | 0.0000 | 0.0007 | 0.0000 | 0.0000 | 0.0000 | 0.00 | 0.00 | 120.00 | 2.00 | 15.00 | 160.00
200768 | 2025-02-09 | 2025-02-10 | 1820 | DIN 1.1213M | 240X280 | 56 ROUND | 2.52 TO 2.55 | MUKAND SUMI SPECIAL STEEL LIMI | NO SOL | L | 0.548 | 0.269 | 0.874 | 0.015 | 0.003 | 0.015 | 0.006 | 0.165 | 0.011 | 0.027 | 60 | 0.000 | 17 | 0.0033 | 1 | 0.0026 | 0.0001 | 0.0003 | 0.0027 | 0.0001 | 0.0008 | 0.0000 | 0.0010 | 0.0000 | 0.0000 | 0.0005 | 0.0000 | 0.0000 | 0.0000 | 0.00 | 0.00 | 0.00 | 2.00 | 15.00 | 80.00
200769 | 2025-02-09 | 2025-02-10 | 1820 | DIN 1.1213M | 240X280 | 60 ROUND | 2.91 TO 2.94 | MUKAND SUMI SPECIAL STEEL LIMI | 2.75M ONLY | L+1 | 0.544 | 0.258 | 0.864 | 0.016 | 0.004 | 0.015 | 0.006 | 0.166 | 0.010 | 0.024 | 72 | 0.000 | 15 | 0.0029 | 0 | 0.0024 | 0.0002 | 0.0002 | 0.0027 | 0.0001 | 0.0006 | 0.0000 | 0.0010 | 0.0001 | 0.0000 | 0.0005 | 0.0000 | 0.0000 | 0.0000 | 0.00 | 0.00 | 0.00 | 2.00 | 15.00 | 80.00
200770 | 2025-02-10 | 2025-02-10 | 1898 | S55CR | 200X200 | 50 ROUND | 2.60 TO 2.65 | JINABAKUL FORGE PRIVATE LTD UN | 2.27 TO 2.30 | L | 0.568 | 0.222 | 0.805 | 0.014 | 0.003 | 0.018 | 0.009 | 0.144 | 0.012 | 0.020 | 67 | 0.000 | 10 | 0.0025 | 0 | 0.0023 | 0.0003 | 0.0001 | 0.0026 | 0.0000 | 0.0008 | 0.0000 | 0.0011 | 0.0004 | 0.0000 | 0.0005 | 0.0000 | 0.0000 | 0.0000 | 0.00 | 0.00 | 0.00 | 2.00 | 15.00 | 90.00
200771 | 2025-02-10 | 2025-02-10 | 1820 | DIN 1.1213M | 240X280 | 60 ROUND | 2.91 TO 2.94 | MUKAND SUMI SPECIAL STEEL LIMI | 2.75M ONLY | L+2 | 0.540 | 0.274 | 0.862 | 0.016 | 0.004 | 0.015 | 0.006 | 0.166 | 0.010 | 0.025 | 61 | 0.000 | 15 | 0.0030 | 0 | 0.0025 | 0.0002 | 0.0002 | 0.0028 | 0.0002 | 0.0007 | 0.0000 | 0.0011 | 0.0003 | 0.0000 | 0.0005 | 0.0000 | 0.0000 | 0.0000 | 0.00 | 0.00 | 0.00 | 2.00 | 15.00 | 80.00
200772 | 2025-02-09 | 2025-02-10 | 1898 | S55CR | 200X200 | 50 ROUND | 2.60 TO 2.65 | JINABAKUL FORGE PRIVATE LTD UN | 2.27 TO 2.30 | L+1 | 0.573 | 0.195 | 0.803 | 0.016 | 0.006 | 0.017 | 0.009 | 0.154 | 0.012 | 0.022 | 75 | 0.000 | 4 | 0.0022 | 0 | 0.0024 | 0.0003 | 0.0002 | 0.0026 | 0.0001 | 0.0008 | 0.0000 | 0.0010 | 0.0001 | 0.0000 | 0.0005 | 0.0000 | 0.0000 | 0.0000 | 0.00 | 0.00 | 0.00 | 2.00 | 15.00 | 90.00
200773 | 2025-02-09 | 2025-02-10 | 1898 | S55CR | 200X200 | 50 ROUND | 2.60 TO 2.65 | JINABAKUL FORGE PRIVATE LTD UN | 2.27 TO 2.30 | L+2 | 0.574 | 0.193 | 0.793 | 0.014 | 0.005 | 0.016 | 0.007 | 0.156 | 0.011 | 0.013 | 80 | 0.000 | 9 | 0.0015 | 0 | 0.0028 | 0.0003 | 0.0001 | 0.0027 | 0.0002 | 0.0007 | 0.0000 | 0.0011 | 0.0002 | 0.0000 | 0.0006 | 0.0001 | 0.0000 | 0.0000 | 0.00 | 0.00 | 0.00 | 2.00 | 15.00 | 90.00
200774 | 2025-02-09 | 2025-02-10 | 00362 | SKFGRD3 | 240X280 | 165 RCS | 3.07 TO 3.10 | MUKAND SUMI SPECIAL STEEL LIMI | 2.70M TO 3.05M | L | 0.980 | 0.231 | 0.374 | 0.018 | 0.004 | 0.025 | 0.008 | 1.440 | 0.005 | 0.024 | 72 | 0.000 | 5 | 0.0023 | 1 | 0.0022 | 0.0010 | 0.0004 | 0.0000 | 0.0000 | 0.0050 | 0.0000 | 0.0017 | 0.0000 | 0.0000 | 0.0009 | 0.0001 | 0.0000 | 0.0000 | 0.00 | 0.00 | 0.00 | 0.00 | 0.00 | 0.00
200775 | 2025-02-09 | 2025-02-10 | 00362 | SKFGRD3 | 240X280 | 165 RCS | 3.07 TO 3.10 | MUKAND SUMI SPECIAL STEEL LIMI | 2.70M TO 3.05M | L+1 | 0.988 | 0.206 | 0.388 | 0.015 | 0.003 | 0.025 | 0.007 | 1.466 | 0.006 | 0.020 | 58 | 0.000 | 1 | 0.0017 | 0 | 0.0021 | 0.0010 | 0.0004 | 0.0000 | 0.0000 | 0.0050 | 0.0000 | 0.0017 | 0.0000 | 0.0000 | 0.0008 | 0.0001 | 0.0000 | 0.0000 | 0.00 | 0.00 | 0.00 | 0.00 | 0.00 | 0.00
200776 | 2025-02-09 | 2025-02-10 | 00362 | SKFGRD3 | 240X280 | 165 RCS | 3.07 TO 3.10 | MUKAND SUMI SPECIAL STEEL LIMI | 2.70M TO 3.05M | L+2 | 0.988 | 0.232 | 0.384 | 0.014 | 0.004 | 0.028 | 0.009 | 1.442 | 0.007 | 0.025 | 62 | 0.000 | 5 | 0.0026 | 1 | 0.0025 | 0.0010 | 0.0005 | 0.0000 | 0.0000 | 0.0053 | 0.0001 | 0.0017 | 0.0000 | 0.0000 | 0.0008 | 0.0001 | 0.0000 | 0.0001 | 0.00 | 0.00 | 0.00 | 0.00 | 0.00 | 0.00
200777 | 2025-02-09 | 2025-02-10 | 2178 | S55CR | 200X200 | 50 ROUND | 2.60 TO 2.65 | KALYANI TRANSMISSION TECHNOLOG | 2.27 TO 2.30 | L | 0.553 | 0.213 | 0.788 | 0.016 | 0.003 | 0.016 | 0.007 | 0.157 | 0.013 | 0.022 | 66 | 0.000 | 7 | 0.0018 | 0 | 0.0021 | 0.0003 | 0.0001 | 0.0027 | 0.0002 | 0.0009 | 0.0000 | 0.0011 | 0.0000 | 0.0000 | 0.0006 | 0.0000 | 0.0000 | 0.0000 | 0.00 | 0.00 | 0.00 | 2.00 | 15.00 | 90.00
200778 | 2025-02-09 | 2025-02-10 | 2178 | S55CR | 200X200 | 50 ROUND | 2.60 TO 2.65 | KALYANI TRANSMISSION TECHNOLOG | 2.27 TO 2.30 | L+1 | 0.561 | 0.205 | 0.791 | 0.016 | 0.003 | 0.015 | 0.006 | 0.160 | 0.011 | 0.020 | 60 | 0.000 | 6 | 0.0019 | 0 | 0.0022 | 0.0003 | 0.0001 | 0.0028 | 0.0000 | 0.0008 | 0.0000 | 0.0011 | 0.0001 | 0.0000 | 0.0006 | 0.0000 | 0.0000 | 0.0000 | 0.00 | 0.00 | 0.00 | 2.00 | 15.00 | 90.00
200779 | 2025-02-10 | 2025-02-10 | 00362 | SKFGRD3 | 240X280 | 165 RCS | 3.07 TO 3.10 | MUKAND SUMI SPECIAL STEEL LIMI | 2.70M TO 3.05M | L | 0.980 | 0.201 | 0.398 | 0.019 | 0.005 | 0.027 | 0.008 | 1.480 | 0.006 | 0.017 | 65 | 0.000 | 3 | 0.0018 | 1 | 0.0025 | 0.0010 | 0.0004 | 0.0000 | 0.0000 | 0.0051 | 0.0000 | 0.0017 | 0.0000 | 0.0000 | 0.0008 | 0.0001 | 0.0000 | 0.0001 | 0.00 | 0.00 | 0.00 | 0.00 | 0.00 | 0.00
200780 | 2025-02-10 | 2025-02-10 | 2178 | S55CR | 200X200 | 50 ROUND | 2.60 TO 2.65 | KALYANI TRANSMISSION TECHNOLOG | 2.27 TO 2.30 | L+2 | 0.548 | 0.226 | 0.779 | 0.018 | 0.005 | 0.016 | 0.007 | 0.158 | 0.011 | 0.028 | 82 | 0.000 | 9 | 0.0017 | 0 | 0.0019 | 0.0004 | 0.0001 | 0.0027 | 0.0001 | 0.0008 | 0.0000 | 0.0012 | 0.0001 | 0.0000 | 0.0005 | 0.0000 | 0.0000 | 0.0000 | 0.00 | 0.00 | 0.00 | 2.00 | 15.00 | 90.00
200781 | 2025-02-09 | 2025-02-11 | 00362 | SKFGRD3 | 240X280 | 165 RCS | 3.07 TO 3.10 | MUKAND SUMI SPECIAL STEEL LIMI | 2.70M TO 3.05M | L+1 | 0.959 | 0.227 | 0.389 | 0.019 | 0.002 | 0.025 | 0.009 | 1.477 | 0.006 | 0.019 | 53 | 0.000 | 4 | 0.0018 | 0 | 0.0021 | 0.0010 | 0.0003 | 0.0000 | 0.0000 | 0.0050 | 0.0000 | 0.0018 | 0.0000 | 0.0000 | 0.0008 | 0.0000 | 0.0000 | 0.0000 | 0.00 | 0.00 | 0.00 | 0.00 | 0.00 | 0.00
200782 | 2025-02-09 | 2025-02-10 | 00362 | SKFGRD3 | 240X280 | 165 RCS | 3.07 TO 3.10 | MUKAND SUMI SPECIAL STEEL LIMI | 2.70M TO 3.05M | L+2 | 0.991 | 0.223 | 0.396 | 0.018 | 0.003 | 0.028 | 0.007 | 1.442 | 0.007 | 0.021 | 68 | 0.000 | 2 | 0.0027 | 1 | 0.0034 | 0.0009 | 0.0004 | 0.0000 | 0.0000 | 0.0051 | 0.0000 | 0.0017 | 0.0000 | 0.0000 | 0.0008 | 0.0001 | 0.0000 | 0.0001 | 0.00 | 0.00 | 0.00 | 0.00 | 0.00 | 0.00
200783 | 2025-02-10 | 2025-02-10 | 2153 | SAE 8319M | 200X200 | 60 ROUND | 3.47 TO 3.50 | KALYANI TECHNOFORGE LTD RANJAN | 3.11 TO 3.14 | L | 0.204 | 0.253 | 1.375 | 0.020 | 0.036 | 0.259 | 0.275 | 0.770 | 0.016 | 0.027 | 100 | 0.000 | 16 | 0.0020 | 0 | 0.0047 | 0.0000 | 0.0006 | 0.0030 | 0.0023 | 0.0031 | 0.0000 | 0.0006 | 0.0000 | 0.0000 | 0.0001 | 0.0002 | 0.0000 | 0.0000 | 0.00 | 0.00 | 85.00 | 2.00 | 20.00 | 135.00
200784 | 2025-02-10 | 2025-02-11 | 2153 | SAE 8319M | 200X200 | 60 ROUND | 3.47 TO 3.50 | KALYANI TECHNOFORGE LTD RANJAN | 3.11 TO 3.14 | L+1 | 0.194 | 0.250 | 1.353 | 0.017 | 0.023 | 0.249 | 0.273 | 0.750 | 0.015 | 0.032 | 95 | 0.001 | 16 | 0.0025 | 0 | 0.0043 | 0.0000 | 0.0005 | 0.0028 | 0.0020 | 0.0029 | 0.0000 | 0.0005 | 0.0000 | 0.0000 | 0.0000 | 0.0001 | 0.0000 | 0.0000 | 0.00 | 0.00 | 85.00 | 2.00 | 20.00 | 135.00
200785 | 2025-02-10 | 2025-02-11 | 2153 | SAE 8319M | 200X200 | 60 ROUND | 3.45 TO 3.48 | KALYANI TECHNOFORGE LTD RANJAN | 3.04 TO 3.07 | L+2 | 0.194 | 0.250 | 1.322 | 0.012 | 0.026 | 0.250 | 0.272 | 0.756 | 0.016 | 0.030 | 110 | 0.000 | 8 | 0.0028 | 1 | 0.0042 | 0.0000 | 0.0006 | 0.0030 | 0.0022 | 0.0030 | 0.0000 | 0.0005 | 0.0000 | 0.0000 | 0.0001 | 0.0003 | 0.0000 | 0.0001 | 0.00 | 0.00 | 85.00 | 2.00 | 20.00 | 135.00
200786 | 2025-02-09 | 2025-02-10 | 00219 | JIS S15C | 240X280 | 180 RCS | 3.85 TO 3.90 | MUKAND SUMI SPECIAL STEEL LIMI | 3.25M TO 3.90 | L | 0.158 | 0.177 | 0.355 | 0.016 | 0.004 | 0.020 | 0.007 | 0.128 | 0.009 | 0.027 | 66 | 0.000 | 14 | 0.0012 | 0 | 0.0011 | 0.0013 | 0.0001 | 0.0026 | 0.0000 | 0.0001 | 0.0001 | 0.0013 | 0.0009 | 0.0000 | 0.0008 | 0.0000 | 0.0000 | 0.0000 | 0.00 | 0.00 | 0.00 | 0.00 | 0.00 | 0.00
200787 | 2025-02-09 | 2025-02-10 | 00219 | JIS S15C | 240X280 | 180 RCS | 3.85 TO 3.90 | MUKAND SUMI SPECIAL STEEL LIMI | 3.25M TO 3.90 | L+1 | 0.175 | 0.189 | 0.389 | 0.010 | 0.004 | 0.015 | 0.007 | 0.149 | 0.010 | 0.030 | 67 | 0.000 | 21 | 0.0012 | 0 | 0.0013 | 0.0012 | 0.0001 | 0.0026 | 0.0000 | 0.0000 | 0.0000 | 0.0013 | 0.0008 | 0.0000 | 0.0008 | 0.0000 | 0.0000 | 0.0000 | 0.00 | 0.00 | 0.00 | 0.00 | 0.00 | 0.00
200788 | 2025-02-10 | 2025-02-10 | 2178 | S55CR | 200X200 | 50 ROUND | 2.60 TO 2.65 | KALYANI TRANSMISSION TECHNOLOG | 2.27 TO 2.30 | L | 0.552 | 0.214 | 0.784 | 0.018 | 0.002 | 0.015 | 0.007 | 0.166 | 0.011 | 0.020 | 71 | 0.000 | 7 | 0.0016 | 0 | 0.0023 | 0.0004 | 0.0001 | 0.0026 | 0.0000 | 0.0006 | 0.0000 | 0.0008 | 0.0003 | 0.0000 | 0.0006 | 0.0000 | 0.0000 | 0.0000 | 0.00 | 0.00 | 0.00 | 2.00 | 15.00 | 90.00
200789 | 2025-02-10 | 2025-02-10 | 00219 | JIS S15C | 240X280 | 180 RCS | 3.85 TO 3.90 | MUKAND SUMI SPECIAL STEEL LIMI | 3.25M TO 3.90 | L+2 | 0.157 | 0.204 | 0.379 | 0.011 | 0.004 | 0.014 | 0.010 | 0.133 | 0.011 | 0.032 | 68 | 0.000 | 14 | 0.0017 | 0 | 0.0014 | 0.0012 | 0.0001 | 0.0026 | 0.0000 | 0.0001 | 0.0005 | 0.0011 | 0.0005 | 0.0000 | 0.0008 | 0.0000 | 0.0000 | 0.0000 | 0.00 | 0.00 | 0.00 | 0.00 | 0.00 | 0.00
200790 | 2025-02-10 | 2025-02-10 | 2178 | S55CR | 200X200 | 50 ROUND | 2.60 TO 2.65 | KALYANI TRANSMISSION TECHNOLOG | 2.27 TO 2.30 | L+1 | 0.552 | 0.211 | 0.800 | 0.017 | 0.005 | 0.025 | 0.009 | 0.160 | 0.012 | 0.021 | 71 | 0.000 | 10 | 0.0016 | 0 | 0.0023 | 0.0003 | 0.0001 | 0.0024 | 0.0000 | 0.0007 | 0.0000 | 0.0008 | 0.0000 | 0.0000 | 0.0005 | 0.0000 | 0.0000 | 0.0000 | 0.00 | 0.00 | 0.00 | 2.00 | 15.00 | 90.00
200791 | 2025-02-10 | 2025-02-10 | 2178 | S55CR | 200X200 | 50 ROUND | 2.60 TO 2.65 | KALYANI TRANSMISSION TECHNOLOG | 2.27 TO 2.30 | L+2 | 0.557 | 0.226 | 0.797 | 0.013 | 0.003 | 0.016 | 0.008 | 0.156 | 0.011 | 0.023 | 68 | 0.000 | 7 | 0.0021 | 0 | 0.0021 | 0.0003 | 0.0001 | 0.0025 | 0.0001 | 0.0006 | 0.0000 | 0.0008 | 0.0003 | 0.0000 | 0.0005 | 0.0000 | 0.0000 | 0.0000 | 0.00 | 0.00 | 0.00 | 2.00 | 15.00 | 90.00
200792 | 2025-02-10 | 2025-02-11 | 00200 | SCM420HS1 | 240X280 | 180 RCS | 3.85 TO 3.90 | MUKAND SUMI SPECIAL STEEL LIMI | 3.25M TO 3.90M | L | 0.205 | 0.212 | 0.804 | 0.014 | 0.017 | 0.022 | 0.207 | 1.149 | 0.015 | 0.030 | 58 | 0.000 | 2 | 0.0019 | 1 | 0.0033 | 0.0001 | 0.0004 | 0.0032 | 0.0014 | 0.0030 | 0.0000 | 0.0011 | 0.0001 | 0.0000 | 0.0004 | 0.0002 | 0.0000 | 0.0000 | 0.00 | 0.00 | 0.00 | 0.00 | 9.00 | 90.00
200793 | 2025-02-10 | 2025-02-11 | 00200 | SCM420HS1 | 240X280 | 180 RCS | 3.85 TO 3.90 | MUKAND SUMI SPECIAL STEEL LIMI | 3.25M TO 3.90M | L+1 | 0.216 | 0.242 | 0.855 | 0.012 | 0.015 | 0.024 | 0.200 | 1.119 | 0.017 | 0.026 | 69 | 0.000 | 2 | 0.0024 | 1 | 0.0035 | 0.0001 | 0.0005 | 0.0033 | 0.0021 | 0.0029 | 0.0003 | 0.0011 | 0.0014 | 0.0000 | 0.0004 | 0.0002 | 0.0000 | 0.0001 | 0.00 | 0.00 | 0.00 | 0.00 | 9.00 | 90.00
200794 | 2025-02-10 | 2025-02-11 | 1506 | 41Cr4 | 200X200 | 56 ROUND | 3.45 TO 3.48 | KALYANI TECHNOFORGE LTD MUNDHW | 3.21 TO 3.24 | L | 0.413 | 0.250 | 0.851 | 0.024 | 0.024 | 0.019 | 0.008 | 1.156 | 0.013 | 0.026 | 84 | 0.000 | 15 | 0.0108 | 0 | 0.0034 | 0.0000 | 0.0004 | 0.0028 | 0.0012 | 0.0030 | 0.0000 | 0.0009 | 0.0000 | 0.0000 | 0.0005 | 0.0001 | 0.0000 | 0.0000 | 0.00 | 0.00 | 0.00 | 2.00 | 20.00 | 90.00
200795 | 2025-02-10 | 2025-02-11 | 1506 | 41Cr4 | 200X200 | 56 ROUND | 3.45 TO 3.48 | KALYANI TECHNOFORGE LTD MUNDHW | 3.21 TO 3.24 | L+1 | 0.444 | 0.253 | 0.841 | 0.020 | 0.030 | 0.024 | 0.009 | 1.178 | 0.016 | 0.026 | 80 | 0.000 | 8 | 0.0157 | 0 | 0.0040 | 0.0000 | 0.0005 | 0.0028 | 0.0013 | 0.0029 | 0.0000 | 0.0011 | 0.0000 | 0.0000 | 0.0006 | 0.0002 | 0.0000 | 0.0000 | 0.00 | 0.00 | 0.00 | 2.00 | 20.00 | 90.00
200796 | 2025-02-10 | 2025-02-11 | 2286 | 41Cr4 | 200X200 | 80 ROUND | 3.50 TO 3.53 | VICCO FORGE PVT.LTD. | 2.70M TO 3.53M | L+2 | 0.436 | 0.208 | 0.781 | 0.017 | 0.022 | 0.022 | 0.007 | 1.173 | 0.013 | 0.023 | 86 | 0.000 | 8 | 0.0037 | 0 | 0.0032 | 0.0000 | 0.0005 | 0.0028 | 0.0010 | 0.0026 | 0.0000 | 0.0011 | 0.0000 | 0.0000 | 0.0006 | 0.0002 | 0.0000 | 0.0000 | 0.00 | 0.00 | 0.00 | 2.00 | 20.00 | 90.00
200797 | 2025-02-11 | 2025-02-11 | 00587 | SAE 8720(H) | 240X280 | 165 RCS | 3.20 TO 3.25 | MUKAND SUMI SPECIAL STEEL LIMI | 2.70M TO 3.05M | L | 0.198 | 0.244 | 0.907 | 0.018 | 0.003 | 0.640 | 0.214 | 0.624 | 0.012 | 0.029 | 83 | 0.000 | 11 | 0.0024 | 0 | 0.0034 | 0.0000 | 0.0006 | 0.0027 | 0.0016 | 0.0021 | 0.0005 | 0.0010 | 0.0011 | 0.0000 | 0.0003 | 0.0002 | 0.0000 | 0.0000 | 0.00 | 0.00 | 0.00 | 0.00 | 0.00 | 0.00
200798 | 2025-02-11 | 2025-02-11 | 00587 | SAE 8720(H) | 240X280 | 165 RCS | 3.20 TO 3.25 | MUKAND SUMI SPECIAL STEEL LIMI | 2.70M TO 3.05M | L+1 | 0.199 | 0.240 | 0.900 | 0.019 | 0.004 | 0.655 | 0.215 | 0.618 | 0.011 | 0.028 | 79 | 0.001 | 12 | 0.0023 | 0 | 0.0034 | 0.0003 | 0.0003 | 0.0025 | 0.0015 | 0.0017 | 0.0007 | 0.0009 | 0.0015 | 0.0000 | 0.0004 | 0.0001 | 0.0000 | 0.0000 | 0.00 | 0.00 | 0.00 | 0.00 | 0.00 | 0.00
200799 | 2025-02-11 | 2025-02-11 | 00587 | SAE 8720(H) | 240X280 | 165 RCS | 3.20 TO 3.25 | MUKAND SUMI SPECIAL STEEL LIMI | 2.70M TO 3.05M | L+2 | 0.205 | 0.250 | 0.890 | 0.014 | 0.005 | 0.637 | 0.218 | 0.618 | 0.013 | 0.030 | 79 | 0.000 | 16 | 0.0027 | 0 | 0.0032 | 0.0001 | 0.0004 | 0.0026 | 0.0014 | 0.0023 | 0.0002 | 0.0009 | 0.0007 | 0.0000 | 0.0004 | 0.0001 | 0.0000 | 0.0000 | 0.00 | 0.00 | 0.00 | 0.00 | 0.00 | 0.00
200800 | 2025-02-11 | 2025-02-11 | 996 | 16MnCr5 | 200X200 | 60 ROUND | 3.50 TO 3.55 | M/S OM KAMAL TECHNO SYSTEMS |  | L | 0.164 | 0.229 | 1.228 | 0.015 | 0.024 | 0.022 | 0.009 | 1.059 | 0.014 | 0.024 | 74 | 0.000 | 18 | 0.0024 | 1 | 0.0041 | 0.0000 | 0.0005 | 0.0031 | 0.0017 | 0.0034 | 0.0000 | 0.0009 | 0.0000 | 0.0000 | 0.0004 | 0.0002 | 0.0000 | 0.0003 | 0.00 | 0.00 | 60.00 | 2.50 | 20.00 | 120.00
200801 | 2025-02-11 | 2025-02-11 | 996 | 16MnCr5 | 200X200 | 60 ROUND | 3.50 TO 3.55 | M/S OM KAMAL TECHNO SYSTEMS |  | L+1 | 0.164 | 0.223 | 1.221 | 0.018 | 0.025 | 0.021 | 0.007 | 1.050 | 0.013 | 0.022 | 102 | 0.000 | 12 | 0.0018 | 0 | 0.0040 | 0.0000 | 0.0005 | 0.0032 | 0.0014 | 0.0026 | 0.0000 | 0.0006 | 0.0009 | 0.0000 | 0.0004 | 0.0002 | 0.0000 | 0.0002 | 0.00 | 0.00 | 60.00 | 2.50 | 20.00 | 120.00
200802 | 2025-02-11 | 2025-02-11 | 2231 | SAE 1018 | 240X280 | 65 ROUND/60 ROUND | 3.34 TO 3.37 | MUKAND SUMI SPECIAL STEEL LIMI | 3.15M ONLY | L | 0.174 | 0.200 | 0.746 | 0.015 | 0.006 | 0.022 | 0.007 | 0.120 | 0.011 | 0.026 | 67 | 0.000 | 16 | 0.0021 | 0 | 0.0020 | 0.0003 | 0.0002 | 0.0028 | 0.0005 | 0.0004 | 0.0000 | 0.0011 | 0.0006 | 0.0000 | 0.0006 | 0.0000 | 0.0000 | 0.0000 | 0.00 | 0.00 | 0.00 | 2.00 | 20.00 | 90.00
200803 | 2025-02-11 | 2025-02-11 | 2231 | SAE 1018 | 240X280 | 95 ROUND/65 ROUND | 4.22 TO 4.25 | MUKAND SUMI SPECIAL STEEL LIMI | 3.15M ONLY | L+1 | 0.161 | 0.211 | 0.738 | 0.014 | 0.007 | 0.021 | 0.007 | 0.121 | 0.012 | 0.028 | 70 | 0.000 | 19 | 0.0022 | 0 | 0.0020 | 0.0003 | 0.0001 | 0.0028 | 0.0002 | 0.0005 | 0.0000 | 0.0010 | 0.0002 | 0.0000 | 0.0006 | 0.0000 | 0.0000 | 0.0000 | 0.00 | 0.00 | 0.00 | 2.00 | 20.00 | 90.00
200804 | 2025-02-11 | 2025-02-11 | 716 | SAE52100 | 200X200 | 50 ROUND | 2.66 TO 2.69 | MICROTECH SEAMLESS TUBE PRIVAT | CUSTOMER : NBC NATIONAL ENGINEERING INDU | L | 0.968 | 0.260 | 0.405 | 0.015 | 0.002 | 0.029 | 0.011 | 1.474 | 0.006 | 0.011 | 59 | 0.000 | 5 | 0.0024 | 1 | 0.0029 | 0.0008 | 0.0004 | 0.0000 | 0.0000 | 0.0050 | 0.0000 | 0.0016 | 0.0000 | 0.0000 | 0.0008 | 0.0000 | 0.0000 | 0.0000 | 0.00 | 0.00 | 0.00 | 0.00 | 15.00 | 80.00
200805 | 2025-02-11 | 2025-02-11 | 2231 | SAE 1018 | 240X280 | 95 ROUND | 4.22 TO 4.25 | MUKAND SUMI SPECIAL STEEL LIMI | 3.15M ONLY | L+2 | 0.163 | 0.225 | 0.739 | 0.012 | 0.005 | 0.018 | 0.009 | 0.115 | 0.011 | 0.030 | 74 | 0.000 | 12 | 0.0021 | 0 | 0.0019 | 0.0003 | 0.0001 | 0.0029 | 0.0002 | 0.0003 | 0.0000 | 0.0011 | 0.0006 | 0.0000 | 0.0006 | 0.0001 | 0.0000 | 0.0000 | 0.00 | 0.00 | 0.00 | 2.00 | 20.00 | 90.00
200806 | 2025-02-11 | 2025-02-11 | 716 | SAE52100 | 200X200 | 50 ROUND | 2.66 TO 2.69 | MICROTECH SEAMLESS TUBE PRIVAT |  | L+1 | 0.950 | 0.261 | 0.412 | 0.013 | 0.004 | 0.030 | 0.009 | 1.445 | 0.020 | 0.026 | 83 | 0.001 | 7 | 0.0020 | 1 | 0.0021 | 0.0009 | 0.0004 | 0.0000 | 0.0000 | 0.0051 | 0.0000 | 0.0016 | 0.0000 | 0.0000 | 0.0008 | 0.0000 | 0.0000 | 0.0000 | 0.00 | 0.00 | 0.00 | 0.00 | 15.00 | 80.00
200807 | 2025-02-11 | 2025-02-11 | 716 | SAE52100 | 200X200 | 50 ROUND | 2.60 TO 2.63 | PUSHP SWASTIK FORGINGS | M/S NATIONAL ENGG. INDUSTRIES LTD REPORT | L+2 | 0.952 | 0.210 | 0.409 | 0.014 | 0.003 | 0.026 | 0.008 | 1.459 | 0.008 | 0.013 | 79 | 0.000 | 4 | 0.0016 | 0 | 0.0021 | 0.0008 | 0.0003 | 0.0000 | 0.0000 | 0.0050 | 0.0000 | 0.0016 | 0.0000 | 0.0000 | 0.0008 | 0.0000 | 0.0000 | 0.0000 | 0.00 | 0.00 | 0.00 | 0.00 | 15.00 | 80.00
200808 | 2025-02-11 | 2025-02-11 | 1820 | DIN 1.1213M | 240X280 | 56 ROUND | 2.52 TO 2.55 | MUKAND SUMI SPECIAL STEEL LIMI | NO SOL | L | 0.549 | 0.260 | 0.875 | 0.015 | 0.004 | 0.016 | 0.008 | 0.165 | 0.011 | 0.024 | 75 | 0.000 | 14 | 0.0033 | 1 | 0.0024 | 0.0000 | 0.0001 | 0.0027 | 0.0001 | 0.0006 | 0.0000 | 0.0010 | 0.0001 | 0.0000 | 0.0005 | 0.0000 | 0.0000 | 0.0000 | 0.00 | 0.00 | 0.00 | 2.00 | 15.00 | 80.00
200809 | 2025-02-11 | 2025-02-11 | 1820 | DIN 1.1213M | 240X280 | 60 ROUND | 2.91 TO 2.94 | MUKAND SUMI SPECIAL STEEL LIMI | 2.75M ONLY | L+1 | 0.550 | 0.270 | 0.877 | 0.014 | 0.005 | 0.015 | 0.007 | 0.163 | 0.011 | 0.024 | 70 | 0.000 | 15 | 0.0033 | 1 | 0.0023 | 0.0000 | 0.0002 | 0.0027 | 0.0002 | 0.0007 | 0.0000 | 0.0010 | 0.0000 | 0.0000 | 0.0005 | 0.0000 | 0.0000 | 0.0000 | 0.00 | 0.00 | 0.00 | 2.00 | 15.00 | 80.00
200810 | 2025-02-11 | 2025-02-11 | 1820 | DIN 1.1213M | 240X280 | 60 ROUND | 2.91 TO 2.94 | MUKAND SUMI SPECIAL STEEL LIMI | 2.75M ONLY | L+2 | 0.540 | 0.245 | 0.842 | 0.016 | 0.003 | 0.015 | 0.007 | 0.159 | 0.010 | 0.027 | 76 | 0.000 | 15 | 0.0025 | 0 | 0.0023 | 0.0001 | 0.0001 | 0.0026 | 0.0000 | 0.0005 | 0.0000 | 0.0010 | 0.0000 | 0.0000 | 0.0005 | 0.0000 | 0.0000 | 0.0000 | 0.00 | 0.00 | 0.00 | 2.00 | 15.00 | 80.00
200811 | 2025-02-11 | 2025-02-11 | 00466 | JIS-S48C- DI | 160X160 | ****** | 11.80 TO 11.90 | MUKAND SUMI SPECIAL STEEL LIMI | NO SOL | L | 0.486 | 0.275 | 0.860 | 0.020 | 0.015 | 0.120 | 0.007 | 0.150 | 0.123 | 0.016 | 73 | 0.000 | 13 | 0.0026 | 0 | 0.0025 | 0.0001 | 0.0002 | 0.0027 | 0.0004 | 0.0007 | 0.0003 | 0.0010 | 0.0000 | 0.0000 | 0.0005 | 0.0000 | 0.0000 | 0.0001 | 0.00 | 0.00 | 0.00 | 0.00 | 0.00 | 0.00
200812 | 2025-02-11 | 2025-02-11 | 00466 | JIS-S48C- DI | 160X160 | ****** | 11.80 TO 11.90 | MUKAND SUMI SPECIAL STEEL LIMI | NO SOL | L+1 | 0.487 | 0.266 | 0.810 | 0.016 | 0.018 | 0.122 | 0.007 | 0.164 | 0.119 | 0.019 | 65 | 0.000 | 13 | 0.0022 | 0 | 0.0025 | 0.0002 | 0.0001 | 0.0028 | 0.0005 | 0.0008 | 0.0005 | 0.0010 | 0.0001 | 0.0000 | 0.0005 | 0.0000 | 0.0000 | 0.0000 | 0.00 | 0.00 | 0.00 | 0.00 | 0.00 | 0.00
200813 | 2025-02-11 | 2025-02-11 | 00613 | S55CR | 240X280 | 180 RCS | 3.85 TO 3.90 | MUKAND SUMI SPECIAL STEEL LIMI |  | L | 0.556 | 0.208 | 0.763 | 0.013 | 0.002 | 0.018 | 0.007 | 0.156 | 0.015 | 0.027 | 59 | 0.000 | 8 | 0.0015 | 0 | 0.0020 | 0.0002 | 0.0000 | 0.0026 | 0.0000 | 0.0008 | 0.0000 | 0.0010 | 0.0002 | 0.0000 | 0.0005 | 0.0000 | 0.0000 | 0.0000 | 0.00 | 0.00 | 0.00 | 0.00 | 0.00 | 0.00
200814 | 2025-02-11 | 2025-02-11 | 00466 | JIS-S48C- DI | 160X160 | ****** | 11.80 TO 11.90 | MUKAND SUMI SPECIAL STEEL LIMI | NO SOL | L+2 | 0.487 | 0.271 | 0.827 | 0.018 | 0.018 | 0.120 | 0.006 | 0.166 | 0.121 | 0.022 | 62 | 0.000 | 11 | 0.0024 | 0 | 0.0024 | 0.0002 | 0.0002 | 0.0027 | 0.0005 | 0.0007 | 0.0001 | 0.0010 | 0.0000 | 0.0000 | 0.0006 | 0.0001 | 0.0000 | 0.0001 | 0.00 | 0.00 | 0.00 | 0.00 | 0.00 | 0.00
200815 | 2025-02-11 | 2025-02-11 | 00613 | S55CR | 240X280 | 180 RCS | 3.85 TO 3.90 | MUKAND SUMI SPECIAL STEEL LIMI |  | L+1 | 0.558 | 0.201 | 0.773 | 0.018 | 0.004 | 0.023 | 0.007 | 0.151 | 0.013 | 0.026 | 59 | 0.000 | 7 | 0.0015 | 0 | 0.0021 | 0.0004 | 0.0001 | 0.0026 | 0.0001 | 0.0007 | 0.0000 | 0.0011 | 0.0000 | 0.0000 | 0.0006 | 0.0000 | 0.0000 | 0.0000 | 0.00 | 0.00 | 0.00 | 0.00 | 0.00 | 0.00
200816 | 2025-02-11 | 2025-02-11 | 00613 | S55CR | 240X280 | 180 RCS | 3.85 TO 3.90 | MUKAND SUMI SPECIAL STEEL LIMI |  | L+2 | 0.552 | 0.218 | 0.779 | 0.018 | 0.004 | 0.018 | 0.007 | 0.150 | 0.011 | 0.026 | 63 | 0.000 | 10 | 0.0017 | 0 | 0.0022 | 0.0003 | 0.0001 | 0.0027 | 0.0000 | 0.0009 | 0.0000 | 0.0011 | 0.0000 | 0.0000 | 0.0005 | 0.0000 | 0.0000 | 0.0001 | 0.00 | 0.00 | 0.00 | 0.00 | 0.00 | 0.00
200817 | 2025-02-11 | 2025-02-11 | 00474 | 54SiCr6 | 160X160 | ****** | 11.80 TO 11.90 | MUKAND SUMI SPECIAL STEEL LIMI | NO SOL | L | 0.547 | 1.516 | 0.697 | 0.012 | 0.008 | 0.019 | 0.007 | 0.654 | 0.013 | 0.008 | 66 | 0.001 | 10 | 0.0024 | 0 | 0.0025 | 0.0006 | 0.0003 | 0.0028 | 0.0010 | 0.0015 | 0.0001 | 0.0014 | 0.0000 | 0.0000 | 0.0006 | 0.0000 | 0.0000 | 0.0001 | 0.00 | 0.00 | 0.00 | 0.00 | 0.00 | 0.00
200818 | 2025-02-11 | 2025-02-11 | 00474 | 54SiCr6 | 160X160 | ****** | 11.80 TO 11.90 | MUKAND SUMI SPECIAL STEEL LIMI | NO SOL | L+1 | 0.551 | 1.506 | 0.701 | 0.013 | 0.011 | 0.019 | 0.007 | 0.659 | 0.013 | 0.006 | 71 | 0.001 | 8 | 0.0021 | 0 | 0.0024 | 0.0005 | 0.0004 | 0.0029 | 0.0010 | 0.0015 | 0.0000 | 0.0014 | 0.0000 | 0.0000 | 0.0007 | 0.0000 | 0.0000 | 0.0001 | 0.00 | 0.00 | 0.00 | 0.00 | 0.00 | 0.00
200819 | 2025-02-11 | 2025-02-11 | 00474 | 54SiCr6 | 160X160 | ****** | 11.80 TO 11.90 | MUKAND SUMI SPECIAL STEEL LIMI | NO SOL | L+2 | 0.546 | 1.458 | 0.683 | 0.014 | 0.006 | 0.020 | 0.007 | 0.639 | 0.018 | 0.007 | 73 | 0.001 | 9 | 0.0021 | 0 | 0.0023 | 0.0007 | 0.0003 | 0.0028 | 0.0008 | 0.0012 | 0.0001 | 0.0016 | 0.0000 | 0.0000 | 0.0007 | 0.0000 | 0.0000 | 0.0000 | 0.00 | 0.00 | 0.00 | 0.00 | 0.00 | 0.00
200820 | 2025-02-11 | 2025-02-11 | 1621 | SAE 4130 | 240X280 | 65 ROUND | 3.34 TO 3.37 | BHARAT FORGE LTD | 4081, REV NO 02, 4.12.18 | L | 0.319 | 0.223 | 0.640 | 0.014 | 0.016 | 0.024 | 0.178 | 1.070 | 0.015 | 0.026 | 77 | 0.000 | 14 | 0.0031 | 1 | 0.0025 | 0.0004 | 0.0004 | 0.0026 | 0.0010 | 0.0030 | 0.0000 | 0.0012 | 0.0000 | 0.0000 | 0.0005 | 0.0001 | 0.0000 | 0.0000 | 0.00 | 0.00 | 0.00 | 2.00 | 20.00 | 100.00
200821 | 2025-02-11 | 2025-02-11 | 1621 | SAE 4130 | 240X280 | 65 ROUND | 3.34 TO 3.37 | BHARAT FORGE LTD | 4081, REV NO 02, 4.12.18 | L+1 | 0.320 | 0.196 | 0.650 | 0.012 | 0.016 | 0.023 | 0.179 | 1.079 | 0.014 | 0.024 | 61 | 0.000 | 11 | 0.0025 | 0 | 0.0027 | 0.0004 | 0.0005 | 0.0027 | 0.0011 | 0.0031 | 0.0000 | 0.0011 | 0.0000 | 0.0000 | 0.0005 | 0.0001 | 0.0000 | 0.0000 | 0.00 | 0.00 | 0.00 | 2.00 | 20.00 | 100.00
200822 | 2025-02-11 | 2025-02-12 | 1621 | SAE 4130 | 240X280 | 65 ROUND | 3.34 TO 3.37 | BHARAT FORGE LTD | 4081, REV NO 02, 4.12.18 | L+2 | 0.311 | 0.205 | 0.644 | 0.016 | 0.017 | 0.022 | 0.182 | 1.095 | 0.014 | 0.028 | 68 | 0.000 | 12 | 0.0031 | 0 | 0.0027 | 0.0004 | 0.0004 | 0.0028 | 0.0013 | 0.0030 | 0.0000 | 0.0012 | 0.0000 | 0.0000 | 0.0006 | 0.0001 | 0.0000 | 0.0000 | 0.00 | 0.00 | 0.00 | 2.00 | 20.00 | 100.00
200823 | 2025-02-11 | 2025-02-12 | 00688 | C-45 | 160X160 | ****** | 11.80 TO 11.90 | MUKAND SUMI SPECIAL STEEL LIMI | NO SOL | L | 0.481 | 0.199 | 0.745 | 0.015 | 0.015 | 0.015 | 0.007 | 0.113 | 0.015 | 0.029 | 64 | 0.001 | 13 | 0.0026 | 0 | 0.0021 | 0.0004 | 0.0000 | 0.0025 | 0.0001 | 0.0003 | 0.0000 | 0.0011 | 0.0000 | 0.0000 | 0.0006 | 0.0000 | 0.0000 | 0.0000 | 0.00 | 0.00 | 0.00 | 2.00 | 15.00 | 80.00
200824 | 2025-02-11 | 2025-02-12 | 00688 | C-45 | 160X160 | ****** | 11.80 TO 11.90 | MUKAND SUMI SPECIAL STEEL LIMI | NO SOL | L+1 | 0.456 | 0.189 | 0.744 | 0.018 | 0.015 | 0.015 | 0.007 | 0.106 | 0.011 | 0.029 | 68 | 0.000 | 8 | 0.0017 | 0 | 0.0019 | 0.0003 | 0.0000 | 0.0025 | 0.0000 | 0.0003 | 0.0000 | 0.0010 | 0.0000 | 0.0000 | 0.0005 | 0.0000 | 0.0000 | 0.0000 | 0.00 | 0.00 | 0.00 | 2.00 | 15.00 | 80.00
200825 | 2025-02-11 | 2025-02-12 | 00688 | C-45 | 160X160 | ****** | 11.80 TO 11.90 | MUKAND SUMI SPECIAL STEEL LIMI | NO SOL | L+2 | 0.460 | 0.247 | 0.761 | 0.015 | 0.016 | 0.016 | 0.006 | 0.116 | 0.012 | 0.031 | 81 | 0.000 | 10 | 0.0026 | 2 | 0.0023 | 0.0002 | 0.0001 | 0.0027 | 0.0003 | 0.0005 | 0.0000 | 0.0010 | 0.0000 | 0.0000 | 0.0006 | 0.0000 | 0.0000 | 0.0000 | 0.00 | 0.00 | 0.00 | 2.00 | 15.00 | 80.00
200826 | 2025-02-11 | 2025-02-12 | 2340 | SKFGRD3 | 240X280 | 70 ROUND/65 ROUND | 3.78 TO 3.81 | MUKAND SUMI SPECIAL STEEL LIMI |  | L | 0.963 | 0.224 | 0.382 | 0.017 | 0.003 | 0.026 | 0.008 | 1.414 | 0.006 | 0.012 | 65 | 0.000 | 5 | 0.0017 | 1 | 0.0022 | 0.0009 | 0.0003 | 0.0000 | 0.0000 | 0.0049 | 0.0000 | 0.0016 | 0.0000 | 0.0000 | 0.0008 | 0.0000 | 0.0000 | 0.0000 | 0.00 | 0.00 | 0.00 | 0.00 | 15.00 | 100.00
200827 | 2025-02-11 | 2025-02-12 | 2340 | SKFGRD3 | 240X280 | 70 ROUND | 3.78 TO 3.81 | MUKAND SUMI SPECIAL STEEL LIMI |  | L+2 | 0.956 | 0.230 | 0.390 | 0.019 | 0.004 | 0.027 | 0.006 | 1.413 | 0.006 | 0.012 | 66 | 0.000 | 4 | 0.0014 | 1 | 0.0023 | 0.0009 | 0.0003 | 0.0000 | 0.0000 | 0.0046 | 0.0000 | 0.0015 | 0.0000 | 0.0000 | 0.0008 | 0.0000 | 0.0000 | 0.0000 | 0.00 | 0.00 | 0.00 | 0.00 | 15.00 | 100.00
200828 | 2025-02-11 | 2025-02-12 | 00474 | 54SiCr6 | 160X160 | ****** | 11.80 TO 11.90 | MUKAND SUMI SPECIAL STEEL LIMI | NO SOL | L | 0.548 | 1.506 | 0.677 | 0.013 | 0.003 | 0.021 | 0.008 | 0.671 | 0.012 | 0.013 | 62 | 0.001 | 8 | 0.0045 | 1 | 0.0024 | 0.0005 | 0.0002 | 0.0028 | 0.0009 | 0.0017 | 0.0001 | 0.0014 | 0.0000 | 0.0000 | 0.0007 | 0.0001 | 0.0000 | 0.0000 | 0.00 | 0.00 | 0.00 | 0.00 | 0.00 | 0.00
200829 | 2025-02-11 | 2025-02-12 | 2340 | SKFGRD3 | 240X280 | 65 ROUND | 3.25 TO 3.28 | MUKAND SUMI SPECIAL STEEL LIMI |  | L+1 | 0.942 | 0.252 | 0.417 | 0.019 | 0.005 | 0.026 | 0.007 | 1.427 | 0.006 | 0.031 | 71 | 0.000 | 6 | 0.0021 | 1 | 0.0024 | 0.0009 | 0.0003 | 0.0000 | 0.0000 | 0.0047 | 0.0000 | 0.0016 | 0.0000 | 0.0000 | 0.0008 | 0.0000 | 0.0000 | 0.0000 | 0.00 | 0.00 | 0.00 | 0.00 | 15.00 | 100.00
200830 | 2025-02-11 | 2025-02-12 | 00474 | 54SiCr6 | 160X160 | ****** | 11.80 TO 11.90 | MUKAND SUMI SPECIAL STEEL LIMI | NO SOL | L+1 | 0.550 | 1.483 | 0.678 | 0.013 | 0.003 | 0.021 | 0.007 | 0.637 | 0.013 | 0.010 | 69 | 0.001 | 5 | 0.0030 | 0 | 0.0022 | 0.0006 | 0.0002 | 0.0028 | 0.0010 | 0.0013 | 0.0000 | 0.0014 | 0.0000 | 0.0000 | 0.0007 | 0.0001 | 0.0000 | 0.0001 | 0.00 | 0.00 | 0.00 | 0.00 | 0.00 | 0.00
200831 | 2025-02-11 | 2025-02-12 | 00474 | 54SiCr6 | 160X160 | ****** | 11.80 TO 11.90 | MUKAND SUMI SPECIAL STEEL LIMI | NO SOL | L+2 | 0.552 | 1.520 | 0.696 | 0.019 | 0.003 | 0.024 | 0.009 | 0.659 | 0.012 | 0.011 | 73 | 0.001 | 11 | 0.0048 | 0 | 0.0029 | 0.0005 | 0.0004 | 0.0028 | 0.0013 | 0.0013 | 0.0000 | 0.0015 | 0.0000 | 0.0000 | 0.0007 | 0.0000 | 0.0000 | 0.0002 | 0.00 | 0.00 | 0.00 | 0.00 | 0.00 | 0.00
200832 | 2025-02-11 | 2025-02-12 | 2340 | SKFGRD3 | 240X280 | 60 ROUND | 2.97 TO 3.00 | MUKAND SUMI SPECIAL STEEL LIMI |  | L | 0.954 | 0.261 | 0.381 | 0.016 | 0.002 | 0.025 | 0.006 | 1.441 | 0.006 | 0.020 | 61 | 0.000 | 3 | 0.0021 | 1 | 0.0022 | 0.0009 | 0.0003 | 0.0000 | 0.0000 | 0.0047 | 0.0000 | 0.0016 | 0.0000 | 0.0000 | 0.0008 | 0.0000 | 0.0000 | 0.0000 | 0.00 | 0.00 | 0.00 | 0.00 | 15.00 | 100.00
200833 | 2025-02-11 | 2025-02-12 | 2340 | SKFGRD3 | 240X280 | 56 ROUND | 2.52 TO 2.55 | MUKAND SUMI SPECIAL STEEL LIMI |  | L+1 | 0.965 | 0.229 | 0.380 | 0.015 | 0.003 | 0.025 | 0.007 | 1.420 | 0.006 | 0.014 | 59 | 0.000 | 3 | 0.0015 | 1 | 0.0023 | 0.0009 | 0.0003 | 0.0000 | 0.0000 | 0.0049 | 0.0000 | 0.0016 | 0.0000 | 0.0000 | 0.0008 | 0.0000 | 0.0000 | 0.0000 | 0.00 | 0.00 | 0.00 | 0.00 | 15.00 | 100.00
200837 | 2025-02-12 | 2025-02-12 | 609 | ZF7B | 160X160 | 42 DIA | 2.55 TO 2.60 | SUNDARAM FASTENERS LIMITED UNI |  | L+2 | 0.160 | 0.267 | 1.229 | 0.015 | 0.020 | 0.189 | 0.057 | 1.193 | 0.105 | 0.031 | 117 | 0.000 | 10 | 0.0022 | 16 | 0.0042 | 0.0000 | 0.0004 | 0.0031 | 0.0023 | 0.0040 | 0.0000 | 0.0009 | 0.0001 | 0.0000 | 0.0004 | 0.0002 | 0.0000 | 0.0003 | 0.00 | 0.00 | 90.00 | 0.00 | 25.00 | 0.00
200838 | 2025-02-12 | 2025-02-12 | 1085 | 16MnCrS5 | 240X280 | 70 ROUND | 3.84 TO 3.87 | MUKAND SUMI SPECIAL STEEL LIMI |  | L | 0.170 | 0.252 | 1.280 | 0.017 | 0.021 | 0.021 | 0.006 | 1.001 | 0.014 | 0.024 | 86 | 0.000 | 20 | 0.0018 | 0 | 0.0040 | 0.0000 | 0.0003 | 0.0030 | 0.0019 | 0.0037 | 0.0000 | 0.0008 | 0.0002 | 0.0000 | 0.0004 | 0.0001 | 0.0000 | 0.0002 | 0.00 | 0.00 | 0.00 | 2.00 | 20.00 | 90.00
200839 | 2025-02-12 | 2025-02-12 | 1085 | 16MnCrS5 | 240X280 | 165 RCS | 3.20 TO 3.25 | MUKAND SUMI SPECIAL STEEL LIMI |  | L+1 | 0.168 | 0.214 | 1.237 | 0.021 | 0.021 | 0.024 | 0.007 | 1.012 | 0.013 | 0.019 | 74 | 0.000 | 8 | 0.0023 | 0 | 0.0039 | 0.0000 | 0.0005 | 0.0029 | 0.0016 | 0.0036 | 0.0000 | 0.0008 | 0.0000 | 0.0000 | 0.0004 | 0.0001 | 0.0000 | 0.0001 | 0.00 | 0.00 | 0.00 | 2.00 | 20.00 | 90.00
200840 | 2025-02-12 | 2025-02-12 | 00706 | ER80SB2 | 160X160 | ***** | 11.80 TO 11.90 | MUKAND SUMI SPECIAL STEEL LIMI |  | L | 0.081 | 0.422 | 0.457 | 0.013 | 0.004 | 0.023 | 0.424 | 1.269 | 0.017 | 0.007 | 68 | 0.001 | 24 | 0.0016 | 0 | 0.0025 | 0.0009 | 0.0005 | 0.0029 | 0.0022 | 0.0024 | 0.0012 | 0.0014 | 0.0001 | 0.0000 | 0.0004 | 0.0003 | 0.0000 | 0.0000 | 0.00 | 0.00 | 0.00 | 0.00 | 0.00 | 70.00
200841 | 2025-02-12 | 2025-02-12 | 1085 | 16MnCrS5 | 240X280 | 165 RCS | 3.20 TO 3.25 | MUKAND SUMI SPECIAL STEEL LIMI |  | L+2 | 0.163 | 0.227 | 1.225 | 0.015 | 0.021 | 0.023 | 0.009 | 1.005 | 0.014 | 0.026 | 71 | 0.000 | 11 | 0.0023 | 1 | 0.0037 | 0.0000 | 0.0004 | 0.0030 | 0.0017 | 0.0032 | 0.0000 | 0.0008 | 0.0000 | 0.0000 | 0.0004 | 0.0001 | 0.0000 | 0.0002 | 0.00 | 0.00 | 0.00 | 2.00 | 20.00 | 90.00
200842 | 2025-02-12 | 2025-02-12 | 00706 | ER80SB2 | 160X160 | ***** | 11.80 TO 11.90 | MUKAND SUMI SPECIAL STEEL LIMI |  | L+1 | 0.081 | 0.444 | 0.456 | 0.013 | 0.004 | 0.023 | 0.429 | 1.260 | 0.017 | 0.007 | 85 | 0.001 | 31 | 0.0017 | 0 | 0.0025 | 0.0010 | 0.0004 | 0.0029 | 0.0021 | 0.0021 | 0.0004 | 0.0014 | 0.0000 | 0.0000 | 0.0004 | 0.0003 | 0.0000 | 0.0000 | 0.00 | 0.00 | 0.00 | 0.00 | 0.00 | 70.00
200843 | 2025-02-12 | 2025-02-12 | 1248 | 16MnCr5 | 240X280 | 38 DIA | 4.03 TO 4.06 | KALYANI STEELS LTD, GURGAON | PS 3044 ISSUE 14 DT:05.06.2009 | L | 0.166 | 0.205 | 1.175 | 0.018 | 0.007 | 0.024 | 0.008 | 1.057 | 0.014 | 0.025 | 75 | 0.000 | 21 | 0.0026 | 1 | 0.0037 | 0.0000 | 0.0004 | 0.0032 | 0.0016 | 0.0034 | 0.0000 | 0.0010 | 0.0008 | 0.0000 | 0.0004 | 0.0002 | 0.0000 | 0.0002 | 0.00 | 0.00 | 0.00 | 0.00 | 0.00 | 0.00
200844 | 2025-02-12 | 2025-02-12 | 1248 | 16MnCr5 | 240X280 | 125 RCS | 3.02 TO 3.05/4.07 TO 4.10 | SMITA STEELS ROLLING MILLS |  | L+1 | 0.178 | 0.186 | 1.182 | 0.016 | 0.010 | 0.021 | 0.008 | 1.044 | 0.014 | 0.028 | 87 | 0.000 | 16 | 0.0022 | 0 | 0.0036 | 0.0000 | 0.0004 | 0.0031 | 0.0016 | 0.0034 | 0.0000 | 0.0010 | 0.0006 | 0.0000 | 0.0004 | 0.0002 | 0.0000 | 0.0002 | 0.00 | 0.00 | 0.00 | 0.00 | 0.00 | 0.00
200845 | 2025-02-12 | 2025-02-12 | 716 | SAE52100 | 160X160 | 36 DIA | 2.40 TO 2.45 | PUSHP RINGS PRIVATE LIMITED | M/S NATIONAL ENGG. INDUSTRIES LTD REPORT | L | 0.953 | 0.242 | 0.394 | 0.013 | 0.002 | 0.028 | 0.008 | 1.483 | 0.007 | 0.012 | 58 | 0.000 | 2 | 0.0021 | 2 | 0.0024 | 0.0009 | 0.0003 | 0.0000 | 0.0000 | 0.0049 | 0.0000 | 0.0016 | 0.0000 | 0.0000 | 0.0008 | 0.0001 | 0.0000 | 0.0000 | 0.00 | 0.00 | 0.00 | 0.00 | 15.00 | 80.00
200846 | 2025-02-12 | 2025-02-12 | 1248 | 16MnCr5 | 240X280 | 125 RCS | 3.34 TO 3.37 | SMITA STEELS ROLLING MILLS | PS 3044 ISSUE 14 DT:05.06.2009 | L+2 | 0.173 | 0.200 | 1.160 | 0.013 | 0.006 | 0.022 | 0.007 | 1.050 | 0.014 | 0.025 | 79 | 0.000 | 16 | 0.0022 | 0 | 0.0035 | 0.0000 | 0.0004 | 0.0029 | 0.0014 | 0.0041 | 0.0000 | 0.0009 | 0.0002 | 0.0000 | 0.0004 | 0.0001 | 0.0000 | 0.0002 | 0.00 | 0.00 | 0.00 | 0.00 | 0.00 | 0.00
200847 | 2025-02-12 | 2025-02-12 | 716 | SAE52100 | 160X160 | 36 DIA | 2.40 TO 2.45 | PUSHP RINGS PRIVATE LIMITED | M/S NATIONAL ENGG. INDUSTRIES LTD REPORT | L+1 | 0.963 | 0.239 | 0.399 | 0.013 | 0.003 | 0.026 | 0.011 | 1.488 | 0.006 | 0.010 | 63 | 0.000 | 5 | 0.0018 | 0 | 0.0021 | 0.0009 | 0.0003 | 0.0000 | 0.0000 | 0.0047 | 0.0000 | 0.0016 | 0.0000 | 0.0000 | 0.0008 | 0.0000 | 0.0000 | 0.0000 | 0.00 | 0.00 | 0.00 | 0.00 | 15.00 | 80.00
200848 | 2025-02-12 | 2025-02-13 | 716 | SAE52100 | 160X160 | 36 DIA | 2.40 TO 2.45 | PUSHP RINGS PRIVATE LIMITED |  | L+2 | 0.953 | 0.257 | 0.406 | 0.016 | 0.003 | 0.027 | 0.008 | 1.457 | 0.008 | 0.010 | 61 | 0.000 | 0 | 0.0024 | 2 | 0.0021 | 0.0009 | 0.0004 | 0.0000 | 0.0000 | 0.0051 | 0.0000 | 0.0019 | 0.0000 | 0.0007 | 0.0009 | 0.0000 | 0.0000 | 0.0002 | 0.00 | 0.00 | 0.00 | 0.00 | 15.00 | 80.00
200849 | 2025-02-12 | 2025-02-12 | 2244 | CMA1 | 240X280 | 90 ROUND | 4.15 TO 4.20 | BHARAT FORGE LTD | 4728, REV NO 0, 22.3.22 | L | 0.373 | 0.574 | 1.403 | 0.017 | 0.053 | 0.015 | 0.010 | 0.183 | 0.014 | 0.012 | 115 | 0.001 | 13 | 0.0096 | 0 | 0.1422 | 0.0000 | 0.0003 | 0.0030 | 0.0014 | 0.0011 | 0.0000 | 0.0005 | 0.0000 | 0.0000 | 0.0003 | 0.0000 | 0.0000 | 0.0002 | 0.00 | 0.00 | 130.00 | 2.00 | 20.00 | 200.00
200850 | 2025-02-12 | 2025-02-14 | 2244 | CMA1 | 240X280 | 90 ROUND | 4.15 TO 4.20 | BHARAT FORGE LTD | 4728, REV NO 0, 22.3.22 | L+1 | 0.392 | 0.572 | 1.388 | 0.019 | 0.057 | 0.019 | 0.006 | 0.177 | 0.013 | 0.010 | 142 | 0.000 | 7 | 0.0070 | 1 | 0.1433 | 0.0000 | 0.0003 | 0.0031 | 0.0010 | 0.0013 | 0.0000 | 0.0010 | 0.0000 | 0.0000 | 0.0003 | 0.0000 | 0.0000 | 0.0003 | 0.00 | 0.00 | 130.00 | 2.00 | 20.00 | 200.00
200851 | 2025-02-12 | 2025-02-12 | 00031 | SCM420H | 180X180 | ***** | 7.50 TO 7.55 | MUKAND SUMI SPECIAL STEEL LIMI |  | L | 0.196 | 0.164 | 0.742 | 0.016 | 0.021 | 0.027 | 0.172 | 1.041 | 0.014 | 0.024 | 45 | 0.000 | 11 | 0.0017 | 0 | 0.0033 | 0.0002 | 0.0004 | 0.0029 | 0.0015 | 0.0029 | 0.0000 | 0.0011 | 0.0001 | 0.0000 | 0.0004 | 0.0002 | 0.0000 | 0.0001 | 0.00 | 0.00 | 0.00 | 0.00 | 16.00 | 90.00
200852 | 2025-02-12 | 2025-02-12 | 2244 | CMA1 | 240X280 | 90 ROUND | 4.15 TO 4.20 | BHARAT FORGE LTD | 4728, REV NO 0, 22.3.22 | L+2 | 0.379 | 0.548 | 1.374 | 0.015 | 0.055 | 0.017 | 0.007 | 0.172 | 0.013 | 0.013 | 102 | 0.000 | 13 | 0.0085 | 0 | 0.1421 | 0.0000 | 0.0002 | 0.0028 | 0.0012 | 0.0011 | 0.0000 | 0.0005 | 0.0001 | 0.0000 | 0.0003 | 0.0000 | 0.0000 | 0.0002 | 0.00 | 0.00 | 130.00 | 2.00 | 20.00 | 200.00
200853 | 2025-02-12 | 2025-02-12 | 00031 | SCM420H | 180X180 | ***** | 7.50 TO 7.55 | MUKAND SUMI SPECIAL STEEL LIMI |  | L+1 | 0.195 | 0.163 | 0.761 | 0.013 | 0.023 | 0.020 | 0.176 | 1.020 | 0.014 | 0.024 | 70 | 0.000 | 6 | 0.0024 | 0 | 0.0033 | 0.0001 | 0.0004 | 0.0029 | 0.0014 | 0.0034 | 0.0000 | 0.0009 | 0.0002 | 0.0000 | 0.0005 | 0.0001 | 0.0000 | 0.0000 | 0.00 | 0.00 | 0.00 | 0.00 | 16.00 | 90.00
200854 | 2025-02-12 | 2025-02-12 | 00031 | SCM420H | 180X180 | ***** | 7.50 TO 7.55 | MUKAND SUMI SPECIAL STEEL LIMI |  | L+2 | 0.194 | 0.164 | 0.761 | 0.013 | 0.023 | 0.021 | 0.176 | 1.022 | 0.014 | 0.025 | 70 | 0.000 | 8 | 0.0025 | 0 | 0.0033 | 0.0002 | 0.0004 | 0.0028 | 0.0014 | 0.0033 | 0.0000 | 0.0010 | 0.0000 | 0.0000 | 0.0004 | 0.0001 | 0.0000 | 0.0000 | 0.00 | 0.00 | 0.00 | 0.00 | 16.00 | 90.00
200855 | 2025-02-12 | 2025-02-12 | 1337 | 44MnSiVS6 | 240X280 | 95 ROUND | 4.00 TO 4.04 | BHARAT FORGE LTD | 320M ONLY | L | 0.455 | 0.625 | 1.485 | 0.014 | 0.035 | 0.015 | 0.021 | 0.216 | 0.014 | 0.012 | 132 | 0.001 | 17 | 0.0127 | 1 | 0.1409 | 0.0000 | 0.0003 | 0.0032 | 0.0012 | 0.0014 | 0.0000 | 0.0010 | 0.0000 | 0.0000 | 0.0003 | 0.0000 | 0.0000 | 0.0003 | 0.00 | 0.00 | 140.00 | 2.00 | 18.00 | 200.00
200856 | 2025-02-12 | 2025-02-12 | 1337 | 44MnSiVS6 | 240X280 | 95 ROUND | 4.00 TO 4.04 | BHARAT FORGE LTD |  | L+1 | 0.454 | 0.613 | 1.450 | 0.015 | 0.037 | 0.020 | 0.025 | 0.222 | 0.014 | 0.011 | 145 | 0.001 | 18 | 0.0124 | 2 | 0.1391 | 0.0000 | 0.0004 | 0.0032 | 0.0013 | 0.0015 | 0.0000 | 0.0007 | 0.0002 | 0.0000 | 0.0003 | 0.0001 | 0.0000 | 0.0004 | 0.00 | 0.00 | 140.00 | 2.00 | 18.00 | 200.00
200857 | 2025-02-12 | 2025-02-12 | 1337 | 44MnSiVS6 | 240X280 | 95 ROUND | 4.00 TO 4.04 | BHARAT FORGE LTD |  | L+2 | 0.435 | 0.621 | 1.438 | 0.019 | 0.038 | 0.018 | 0.023 | 0.218 | 0.018 | 0.016 | 136 | 0.001 | 14 | 0.0142 | 1 | 0.1346 | 0.0000 | 0.0004 | 0.0031 | 0.0012 | 0.0014 | 0.0000 | 0.0008 | 0.0001 | 0.0000 | 0.0003 | 0.0000 | 0.0000 | 0.0003 | 0.00 | 0.00 | 140.00 | 2.00 | 18.00 | 200.00
200858 | 2025-02-12 | 2025-02-12 | A19 | ER70S2 | 180X180 | ***** | 7.50 TO 7.55 | MUKAND SUMI SPECIAL STEEL LIMI |  | L | 0.065 | 0.452 | 1.141 | 0.013 | 0.003 | 0.026 | 0.011 | 0.097 | 0.016 | 0.085 | 67 | 0.001 | 13 | 0.0543 | 3 | 0.0043 | 0.0005 | 0.0002 | 0.0033 | 0.0017 | 0.0007 | 0.0000 | 0.0013 | 0.0008 | 0.0263 | 0.0005 | 0.0001 | 0.0000 | 0.0005 | 0.00 | 0.00 | 0.00 | 0.00 | 0.00 | 0.00
200859 | 2025-02-12 | 2025-02-12 | A19 | ER70S2 | 180X180 | ***** | 7.50 TO 7.55 | MUKAND SUMI SPECIAL STEEL LIMI |  | L+1 | 0.045 | 0.428 | 1.162 | 0.015 | 0.006 | 0.020 | 0.007 | 0.075 | 0.015 | 0.089 | 82 | 0.001 | 13 | 0.0552 | 2 | 0.0045 | 0.0004 | 0.0003 | 0.0034 | 0.0019 | 0.0005 | 0.0000 | 0.0012 | 0.0021 | 0.0248 | 0.0005 | 0.0001 | 0.0000 | 0.0005 | 0.00 | 0.00 | 0.00 | 0.00 | 0.00 | 0.00
200860 | 2025-02-12 | 2025-02-12 | 00393 | SCM435BF | 240X280 | 180 RCS | 3.85 TO 3.90 | MUKAND SUMI SPECIAL STEEL LIMI |  | L | 0.335 | 0.197 | 0.653 | 0.013 | 0.007 | 0.020 | 0.152 | 0.864 | 0.014 | 0.024 | 72 | 0.000 | 10 | 0.0027 | 0 | 0.0024 | 0.0006 | 0.0004 | 0.0031 | 0.0011 | 0.0029 | 0.0000 | 0.0015 | 0.0003 | 0.0000 | 0.0005 | 0.0001 | 0.0000 | 0.0002 | 0.00 | 0.00 | 0.00 | 0.00 | 0.00 | 0.00
200861 | 2025-02-12 | 2025-02-12 | 00393 | SCM435BF | 240X280 | 180 RCS | 3.85 TO 3.90 | MUKAND SUMI SPECIAL STEEL LIMI |  | L+1 | 0.328 | 0.173 | 0.665 | 0.014 | 0.003 | 0.017 | 0.151 | 0.873 | 0.014 | 0.020 | 58 | 0.000 | 11 | 0.0019 | 0 | 0.0026 | 0.0006 | 0.0003 | 0.0030 | 0.0012 | 0.0029 | 0.0000 | 0.0016 | 0.0002 | 0.0000 | 0.0006 | 0.0001 | 0.0000 | 0.0002 | 0.00 | 0.00 | 0.00 | 0.00 | 0.00 | 0.00
200862 | 2025-02-12 | 2025-02-13 | SNA1 | JIS-S35C | 180X180 | ***** | 7.50 TO 7.55 | MUKAND SUMI SPECIAL STEEL LIMI |  | L | 0.335 | 0.185 | 0.756 | 0.015 | 0.018 | 0.012 | 0.004 | 0.126 | 0.012 | 0.022 | 57 | 0.000 | 13 | 0.0012 | 0 | 0.0022 | 0.0003 | 0.0000 | 0.0030 | 0.0004 | 0.0005 | 0.0000 | 0.0013 | 0.0013 | 0.0000 | 0.0006 | 0.0000 | 0.0000 | 0.0002 | 0.00 | 0.00 | 0.00 | 0.00 | 0.00 | 0.00
200863 | 2025-02-12 | 2025-02-13 | 1337 | 44MnSiVS6 | 240X280 | 95 ROUND | 4.00 TO 4.04 | BHARAT FORGE LTD |  | L | 0.452 | 0.637 | 1.457 | 0.026 | 0.036 | 0.013 | 0.023 | 0.220 | 0.014 | 0.013 | 156 | 0.001 | 13 | 0.0120 | 0 | 0.1399 | 0.0000 | 0.0003 | 0.0034 | 0.0016 | 0.0009 | 0.0000 | 0.0010 | 0.0004 | 0.0000 | 0.0003 | 0.0000 | 0.0000 | 0.0005 | 0.00 | 0.00 | 140.00 | 2.00 | 18.00 | 200.00
200864 | 2025-02-12 | 2025-02-13 | SNA1 | JIS-S35C | 180X180 | ***** | 11.95 TO 12.00 | MUKAND SUMI SPECIAL STEEL LIMI |  | L+1 | 0.360 | 0.212 | 0.775 | 0.014 | 0.016 | 0.012 | 0.004 | 0.122 | 0.012 | 0.024 | 76 | 0.000 | 12 | 0.0018 | 0 | 0.0027 | 0.0003 | 0.0000 | 0.0030 | 0.0004 | 0.0005 | 0.0000 | 0.0013 | 0.0002 | 0.0000 | 0.0006 | 0.0000 | 0.0000 | 0.0002 | 0.00 | 0.00 | 0.00 | 0.00 | 0.00 | 0.00
200865 | 2025-02-12 | 2025-02-13 | SNA1 | JIS-S35C | 180X180 | ***** | 11.95 TO 12.00 | MUKAND SUMI SPECIAL STEEL LIMI |  | L+2 | 0.367 | 0.213 | 0.774 | 0.015 | 0.019 | 0.012 | 0.004 | 0.123 | 0.011 | 0.025 | 79 | 0.000 | 12 | 0.0017 | 0 | 0.0020 | 0.0005 | 0.0000 | 0.0029 | 0.0003 | 0.0002 | 0.0000 | 0.0012 | 0.0000 | 0.0000 | 0.0006 | 0.0000 | 0.0000 | 0.0001 | 0.00 | 0.00 | 0.00 | 0.00 | 0.00 | 0.00
200866 | 2025-02-12 | 2025-02-13 | 1337 | 44MnSiVS6 | 240X280 | 95 ROUND | 4.00 TO 4.04 | BHARAT FORGE LTD |  | L+1 | 0.456 | 0.667 | 1.448 | 0.018 | 0.036 | 0.015 | 0.026 | 0.211 | 0.014 | 0.013 | 170 | 0.001 | 13 | 0.0157 | 2 | 0.1381 | 0.0000 | 0.0004 | 0.0031 | 0.0013 | 0.0016 | 0.0000 | 0.0008 | 0.0000 | 0.0000 | 0.0003 | 0.0000 | 0.0000 | 0.0003 | 0.00 | 0.00 | 140.00 | 2.00 | 18.00 | 200.00
200867 | 2025-02-12 | 2025-02-13 | 1337 | 44MnSiVS6 | 240X280 | 95 ROUND | 4.00 TO 4.04 | BHARAT FORGE LTD |  | L+2 | 0.440 | 0.667 | 1.470 | 0.016 | 0.029 | 0.018 | 0.025 | 0.212 | 0.020 | 0.014 | 155 | 0.001 | 11 | 0.0124 | 3 | 0.1408 | 0.0000 | 0.0003 | 0.0032 | 0.0015 | 0.0014 | 0.0000 | 0.0007 | 0.0000 | 0.0000 | 0.0003 | 0.0000 | 0.0000 | 0.0004 | 0.00 | 0.00 | 140.00 | 2.00 | 18.00 | 200.00
200868 | 2025-02-12 | 2025-02-13 | C2RT | SAE 1010 | 180X180 | ***** | 7.50 TO 7.55 | MUKAND SUMI SPECIAL STEEL LIMI | NO SOL | L | 0.100 | 0.053 | 0.326 | 0.008 | 0.005 | 0.014 | 0.004 | 0.031 | 0.014 | 0.039 | 76 | 0.000 | 32 | 0.0006 | 0 | 0.0008 | 0.0014 | 0.0000 | 0.0031 | 0.0000 | 0.0000 | 0.0004 | 0.0017 | 0.0019 | 0.0000 | 0.0008 | 0.0000 | 0.0000 | 0.0002 | 0.00 | 0.00 | 0.00 | 0.00 | 0.00 | 0.00
200869 | 2025-02-12 | 2025-02-13 | C2RT | SAE 1010 | 180X180 | ***** | 7.50 TO 7.55 | MUKAND SUMI SPECIAL STEEL LIMI | NO SOL | L+1 | 0.089 | 0.039 | 0.328 | 0.009 | 0.010 | 0.013 | 0.007 | 0.033 | 0.013 | 0.032 | 69 | 0.000 | 34 | 0.0006 | 0 | 0.0010 | 0.0012 | 0.0000 | 0.0030 | 0.0002 | 0.0000 | 0.0008 | 0.0016 | 0.0019 | 0.0000 | 0.0009 | 0.0000 | 0.0000 | 0.0002 | 0.00 | 0.00 | 0.00 | 0.00 | 0.00 | 0.00
200870 | 2025-02-12 | 2025-02-13 | 1337 | 44MnSiVS6 | 240X280 | 85 ROUND | 4.20 TO 4.23 | BHARAT FORGE LTD | 4590, REV NO 0, 29.8.19 | L | 0.437 | 0.651 | 1.449 | 0.016 | 0.031 | 0.019 | 0.027 | 0.214 | 0.015 | 0.018 | 143 | 0.001 | 8 | 0.0126 | 3 | 0.1452 | 0.0000 | 0.0003 | 0.0033 | 0.0013 | 0.0013 | 0.0000 | 0.0007 | 0.0003 | 0.0000 | 0.0003 | 0.0001 | 0.0000 | 0.0003 | 0.00 | 0.00 | 140.00 | 2.00 | 18.00 | 200.00
200871 | 2025-02-12 | 2025-02-13 | C2RT | SAE 1010 | 180X180 | ***** | 7.50 TO 7.55 | MUKAND SUMI SPECIAL STEEL LIMI | NO SOL | L+2 | 0.086 | 0.055 | 0.317 | 0.011 | 0.006 | 0.013 | 0.005 | 0.037 | 0.012 | 0.040 | 73 | 0.000 | 36 | 0.0011 | 0 | 0.0018 | 0.0012 | 0.0000 | 0.0030 | 0.0002 | 0.0000 | 0.0005 | 0.0016 | 0.0015 | 0.0000 | 0.0009 | 0.0000 | 0.0000 | 0.0001 | 0.00 | 0.00 | 0.00 | 0.00 | 0.00 | 0.00
200872 | 2025-02-13 | 2025-02-13 | 1337 | 44MnSiVS6 | 240X280 | 85 ROUND | 4.20 TO 4.23 | BHARAT FORGE LTD | 4590, REV NO 0, 29.8.19 | L+1 | 0.439 | 0.639 | 1.465 | 0.017 | 0.035 | 0.023 | 0.025 | 0.212 | 0.015 | 0.013 | 140 | 0.001 | 9 | 0.0144 | 0 | 0.1463 | 0.0000 | 0.0004 | 0.0032 | 0.0014 | 0.0019 | 0.0000 | 0.0008 | 0.0000 | 0.0000 | 0.0003 | 0.0001 | 0.0000 | 0.0004 | 0.00 | 0.00 | 140.00 | 2.00 | 18.00 | 200.00
200873 | 2025-02-13 | 2025-02-13 | 1337 | 44MnSiVS6 | 240X280 | 85 ROUND | 4.20 TO 4.23 | BHARAT FORGE LTD |  | L+2 | 0.448 | 0.643 | 1.447 | 0.016 | 0.030 | 0.019 | 0.021 | 0.211 | 0.014 | 0.014 | 138 | 0.001 | 10 | 0.0137 | 3 | 0.1412 | 0.0000 | 0.0004 | 0.0033 | 0.0014 | 0.0011 | 0.0000 | 0.0008 | 0.0002 | 0.0000 | 0.0003 | 0.0000 | 0.0000 | 0.0004 | 0.00 | 0.00 | 140.00 | 2.00 | 18.00 | 200.00
200874 | 2025-02-13 | 2025-02-13 | 00134 | 41Cr4 | 180X180 | ***** | 11.80 TO 11.90 | MUKAND SUMI SPECIAL STEEL LIMI | NO SOL | L | 0.426 | 0.195 | 0.842 | 0.017 | 0.021 | 0.022 | 0.007 | 1.136 | 0.014 | 0.025 | 95 | 0.000 | 10 | 0.0017 | 0 | 0.0032 | 0.0000 | 0.0004 | 0.0032 | 0.0013 | 0.0032 | 0.0000 | 0.0014 | 0.0003 | 0.0000 | 0.0006 | 0.0001 | 0.0000 | 0.0003 | 0.00 | 0.00 | 0.00 | 0.00 | 0.00 | 0.00
200875 | 2025-02-13 | 2025-02-13 | 00134 | 41Cr4 | 180X180 | ***** | 11.80 TO 11.90 | MUKAND SUMI SPECIAL STEEL LIMI | NO SOL | L+1 | 0.426 | 0.201 | 0.844 | 0.014 | 0.023 | 0.020 | 0.007 | 1.119 | 0.014 | 0.025 | 85 | 0.000 | 12 | 0.0015 | 0 | 0.0029 | 0.0000 | 0.0004 | 0.0032 | 0.0011 | 0.0034 | 0.0000 | 0.0014 | 0.0005 | 0.0000 | 0.0006 | 0.0000 | 0.0000 | 0.0003 | 0.00 | 0.00 | 0.00 | 0.00 | 0.00 | 0.00
200876 | 2025-02-13 | 2025-02-13 | 2254 | SAE 1538MV | 240X280 | ***** | 3.64 TO 3.68 | SAARLOHA ADVANCED MATERIALS PV | 4753, REV NO 1, 07.11.22 * | L | 0.377 | 0.595 | 1.439 | 0.016 | 0.055 | 0.015 | 0.040 | 0.191 | 0.015 | 0.013 | 139 | 0.001 | 14 | 0.0090 | 0 | 0.0977 | 0.0000 | 0.0003 | 0.0032 | 0.0015 | 0.0008 | 0.0000 | 0.0009 | 0.0004 | 0.0000 | 0.0003 | 0.0000 | 0.0000 | 0.0004 | 0.00 | 0.00 | 130.00 | 2.00 | 20.00 | 170.00
200877 | 2025-02-13 | 2025-02-13 | 00134 | 41Cr4 | 180X180 | ***** | 11.80 TO 11.90 | MUKAND SUMI SPECIAL STEEL LIMI | NO SOL | L+2 | 0.435 | 0.215 | 0.856 | 0.016 | 0.019 | 0.020 | 0.006 | 1.135 | 0.013 | 0.024 | 93 | 0.000 | 8 | 0.0022 | 0 | 0.0037 | 0.0000 | 0.0005 | 0.0031 | 0.0012 | 0.0031 | 0.0000 | 0.0013 | 0.0002 | 0.0000 | 0.0006 | 0.0001 | 0.0000 | 0.0002 | 0.00 | 0.00 | 0.00 | 0.00 | 0.00 | 0.00
200878 | 2025-02-13 | 2025-02-13 | 2254 | SAE 1538MV | 240X280 | ***** | 3.64 TO 3.68 | SAARLOHA ADVANCED MATERIALS PV | 4753, REV NO 1, 07.11.22 * | L+1 | 0.383 | 0.618 | 1.394 | 0.014 | 0.053 | 0.015 | 0.041 | 0.171 | 0.015 | 0.015 | 140 | 0.001 | 12 | 0.0078 | 0 | 0.1069 | 0.0000 | 0.0003 | 0.0033 | 0.0017 | 0.0007 | 0.0000 | 0.0009 | 0.0003 | 0.0000 | 0.0000 | 0.0000 | 0.0000 | 0.0004 | 0.00 | 0.00 | 130.00 | 2.00 | 20.00 | 170.00
200879 | 2025-02-13 | 2025-02-13 | 2254 | SAE 1538MV | 240X280 | ***** | 3.64 TO 3.68 | SAARLOHA ADVANCED MATERIALS PV | 4753, REV NO 1, 07.11.22 * | L+2 | 0.377 | 0.568 | 1.429 | 0.014 | 0.051 | 0.016 | 0.037 | 0.152 | 0.015 | 0.012 | 142 | 0.001 | 15 | 0.0074 | 0 | 0.1074 | 0.0000 | 0.0003 | 0.0032 | 0.0018 | 0.0011 | 0.0000 | 0.0008 | 0.0004 | 0.0000 | 0.0001 | 0.0000 | 0.0000 | 0.0003 | 0.00 | 0.00 | 130.00 | 2.00 | 20.00 | 170.00
200880 | 2025-02-13 | 2025-02-13 | 2327 | 20MnCr5 HH | 180X180 | ***** | 11.80 TO 11.90 | MUKAND SUMI SPECIAL STEEL LIMI | NO SOL | L | 0.211 | 0.273 | 1.309 | 0.014 | 0.017 | 0.021 | 0.007 | 1.258 | 0.018 | 0.024 | 108 | 0.001 | 12 | 0.0035 | 3 | 0.0046 | 0.0000 | 0.0007 | 0.0035 | 0.0022 | 0.0046 | 0.0000 | 0.0012 | 0.0006 | 0.0000 | 0.0004 | 0.0002 | 0.0000 | 0.0004 | 0.00 | 0.00 | 90.00 | 2.00 | 25.00 | 150.00
200881 | 2025-02-13 | 2025-02-13 | 2327 | 20MnCr5 HH | 180X180 | ***** | 11.80 TO 11.90 | MUKAND SUMI SPECIAL STEEL LIMI | NO SOL | L+1 | 0.195 | 0.253 | 1.316 | 0.018 | 0.017 | 0.022 | 0.006 | 1.236 | 0.016 | 0.023 | 102 | 0.001 | 11 | 0.0025 | 1 | 0.0041 | 0.0000 | 0.0006 | 0.0036 | 0.0024 | 0.0041 | 0.0000 | 0.0011 | 0.0013 | 0.0000 | 0.0004 | 0.0002 | 0.0000 | 0.0004 | 0.00 | 0.00 | 90.00 | 2.00 | 25.00 | 150.00
200882 | 2025-02-13 | 2025-02-13 | 1917 | SCM435H | 240X280 | 70 ROUND | 3.88 TO 3.91 | MUKAND SUMI SPECIAL STEEL LIMI | 3.10M | L | 0.358 | 0.200 | 0.828 | 0.017 | 0.021 | 0.029 | 0.212 | 1.063 | 0.016 | 0.022 | 68 | 0.000 | 12 | 0.0018 | 1 | 0.0028 | 0.0000 | 0.0005 | 0.0032 | 0.0017 | 0.0029 | 0.0000 | 0.0014 | 0.0002 | 0.0000 | 0.0004 | 0.0001 | 0.0000 | 0.0001 | 0.00 | 0.00 | 0.00 | 2.00 | 15.00 | 90.00
200883 | 2025-02-13 | 2025-02-13 | 2327 | 20MnCr5 HH | 180X180 | ***** | 11.80 TO 11.90 | MUKAND SUMI SPECIAL STEEL LIMI | NO SOL | L+2 | 0.210 | 0.262 | 1.296 | 0.013 | 0.021 | 0.022 | 0.008 | 1.281 | 0.016 | 0.031 | 113 | 0.001 | 12 | 0.0025 | 1 | 0.0039 | 0.0000 | 0.0006 | 0.0034 | 0.0020 | 0.0051 | 0.0000 | 0.0010 | 0.0001 | 0.0000 | 0.0004 | 0.0002 | 0.0000 | 0.0004 | 0.00 | 0.00 | 90.00 | 2.00 | 25.00 | 150.00
200884 | 2025-02-13 | 2025-02-13 | 1917 | SCM435H | 240X280 | 70 ROUND | 3.88 TO 3.91 | MUKAND SUMI SPECIAL STEEL LIMI | 3.10M | L+1 | 0.355 | 0.202 | 0.820 | 0.013 | 0.019 | 0.025 | 0.219 | 1.088 | 0.015 | 0.024 | 78 | 0.000 | 10 | 0.0022 | 0 | 0.0029 | 0.0000 | 0.0005 | 0.0032 | 0.0016 | 0.0030 | 0.0000 | 0.0012 | 0.0006 | 0.0000 | 0.0004 | 0.0001 | 0.0000 | 0.0000 | 0.00 | 0.00 | 0.00 | 2.00 | 15.00 | 90.00
200885 | 2025-02-13 | 2025-02-13 | 1917 | SCM435H | 240X280 | 70 ROUND | 3.88 TO 3.91 | MUKAND SUMI SPECIAL STEEL LIMI | 3.10M | L+2 | 0.352 | 0.223 | 0.838 | 0.016 | 0.021 | 0.020 | 0.216 | 1.063 | 0.016 | 0.030 | 82 | 0.000 | 10 | 0.0023 | 0 | 0.0046 | 0.0001 | 0.0005 | 0.0032 | 0.0015 | 0.0029 | 0.0000 | 0.0013 | 0.0000 | 0.0000 | 0.0004 | 0.0002 | 0.0000 | 0.0001 | 0.00 | 0.00 | 0.00 | 2.00 | 15.00 | 90.00
200886 | 2025-02-13 | 2025-02-13 | 00082 | SAE 4140 | 180X180 | ***** | 7.50 TO 7.55 | MUKAND SUMI SPECIAL STEEL LIMI | NO SOL | L | 0.394 | 0.192 | 0.807 | 0.015 | 0.004 | 0.021 | 0.161 | 1.017 | 0.015 | 0.023 | 70 | 0.000 | 15 | 0.0023 | 0 | 0.0038 | 0.0003 | 0.0005 | 0.0031 | 0.0013 | 0.0035 | 0.0000 | 0.0015 | 0.0006 | 0.0000 | 0.0004 | 0.0001 | 0.0000 | 0.0001 | 0.00 | 0.00 | 0.00 | 2.00 | 15.00 | 90.00
200887 | 2025-02-13 | 2025-02-13 | 1655 | 20MnCr5 HH | 240X280 | 70 ROUND | 3.84 TO 3.87 | KALYANI TECHNOFORGE LTD RANJAN | 3.10M ONLY | L | 0.194 | 0.234 | 1.283 | 0.021 | 0.021 | 0.020 | 0.005 | 1.262 | 0.015 | 0.023 | 92 | 0.001 | 11 | 0.0022 | 1 | 0.0043 | 0.0000 | 0.0005 | 0.0034 | 0.0020 | 0.0047 | 0.0000 | 0.0010 | 0.0003 | 0.0000 | 0.0004 | 0.0002 | 0.0000 | 0.0004 | 0.00 | 0.00 | 0.00 | 2.00 | 20.00 | 75.00
200888 | 2025-02-13 | 2025-02-13 | 00082 | SAE 4140 | 180X180 | ***** | 7.50 TO 7.55 | MUKAND SUMI SPECIAL STEEL LIMI | NO SOL | L+2 | 0.399 | 0.194 | 0.779 | 0.015 | 0.007 | 0.019 | 0.150 | 1.013 | 0.015 | 0.023 | 66 | 0.001 | 17 | 0.0020 | 0 | 0.0027 | 0.0002 | 0.0004 | 0.0032 | 0.0014 | 0.0032 | 0.0001 | 0.0014 | 0.0012 | 0.0000 | 0.0004 | 0.0001 | 0.0000 | 0.0001 | 0.00 | 0.00 | 0.00 | 2.00 | 15.00 | 90.00
200889 | 2025-02-13 | 2025-02-13 | 00082 | SAE 4140 | 180X180 | ***** | 7.50 TO 7.55 | MUKAND SUMI SPECIAL STEEL LIMI | NO SOL | L+1 | 0.391 | 0.199 | 0.789 | 0.015 | 0.004 | 0.021 | 0.154 | 1.018 | 0.016 | 0.024 | 71 | 0.001 | 15 | 0.0026 | 0 | 0.0030 | 0.0001 | 0.0005 | 0.0032 | 0.0016 | 0.0038 | 0.0000 | 0.0015 | 0.0014 | 0.0000 | 0.0004 | 0.0001 | 0.0000 | 0.0001 | 0.00 | 0.00 | 0.00 | 2.00 | 15.00 | 90.00
200890 | 2025-02-13 | 2025-02-13 | 1655 | 20MnCr5 HH | 240X280 | 70 ROUND | 3.84 TO 3.87 | KALYANI TECHNOFORGE LTD RANJAN | 3.10M ONLY | L+1 | 0.200 | 0.230 | 1.276 | 0.016 | 0.025 | 0.032 | 0.011 | 1.251 | 0.016 | 0.023 | 66 | 0.001 | 7 | 0.0025 | 0 | 0.0043 | 0.0000 | 0.0007 | 0.0034 | 0.0023 | 0.0049 | 0.0000 | 0.0011 | 0.0006 | 0.0000 | 0.0004 | 0.0002 | 0.0000 | 0.0003 | 0.00 | 0.00 | 0.00 | 2.00 | 20.00 | 75.00
200891 | 2025-02-13 | 2025-02-13 | 1655 | 20MnCr5 HH | 240X280 | 70 ROUND | 3.84 TO 3.87 | KALYANI TECHNOFORGE LTD RANJAN | 3.10M ONLY | L+2 | 0.204 | 0.251 | 1.289 | 0.019 | 0.027 | 0.023 | 0.010 | 1.295 | 0.016 | 0.027 | 65 | 0.001 | 7 | 0.0025 | 0 | 0.0046 | 0.0000 | 0.0007 | 0.0034 | 0.0024 | 0.0054 | 0.0000 | 0.0011 | 0.0009 | 0.0000 | 0.0004 | 0.0002 | 0.0000 | 0.0005 | 0.00 | 0.00 | 0.00 | 2.00 | 20.00 | 75.00
200892 | 2025-02-13 | 2025-02-13 | 00338 | CF53 | 180X180 | ***** | 11.80 TO 11.90 | MUKAND SUMI SPECIAL STEEL LIMI | NO SOL | L | 0.539 | 0.274 | 0.746 | 0.014 | 0.002 | 0.020 | 0.008 | 0.157 | 0.012 | 0.025 | 49 | 0.000 | 18 | 0.0026 | 1 | 0.0021 | 0.0002 | 0.0002 | 0.0029 | 0.0003 | 0.0005 | 0.0000 | 0.0013 | 0.0010 | 0.0000 | 0.0005 | 0.0000 | 0.0000 | 0.0000 | 0.00 | 0.00 | 60.00 | 0.90 | 18.00 | 80.00
200893 | 2025-02-13 | 2025-02-13 | 00338 | CF53 | 180X180 | ***** | 11.80 TO 11.90 | MUKAND SUMI SPECIAL STEEL LIMI | NO SOL | L+1 | 0.540 | 0.280 | 0.771 | 0.016 | 0.003 | 0.026 | 0.008 | 0.161 | 0.013 | 0.026 | 59 | 0.000 | 17 | 0.0031 | 0 | 0.0021 | 0.0002 | 0.0002 | 0.0030 | 0.0004 | 0.0007 | 0.0000 | 0.0014 | 0.0006 | 0.0000 | 0.0006 | 0.0000 | 0.0000 | 0.0002 | 0.00 | 0.00 | 60.00 | 0.90 | 18.00 | 80.00
200894 | 2025-02-13 | 2025-02-13 | 1470 | 20MnCr5 HH | 240X280 | 60 ROUND | 3.00 TO 3.05 | MUKAND SUMI SPECIAL STEEL LIMI | 2.55M ONLY | L | 0.206 | 0.215 | 1.273 | 0.018 | 0.022 | 0.034 | 0.009 | 1.167 | 0.017 | 0.025 | 80 | 0.001 | 10 | 0.0025 | 0 | 0.0044 | 0.0000 | 0.0006 | 0.0034 | 0.0023 | 0.0052 | 0.0000 | 0.0011 | 0.0012 | 0.0000 | 0.0004 | 0.0001 | 0.0000 | 0.0004 | 0.00 | 0.00 | 0.00 | 2.70 | 25.00 | 90.00
200895 | 2025-02-13 | 2025-02-13 | 00338 | CF53 | 180X180 | ***** | 11.80 TO 11.90 | MUKAND SUMI SPECIAL STEEL LIMI | NO SOL | L+2 | 0.554 | 0.252 | 0.745 | 0.015 | 0.007 | 0.031 | 0.009 | 0.175 | 0.013 | 0.031 | 70 | 0.000 | 18 | 0.0025 | 1 | 0.0020 | 0.0002 | 0.0002 | 0.0031 | 0.0004 | 0.0009 | 0.0000 | 0.0014 | 0.0006 | 0.0000 | 0.0006 | 0.0000 | 0.0000 | 0.0001 | 0.00 | 0.00 | 60.00 | 0.90 | 18.00 | 80.00
200896 | 2025-02-13 | 2025-02-13 | 1470 | 20MnCr5 HH | 240X280 | 60 ROUND | 3.00 TO 3.05 | MUKAND SUMI SPECIAL STEEL LIMI | 2.55M ONLY | L+1 | 0.202 | 0.227 | 1.194 | 0.018 | 0.023 | 0.026 | 0.009 | 1.164 | 0.016 | 0.027 | 70 | 0.001 | 8 | 0.0028 | 1 | 0.0039 | 0.0000 | 0.0006 | 0.0034 | 0.0020 | 0.0045 | 0.0000 | 0.0012 | 0.0009 | 0.0000 | 0.0004 | 0.0001 | 0.0000 | 0.0004 | 0.00 | 0.00 | 0.00 | 2.70 | 25.00 | 90.00
200897 | 2025-02-13 | 2025-02-13 | 1470 | 20MnCr5 HH | 240X280 | 60 ROUND | 3.00 TO 3.05 | MUKAND SUMI SPECIAL STEEL LIMI | 2.55M ONLY | L+2 | 0.196 | 0.237 | 1.219 | 0.014 | 0.020 | 0.021 | 0.007 | 1.130 | 0.015 | 0.026 | 74 | 0.001 | 14 | 0.0026 | 0 | 0.0039 | 0.0000 | 0.0006 | 0.0035 | 0.0021 | 0.0047 | 0.0000 | 0.0012 | 0.0015 | 0.0000 | 0.0004 | 0.0001 | 0.0000 | 0.0004 | 0.00 | 0.00 | 0.00 | 2.70 | 25.00 | 90.00
200898 | 2025-02-13 | 2025-02-13 | 00160 | 16MnCr5SAF | 180X180 | ***** | 11.80 TO 11.90 | MUKAND SUMI SPECIAL STEEL LIMI | NO SOL | L | 0.168 | 0.198 | 1.234 | 0.015 | 0.017 | 0.021 | 0.007 | 1.050 | 0.016 | 0.031 | 106 | 0.001 | 13 | 0.0015 | 0 | 0.0035 | 0.0000 | 0.0005 | 0.0035 | 0.0022 | 0.0039 | 0.0000 | 0.0012 | 0.0017 | 0.0000 | 0.0004 | 0.0001 | 0.0000 | 0.0005 | 0.00 | 0.00 | 0.00 | 0.00 | 0.00 | 0.00
200899 | 2025-02-13 | 2025-02-13 | 00160 | 16MnCr5SAF | 180X180 | ***** | 11.80 TO 11.90 | MUKAND SUMI SPECIAL STEEL LIMI | NO SOL | L+1 | 0.171 | 0.203 | 1.235 | 0.013 | 0.015 | 0.027 | 0.009 | 1.027 | 0.016 | 0.028 | 116 | 0.001 | 21 | 0.0017 | 0 | 0.0036 | 0.0000 | 0.0005 | 0.0034 | 0.0019 | 0.0043 | 0.0000 | 0.0012 | 0.0006 | 0.0000 | 0.0004 | 0.0001 | 0.0000 | 0.0004 | 0.00 | 0.00 | 0.00 | 0.00 | 0.00 | 0.00
200900 | 2025-02-13 | 2025-02-13 | 00686 | SAE 1025 | 240X280 | 165 RCS | 3.20 TO 3.25 | MUKAND SUMI SPECIAL STEEL LIMI |  | S | 0.245 | 0.175 | 0.347 | 0.013 | 0.006 | 0.014 | 0.017 | 0.075 | 0.012 | 0.024 | 59 | 0.000 | 17 | 0.0010 | 0 | 0.0010 | 0.0010 | 0.0001 | 0.0029 | 0.0002 | 0.0001 | 0.0004 | 0.0016 | 0.0027 | 0.0000 | 0.0008 | 0.0000 | 0.0000 | 0.0000
200901 | 2025-02-13 | 2025-02-13 | 00160 | 16MnCr5SAF | 180X180 | ***** | 11.80 TO 11.90 | MUKAND SUMI SPECIAL STEEL LIMI | NO SOL | L+2 | 0.175 | 0.179 | 1.208 | 0.018 | 0.019 | 0.028 | 0.013 | 1.036 | 0.015 | 0.029 | 122 | 0.001 | 10 | 0.0015 | 0 | 0.0036 | 0.0000 | 0.0005 | 0.0034 | 0.0020 | 0.0039 | 0.0000 | 0.0011 | 0.0013 | 0.0000 | 0.0004 | 0.0002 | 0.0000 | 0.0004 | 0.00 | 0.00 | 0.00 | 0.00 | 0.00 | 0.00
200902 | 2025-02-13 | 2025-02-14 | 00160 | 16MnCr5SAF | 180X180 | ***** | 11.80 TO 11.90 | MUKAND SUMI SPECIAL STEEL LIMI | NO SOL | L+3 | 0.168 | 0.210 | 1.210 | 0.013 | 0.018 | 0.022 | 0.013 | 1.010 | 0.015 | 0.030 | 126 | 0.000 | 14 | 0.0019 | 0 | 0.0034 | 0.0000 | 0.0004 | 0.0032 | 0.0014 | 0.0043 | 0.0000 | 0.0010 | 0.0002 | 0.0000 | 0.0004 | 0.0001 | 0.0000 | 0.0002 | 0.00 | 0.00 | 0.00 | 0.00 | 0.00 | 0.00
200903 | 2025-02-13 | 2025-02-14 | 1429 | 42CrMo4 | 240X280 | 90 ROUND | 4.18 TO 4.21 | KALYANI TECHNOFORGE LTD RANJAN |  | L | 0.444 | 0.256 | 0.863 | 0.010 | 0.016 | 0.021 | 0.189 | 1.168 | 0.015 | 0.019 | 75 | 0.000 | 12 | 0.0043 | 3 | 0.0029 | 0.0000 | 0.0004 | 0.0032 | 0.0013 | 0.0038 | 0.0000 | 0.0012 | 0.0000 | 0.0000 | 0.0004 | 0.0002 | 0.0000 | 0.0000 | 0.00 | 0.00 | 0.00 | 2.00 | 20.00 | 90.00
200904 | 2025-02-13 | 2025-02-14 | 1429 | 42CrMo4 | 240X280 | 90 ROUND | 4.18 TO 4.21 | KALYANI TECHNOFORGE LTD RANJAN |  | L+1 | 0.434 | 0.275 | 0.864 | 0.014 | 0.013 | 0.021 | 0.191 | 1.148 | 0.017 | 0.016 | 67 | 0.000 | 8 | 0.0039 | 0 | 0.0033 | 0.0000 | 0.0005 | 0.0031 | 0.0012 | 0.0045 | 0.0000 | 0.0013 | 0.0000 | 0.0000 | 0.0004 | 0.0001 | 0.0000 | 0.0000 | 0.00 | 0.00 | 0.00 | 2.00 | 20.00 | 90.00
200905 | 2025-02-13 | 2025-02-14 | 1867 | S53C | 180X180 | 50 ROUND | 3.07 TO 3.10 | CIE AUTOMOTIVE INDIA LIMITED. |  | L | 0.532 | 0.260 | 0.825 | 0.015 | 0.004 | 0.016 | 0.009 | 0.178 | 0.013 | 0.024 | 78 | 0.000 | 13 | 0.0028 | 2 | 0.0020 | 0.0001 | 0.0000 | 0.0029 | 0.0000 | 0.0006 | 0.0000 | 0.0012 | 0.0000 | 0.0000 | 0.0005 | 0.0001 | 0.0000 | 0.0000 | 0.00 | 0.00 | 0.00 | 2.00 | 15.00 | 80.00
200906 | 2025-02-13 | 2025-02-14 | 2246 | S53C | 180X180 | 50 ROUND | 3.25 TO 3.28 | CIE AUTOMOTIVE INDIA LTD |  | L+1 | 0.542 | 0.284 | 0.867 | 0.014 | 0.005 | 0.015 | 0.007 | 0.170 | 0.013 | 0.025 | 81 | 0.000 | 12 | 0.0037 | 2 | 0.0024 | 0.0001 | 0.0001 | 0.0028 | 0.0002 | 0.0006 | 0.0000 | 0.0013 | 0.0000 | 0.0000 | 0.0004 | 0.0000 | 0.0000 | 0.0001 | 0.00 | 0.00 | 0.00 | 2.00 | 15.00 | 80.00
200907 | 2025-02-13 | 2025-02-14 | 2246 | S53C | 180X180 | 50 ROUND | 3.25 TO 3.28 | CIE AUTOMOTIVE INDIA LTD |  | L+2 | 0.534 | 0.239 | 0.863 | 0.015 | 0.010 | 0.017 | 0.010 | 0.166 | 0.012 | 0.030 | 87 | 0.000 | 10 | 0.0025 | 0 | 0.0022 | 0.0001 | 0.0001 | 0.0029 | 0.0002 | 0.0009 | 0.0000 | 0.0012 | 0.0000 | 0.0000 | 0.0005 | 0.0000 | 0.0000 | 0.0000 | 0.00 | 0.00 | 0.00 | 2.00 | 15.00 | 80.00
200908 | 2025-02-13 | 2025-02-14 | 00371 | 100CrMnSi6-4 | 240X280 | 165 RCS | 3.20 TO 3.25 | MUKAND SUMI SPECIAL STEEL LIMI | 2.70M TO 3.05M | L | 0.947 | 0.559 | 1.092 | 0.012 | 0.005 | 0.024 | 0.005 | 1.527 | 0.008 | 0.013 | 59 | 0.000 | 5 | 0.0018 | 2 | 0.0040 | 0.0000 | 0.0004 | 0.0000 | 0.0000 | 0.0047 | 0.0000 | 0.0014 | 0.0000 | 0.0000 | 0.0005 | 0.0000 | 0.0000 | 0.0001 | 0.00 | 0.00 | 0.00 | 0.00 | 0.00 | 0.00
200909 | 2025-02-13 | 2025-02-14 | 00371 | 100CrMnSi6-4 | 240X280 | 165 RCS | 3.20 TO 3.25 | MUKAND SUMI SPECIAL STEEL LIMI | 2.70M TO 3.05M | L+1 | 0.942 | 0.547 | 1.136 | 0.022 | 0.004 | 0.025 | 0.006 | 1.523 | 0.008 | 0.011 | 65 | 0.000 | 6 | 0.0018 | 1 | 0.0037 | 0.0000 | 0.0004 | 0.0000 | 0.0000 | 0.0050 | 0.0000 | 0.0014 | 0.0000 | 0.0000 | 0.0005 | 0.0001 | 0.0000 | 0.0003 | 0.00 | 0.00 | 0.00 | 0.00 | 0.00 | 0.00
200910 | 2025-02-13 | 2025-02-14 | 00371 | 100CrMnSi6-4 | 240X280 | 165 RCS | 3.20 TO 3.25 | MUKAND SUMI SPECIAL STEEL LIMI | 2.70M TO 3.05M | L+2 | 0.945 | 0.583 | 1.124 | 0.013 | 0.002 | 0.030 | 0.013 | 1.488 | 0.008 | 0.014 | 60 | 0.001 | 6 | 0.0019 | 1 | 0.0034 | 0.0000 | 0.0005 | 0.0000 | 0.0000 | 0.0051 | 0.0000 | 0.0014 | 0.0000 | 0.0000 | 0.0004 | 0.0000 | 0.0000 | 0.0003 | 0.00 | 0.00 | 0.00 | 0.00 | 0.00 | 0.00
200911 | 2025-02-13 | 2025-02-14 | 00523 | JIS S45C MOD | 180X180 | ***** | 11.80 TO 11.90 | MUKAND SUMI SPECIAL STEEL LIMI | NO SOL | L | 0.449 | 0.253 | 1.263 | 0.018 | 0.039 | 0.075 | 0.010 | 0.160 | 0.013 | 0.015 | 83 | 0.000 | 10 | 0.0019 | 0 | 0.0496 | 0.0000 | 0.0002 | 0.0030 | 0.0006 | 0.0014 | 0.0000 | 0.0009 | 0.0000 | 0.0000 | 0.0003 | 0.0000 | 0.0000 | 0.0001 | 0.00 | 0.00 | 0.00 | 0.00 | 0.00 | 0.00
200912 | 2025-02-13 | 2025-02-14 | 00523 | JIS S45C MOD | 180X180 | ***** | 11.80 TO 11.90 | MUKAND SUMI SPECIAL STEEL LIMI | NO SOL | L+1 | 0.452 | 0.252 | 1.237 | 0.014 | 0.030 | 0.064 | 0.009 | 0.159 | 0.013 | 0.023 | 72 | 0.000 | 8 | 0.0022 | 1 | 0.0496 | 0.0000 | 0.0001 | 0.0031 | 0.0004 | 0.0012 | 0.0000 | 0.0008 | 0.0001 | 0.0000 | 0.0003 | 0.0000 | 0.0000 | 0.0001 | 0.00 | 0.00 | 0.00 | 0.00 | 0.00 | 0.00
200913 | 2025-02-13 | 2025-02-14 | 00523 | JIS S45C MOD | 180X180 | ***** | 11.80 TO 11.90 | MUKAND SUMI SPECIAL STEEL LIMI | NO SOL | L+2 | 0.452 | 0.250 | 1.261 | 0.026 | 0.041 | 0.066 | 0.006 | 0.170 | 0.012 | 0.020 | 88 | 0.000 | 7 | 0.0017 | 0 | 0.0472 | 0.0000 | 0.0001 | 0.0029 | 0.0004 | 0.0017 | 0.0000 | 0.0007 | 0.0001 | 0.0000 | 0.0003 | 0.0000 | 0.0000 | 0.0001 | 0.00 | 0.00 | 0.00 | 0.00 | 0.00 | 0.00
200914 | 2025-02-13 | 2025-02-14 | 2244 | CMA1 | 240X280 | 90 ROUND | 4.15 TO 4.20 | BHARAT FORGE LTD | 4728, REV NO 0, 22.3.22 | L | 0.381 | 0.600 | 1.443 | 0.016 | 0.053 | 0.018 | 0.007 | 0.162 | 0.014 | 0.010 | 143 | 0.000 | 9 | 0.0071 | 2 | 0.1418 | 0.0000 | 0.0004 | 0.0029 | 0.0008 | 0.0016 | 0.0000 | 0.0009 | 0.0000 | 0.0000 | 0.0003 | 0.0000 | 0.0000 | 0.0002 | 0.00 | 0.00 | 130.00 | 2.00 | 20.00 | 200.00
200915 | 2025-02-13 | 2025-02-15 | 2244 | CMA1 | 240X280 | 90 ROUND | 4.15 TO 4.20 | BHARAT FORGE LTD | 4728, REV NO 0, 22.3.22 | L+1 | 0.378 | 0.587 | 1.423 | 0.015 | 0.059 | 0.016 | 0.008 | 0.170 | 0.014 | 0.015 | 126 | 0.000 | 7 | 0.0101 | 1 | 0.1449 | 0.0000 | 0.0002 | 0.0031 | 0.0011 | 0.0016 | 0.0000 | 0.0007 | 0.0000 | 0.0000 | 0.0002 | 0.0000 | 0.0000 | 0.0002 | 0.00 | 0.00 | 130.00 | 2.00 | 20.00 | 200.00
200916 | 2025-02-13 | 2025-02-15 | 2244 | CMA1 | 240X280 | 90 ROUND | 4.15 TO 4.20 | BHARAT FORGE LTD |  | L+2 | 0.393 | 0.590 | 1.425 | 0.012 | 0.053 | 0.017 | 0.009 | 0.177 | 0.014 | 0.013 | 118 | 0.000 | 8 | 0.0085 | 4 | 0.1502 | 0.0000 | 0.0002 | 0.0031 | 0.0010 | 0.0013 | 0.0000 | 0.0009 | 0.0000 | 0.0000 | 0.0002 | 0.0000 | 0.0000 | 0.0003 | 0.00 | 0.00 | 130.00 | 2.00 | 20.00 | 200.00
200917 | 2025-02-13 | 2025-02-14 | AKS73 | SCM435H | 180X180 | ***** | 7.50 TO 7.55 | MUKAND SUMI SPECIAL STEEL LIMI | NO SOL | L | 0.368 | 0.207 | 0.850 | 0.013 | 0.019 | 0.020 | 0.223 | 1.017 | 0.016 | 0.029 | 90 | 0.000 | 11 | 0.0021 | 1 | 0.0031 | 0.0001 | 0.0005 | 0.0033 | 0.0013 | 0.0034 | 0.0000 | 0.0013 | 0.0003 | 0.0000 | 0.0004 | 0.0001 | 0.0000 | 0.0000 | 0.00 | 0.00 | 0.00 | 0.00 | 0.00 | 0.00
200918 | 2025-02-13 | 2025-02-14 | AKS73 | SCM435H | 180X180 | ***** | 7.50 TO 7.55 | MUKAND SUMI SPECIAL STEEL LIMI | NO SOL | L+1 | 0.360 | 0.231 | 0.823 | 0.015 | 0.021 | 0.022 | 0.220 | 1.093 | 0.016 | 0.028 | 86 | 0.000 | 9 | 0.0022 | 1 | 0.0029 | 0.0001 | 0.0004 | 0.0031 | 0.0012 | 0.0025 | 0.0000 | 0.0013 | 0.0000 | 0.0000 | 0.0004 | 0.0001 | 0.0000 | 0.0000 | 0.00 | 0.00 | 0.00 | 0.00 | 0.00 | 0.00
200919 | 2025-02-13 | 2025-02-14 | 00703 | SCM435PRF | 180X180 | ***** | 7.50 TO 7.55 | MUKAND SUMI SPECIAL STEEL LIMI |  | L+2 | 0.360 | 0.238 | 0.847 | 0.010 | 0.005 | 0.020 | 0.231 | 1.182 | 0.016 | 0.027 | 83 | 0.000 | 16 | 0.0027 | 0 | 0.0034 | 0.0002 | 0.0005 | 0.0032 | 0.0013 | 0.0042 | 0.0000 | 0.0015 | 0.0001 | 0.0000 | 0.0004 | 0.0001 | 0.0000 | 0.0001 | 0.00 | 0.00 | 0.00 | 2.00 | 15.00 | 0.00
200920 | 2025-02-13 | 2025-02-14 | 2254 | SAE 1538MV | 240X280 | ***** | 3.64 TO 3.68 | SAARLOHA ADVANCED MATERIALS PV | 4753, REV NO 1, 07.11.22 * | L | 0.385 | 0.609 | 1.381 | 0.010 | 0.056 | 0.018 | 0.040 | 0.167 | 0.015 | 0.013 | 140 | 0.001 | 11 | 0.0074 | 1 | 0.0971 | 0.0000 | 0.0002 | 0.0033 | 0.0014 | 0.0009 | 0.0000 | 0.0009 | 0.0000 | 0.0000 | 0.0003 | 0.0000 | 0.0000 | 0.0005 | 0.00 | 0.00 | 130.00 | 2.00 | 20.00 | 170.00
200921 | 2025-02-13 | 2025-02-14 | 2254 | SAE 1538MV | 240X280 | ***** | 3.64 TO 3.68 | SAARLOHA ADVANCED MATERIALS PV | 4753, REV NO 1, 07.11.22 * | L+1 | 0.389 | 0.580 | 1.410 | 0.016 | 0.061 | 0.019 | 0.039 | 0.184 | 0.015 | 0.015 | 132 | 0.001 | 9 | 0.0090 | 1 | 0.0994 | 0.0000 | 0.0002 | 0.0032 | 0.0015 | 0.0012 | 0.0000 | 0.0010 | 0.0000 | 0.0000 | 0.0003 | 0.0001 | 0.0000 | 0.0004 | 0.00 | 0.00 | 130.00 | 2.00 | 20.00 | 170.00
200922 | 2025-02-14 | 2025-02-14 | 00338 | CF53 | 180X180 | ***** | 11.80 TO 11.90 | MUKAND SUMI SPECIAL STEEL LIMI |  | L | 0.549 | 0.308 | 0.766 | 0.012 | 0.003 | 0.014 | 0.007 | 0.171 | 0.012 | 0.025 | 82 | 0.000 | 9 | 0.0042 | 1 | 0.0026 | 0.0003 | 0.0001 | 0.0029 | 0.0001 | 0.0008 | 0.0000 | 0.0014 | 0.0000 | 0.0000 | 0.0005 | 0.0000 | 0.0000 | 0.0001 | 0.00 | 0.00 | 60.00 | 0.90 | 18.00 | 80.00
200923 | 2025-02-14 | 2025-02-14 | 2254 | SAE 1538MV | 240X280 | ***** | 3.64 TO 3.68 | SAARLOHA ADVANCED MATERIALS PV | 4753, REV NO 1, 07.11.22 * | L+2 | 0.373 | 0.603 | 1.417 | 0.012 | 0.060 | 0.015 | 0.038 | 0.160 | 0.014 | 0.015 | 143 | 0.000 | 7 | 0.0092 | 1 | 0.1023 | 0.0000 | 0.0001 | 0.0030 | 0.0010 | 0.0007 | 0.0000 | 0.0008 | 0.0000 | 0.0000 | 0.0002 | 0.0000 | 0.0000 | 0.0002 | 0.00 | 0.00 | 130.00 | 2.00 | 20.00 | 170.00
200924 | 2025-02-13 | 2025-02-14 | 00338 | CF53 | 180X180 | ***** | 11.80 TO 11.90 | MUKAND SUMI SPECIAL STEEL LIMI |  | L+1 | 0.543 | 0.270 | 0.761 | 0.013 | 0.006 | 0.016 | 0.007 | 0.164 | 0.011 | 0.032 | 86 | 0.000 | 14 | 0.0028 | 1 | 0.0018 | 0.0004 | 0.0000 | 0.0029 | 0.0000 | 0.0004 | 0.0000 | 0.0013 | 0.0000 | 0.0000 | 0.0006 | 0.0000 | 0.0000 | 0.0000 | 0.00 | 0.00 | 60.00 | 0.90 | 18.00 | 80.00
200925 | 2025-02-13 | 2025-02-14 | 00338 | CF53 | 180X180 | ***** | 11.80 TO 11.90 | MUKAND SUMI SPECIAL STEEL LIMI |  | L+2 | 0.542 | 0.240 | 0.743 | 0.017 | 0.004 | 0.017 | 0.007 | 0.158 | 0.018 | 0.026 | 76 | 0.000 | 13 | 0.0024 | 0 | 0.0020 | 0.0003 | 0.0000 | 0.0028 | 0.0000 | 0.0006 | 0.0001 | 0.0012 | 0.0000 | 0.0000 | 0.0006 | 0.0000 | 0.0000 | 0.0000 | 0.00 | 0.00 | 60.00 | 0.90 | 18.00 | 80.00
200926 | 2025-02-14 | 2025-02-14 | 1681 | SAE 5130M | 240X280 | 120 ROUND | 3.98 TO 4.01 | BHARAT FORGE LTD | 3.20M ONLY | L | 0.309 | 0.278 | 1.176 | 0.015 | 0.075 | 0.021 | 0.016 | 1.186 | 0.015 | 0.071 | 75 | 0.000 | 4 | 0.0040 | 2 | 0.0742 | 0.0000 | 0.0006 | 0.0033 | 0.0016 | 0.0041 | 0.0000 | 0.0010 | 0.0000 | 0.0000 | 0.0004 | 0.0002 | 0.0000 | 0.0003 | 0.00 | 0.00 | 0.00 | 2.00 | 20.00 | 90.00
200927 | 2025-02-14 | 2025-02-14 | 1681 | SAE 5130M | 240X280 | 120 ROUND | 3.98 TO 4.01 | BHARAT FORGE LTD | 3.20M ONLY | L+1 | 0.309 | 0.256 | 1.166 | 0.019 | 0.068 | 0.025 | 0.011 | 1.182 | 0.015 | 0.074 | 90 | 0.000 | 2 | 0.0038 | 2 | 0.0725 | 0.0000 | 0.0005 | 0.0033 | 0.0016 | 0.0028 | 0.0000 | 0.0010 | 0.0000 | 0.0000 | 0.0004 | 0.0001 | 0.0000 | 0.0002 | 0.00 | 0.00 | 0.00 | 2.00 | 20.00 | 90.00
200928 | 2025-02-13 | 2025-02-14 | 00659 | 15B25PRF | 180X180 | ***** | 7.50 TO 7.55 | MUKAND SUMI SPECIAL STEEL LIMI |  | L | 0.241 | 0.121 | 0.921 | 0.018 | 0.003 | 0.019 | 0.010 | 0.201 | 0.012 | 0.031 | 81 | 0.000 | 19 | 0.0399 | 27 | 0.0054 | 0.0000 | 0.0001 | 0.0028 | 0.0004 | 0.0011 | 0.0000 | 0.0011 | 0.0000 | 0.0000 | 0.0005 | 0.0000 | 0.0000 | 0.0000 | 0.00 | 0.00 | 0.00 | 2.00 | 20.00 | 75.00
200929 | 2025-02-13 | 2025-02-14 | 00659 | 15B25PRF | 180X180 | ***** | 7.50 TO 7.55 | MUKAND SUMI SPECIAL STEEL LIMI |  | L+1 | 0.238 | 0.113 | 0.925 | 0.017 | 0.005 | 0.018 | 0.009 | 0.165 | 0.012 | 0.028 | 73 | 0.000 | 20 | 0.0353 | 21 | 0.0042 | 0.0000 | 0.0000 | 0.0031 | 0.0004 | 0.0011 | 0.0000 | 0.0011 | 0.0001 | 0.0000 | 0.0005 | 0.0001 | 0.0000 | 0.0002 | 0.00 | 0.00 | 0.00 | 2.00 | 20.00 | 75.00
200930 | 2025-02-14 | 2025-02-14 | 1820 | DIN 1.1213M | 240X280 | 60 ROUND | 2.92 TO 2.95 | MUKAND SUMI SPECIAL STEEL LIMI |  | L | 0.539 | 0.247 | 0.851 | 0.014 | 0.005 | 0.019 | 0.009 | 0.156 | 0.015 | 0.024 | 78 | 0.000 | 17 | 0.0015 | 0 | 0.0024 | 0.0001 | 0.0001 | 0.0029 | 0.0000 | 0.0011 | 0.0000 | 0.0012 | 0.0000 | 0.0000 | 0.0005 | 0.0000 | 0.0000 | 0.0000 | 0.00 | 0.00 | 0.00 | 2.00 | 15.00 | 80.00
200931 | 2025-02-14 | 2025-02-14 | 1820 | DIN 1.1213M | 240X280 | 70 ROUND | 3.71 TO 3.74 | MUKAND SUMI SPECIAL STEEL LIMI |  | L+1 | 0.534 | 0.250 | 0.863 | 0.014 | 0.003 | 0.017 | 0.007 | 0.165 | 0.013 | 0.028 | 58 | 0.000 | 15 | 0.0023 | 0 | 0.0024 | 0.0001 | 0.0001 | 0.0029 | 0.0001 | 0.0010 | 0.0000 | 0.0012 | 0.0000 | 0.0000 | 0.0005 | 0.0000 | 0.0000 | 0.0000 | 0.00 | 0.00 | 0.00 | 2.00 | 15.00 | 80.00
200932 | 2025-02-14 | 2025-02-15 | 00710 | EN18DPRF | 180X180 | ***** | 7.50 TO 7.55 | MUKAND SUMI SPECIAL STEEL LIMI | NO SOL | L | 0.394 | 0.267 | 0.776 | 0.011 | 0.003 | 0.023 | 0.008 | 1.088 | 0.013 | 0.031 | 71 | 0.000 | 18 | 0.0035 | 1 | 0.0032 | 0.0001 | 0.0004 | 0.0030 | 0.0008 | 0.0034 | 0.0000 | 0.0014 | 0.0000 | 0.0000 | 0.0006 | 0.0001 | 0.0000 | 0.0000 | 0.00 | 0.00 | 0.00 | 2.00 | 15.00 | 90.00
200933 | 2025-02-14 | 2025-02-15 | 1820 | DIN 1.1213M | 240X280 | 165 RCS | 3.20 TO 3.25 | MUKAND SUMI SPECIAL STEEL LIMI |  | L+2 | 0.535 | 0.234 | 0.851 | 0.015 | 0.006 | 0.019 | 0.011 | 0.161 | 0.012 | 0.028 | 74 | 0.000 | 10 | 0.0028 | 0 | 0.0022 | 0.0001 | 0.0001 | 0.0028 | 0.0000 | 0.0009 | 0.0000 | 0.0012 | 0.0000 | 0.0000 | 0.0005 | 0.0000 | 0.0000 | 0.0000 | 0.00 | 0.00 | 0.00 | 2.00 | 15.00 | 80.00
200934 | 2025-02-14 | 2025-02-15 | 00710 | EN18DPRF | 180X180 | ***** | 7.50 TO 7.55 | MUKAND SUMI SPECIAL STEEL LIMI | NO SOL | L+1 | 0.403 | 0.255 | 0.766 | 0.014 | 0.004 | 0.019 | 0.013 | 1.107 | 0.013 | 0.031 | 79 | 0.000 | 16 | 0.0045 | 1 | 0.0027 | 0.0003 | 0.0003 | 0.0029 | 0.0009 | 0.0032 | 0.0000 | 0.0017 | 0.0000 | 0.0000 | 0.0006 | 0.0000 | 0.0000 | 0.0002 | 0.00 | 0.00 | 0.00 | 2.00 | 15.00 | 90.00
200935 | 2025-02-14 | 2025-02-14 | 00710 | EN18DPRF | 180X180 | ***** | 7.50 TO 7.55 | MUKAND SUMI SPECIAL STEEL LIMI | NO SOL | L+2 | 0.404 | 0.249 | 0.777 | 0.014 | 0.004 | 0.024 | 0.011 | 1.142 | 0.013 | 0.032 | 76 | 0.000 | 15 | 0.0037 | 1 | 0.0036 | 0.0001 | 0.0003 | 0.0030 | 0.0007 | 0.0031 | 0.0000 | 0.0015 | 0.0000 | 0.0000 | 0.0006 | 0.0001 | 0.0000 | 0.0002 | 0.00 | 0.00 | 0.00 | 2.00 | 15.00 | 90.00
200936 | 2025-02-14 | 2025-02-14 | 1466 | SAE 1040 | 240X280 | 80 ROUND | 4.20 TO 4.23 | KALYANI TRANSMISSION TECHNOLOG |  | L | 0.408 | 0.200 | 0.757 | 0.016 | 0.030 | 0.017 | 0.008 | 0.144 | 0.012 | 0.024 | 62 | 0.000 | 7 | 0.0017 | 0 | 0.0021 | 0.0002 | 0.0002 | 0.0029 | 0.0002 | 0.0006 | 0.0000 | 0.0012 | 0.0005 | 0.0000 | 0.0006 | 0.0000 | 0.0000 | 0.0000 | 0.00 | 0.00 | 0.00 | 2.00 | 20.00 | 90.00
200937 | 2025-02-14 | 2025-02-15 | 1466 | SAE 1040 | 240X280 | 80 ROUND | 4.20 TO 4.23 | KALYANI TRANSMISSION TECHNOLOG |  | L+1 | 0.408 | 0.206 | 0.792 | 0.017 | 0.029 | 0.018 | 0.010 | 0.128 | 0.013 | 0.021 | 74 | 0.000 | 3 | 0.0026 | 0 | 0.0024 | 0.0001 | 0.0001 | 0.0031 | 0.0003 | 0.0006 | 0.0000 | 0.0012 | 0.0002 | 0.0000 | 0.0006 | 0.0000 | 0.0000 | 0.0001 | 0.00 | 0.00 | 0.00 | 2.00 | 20.00 | 90.00
200938 | 2025-02-14 | 2025-02-14 | 00635 | SCM435CHQ | 180X180 | ***** | 7.50 TO 7.55 | MUKAND SUMI SPECIAL STEEL LIMI | NO SOL | L | 0.363 | 0.206 | 0.773 | 0.015 | 0.009 | 0.019 | 0.162 | 0.933 | 0.014 | 0.026 | 85 | 0.000 | 11 | 0.0037 | 1 | 0.0029 | 0.0001 | 0.0003 | 0.0031 | 0.0011 | 0.0024 | 0.0000 | 0.0013 | 0.0000 | 0.0000 | 0.0004 | 0.0001 | 0.0000 | 0.0000 | 0.00 | 0.00 | 0.00 | 2.00 | 20.00 | 90.00
200939 | 2025-02-14 | 2025-02-15 | 1466 | SAE 1040 | 240X280 | 80 ROUND | 4.20 TO 4.23 | KALYANI TRANSMISSION TECHNOLOG |  | L+2 | 0.402 | 0.214 | 0.787 | 0.014 | 0.024 | 0.015 | 0.008 | 0.141 | 0.013 | 0.025 | 75 | 0.000 | 6 | 0.0026 | 0 | 0.0021 | 0.0003 | 0.0000 | 0.0028 | 0.0003 | 0.0005 | 0.0000 | 0.0014 | 0.0000 | 0.0000 | 0.0006 | 0.0000 | 0.0000 | 0.0000 | 0.00 | 0.00 | 0.00 | 2.00 | 20.00 | 90.00
200940 | 2025-02-14 | 2025-02-15 | 00635 | SCM435CHQ | 180X180 | ***** | 7.50 TO 7.55 | MUKAND SUMI SPECIAL STEEL LIMI | NO SOL | L+1 | 0.360 | 0.173 | 0.753 | 0.014 | 0.007 | 0.023 | 0.158 | 0.933 | 0.015 | 0.026 | 79 | 0.000 | 13 | 0.0035 | 1 | 0.0027 | 0.0002 | 0.0004 | 0.0030 | 0.0010 | 0.0034 | 0.0000 | 0.0014 | 0.0001 | 0.0000 | 0.0005 | 0.0001 | 0.0000 | 0.0000 | 0.00 | 0.00 | 0.00 | 2.00 | 20.00 | 90.00
200941 | 2025-02-14 | 2025-02-15 | 00635 | SCM435CHQ | 180X180 | ***** | 7.50 TO 7.55 | MUKAND SUMI SPECIAL STEEL LIMI | NO SOL | L+2 | 0.365 | 0.210 | 0.794 | 0.016 | 0.007 | 0.020 | 0.160 | 0.917 | 0.015 | 0.024 | 70 | 0.000 | 10 | 0.0032 | 0 | 0.0033 | 0.0001 | 0.0004 | 0.0031 | 0.0011 | 0.0027 | 0.0000 | 0.0013 | 0.0005 | 0.0000 | 0.0004 | 0.0002 | 0.0000 | 0.0001 | 0.00 | 0.00 | 0.00 | 2.00 | 20.00 | 90.00
200942 | 2025-02-14 | 2025-02-15 | 2303 | 100Cr6 | 240X280 | 56 ROUND | 2.52 TO 2.55 | MICROTECH SEAMLESS TUBE PRIVAT |  | L+2 | 0.948 | 0.262 | 0.408 | 0.015 | 0.002 | 0.024 | 0.007 | 1.487 | 0.008 | 0.017 | 63 | 0.000 | 2 | 0.0026 | 1 | 0.0021 | 0.0009 | 0.0004 | 0.0000 | 0.0000 | 0.0051 | 0.0000 | 0.0019 | 0.0000 | 0.0000 | 0.0008 | 0.0000 | 0.0000 | 0.0001 | 0.00 | 0.00 | 0.00 | 2.00 | 12.00 | 90.00
200943 | 2025-02-14 | 2025-02-15 | 2303 | 100Cr6 | 240X280 | 56 ROUND | 2.52 TO 2.55 | MICROTECH SEAMLESS TUBE PRIVAT |  | L+1 | 0.945 | 0.255 | 0.419 | 0.012 | 0.003 | 0.029 | 0.006 | 1.519 | 0.008 | 0.019 | 62 | 0.000 | 3 | 0.0020 | 1 | 0.0019 | 0.0009 | 0.0006 | 0.0000 | 0.0000 | 0.0050 | 0.0000 | 0.0019 | 0.0000 | 0.0000 | 0.0008 | 0.0000 | 0.0000 | 0.0002 | 0.00 | 0.00 | 0.00 | 2.00 | 12.00 | 90.00
200944 | 2025-02-14 | 2025-02-15 | 2303 | 100Cr6 | 240X280 | 70 ROUND | 4.01 TO 4.04 | MICROTECH SEAMLESS TUBE PRIVAT |  | L | 0.960 | 0.269 | 0.417 | 0.015 | 0.007 | 0.028 | 0.007 | 1.500 | 0.011 | 0.023 | 75 | 0.001 | 4 | 0.0020 | 1 | 0.0022 | 0.0008 | 0.0005 | 0.0000 | 0.0000 | 0.0050 | 0.0000 | 0.0019 | 0.0000 | 0.0000 | 0.0008 | 0.0000 | 0.0000 | 0.0002 | 0.00 | 0.00 | 0.00 | 2.00 | 12.00 | 90.00
200945 | 2025-02-14 | 2025-02-15 | 00542 | SAE 5140M | 180X180 | ***** | 7.50 TO 7.55 | MUKAND SUMI SPECIAL STEEL LIMI | NO SOL | L | 0.400 | 0.219 | 0.828 | 0.011 | 0.005 | 0.018 | 0.007 | 0.794 | 0.013 | 0.025 | 62 | 0.000 | 11 | 0.0028 | 0 | 0.0024 | 0.0000 | 0.0003 | 0.0030 | 0.0007 | 0.0024 | 0.0000 | 0.0013 | 0.0000 | 0.0000 | 0.0005 | 0.0001 | 0.0000 | 0.0001 | 0.00 | 0.00 | 0.00 | 2.00 | 20.00 | 90.00
200946 | 2025-02-14 | 2025-02-15 | 00542 | SAE 5140M | 180X180 | ***** | 7.50 TO 7.55 | MUKAND SUMI SPECIAL STEEL LIMI | NO SOL | L+1 | 0.396 | 0.211 | 0.819 | 0.010 | 0.007 | 0.018 | 0.007 | 0.801 | 0.013 | 0.024 | 81 | 0.000 | 16 | 0.0034 | 0 | 0.0025 | 0.0000 | 0.0003 | 0.0029 | 0.0008 | 0.0029 | 0.0000 | 0.0014 | 0.0000 | 0.0000 | 0.0006 | 0.0001 | 0.0000 | 0.0002 | 0.00 | 0.00 | 0.00 | 2.00 | 20.00 | 90.00
200947 | 2025-02-15 | 2025-02-15 | 985 | 100Cr6 | 240X280 | 60 ROUND/70 ROUND | 3.00 TO 3.05 | MUKAND SUMI SPECIAL STEEL LIMI |  | L+1 | 0.949 | 0.207 | 0.430 | 0.020 | 0.002 | 0.025 | 0.005 | 1.450 | 0.007 | 0.016 | 59 | 0.000 | 1 | 0.0018 | 1 | 0.0020 | 0.0009 | 0.0003 | 0.0000 | 0.0000 | 0.0048 | 0.0000 | 0.0019 | 0.0000 | 0.0000 | 0.0008 | 0.0000 | 0.0000 | 0.0001 | 0.00 | 0.00 | 0.00 | 2.00 | 12.00 | 90.00
200948 | 2025-02-15 | 2025-02-15 | 985 | 100Cr6 | 240X280 | 60 ROUND | 3.00 TO 3.05 | MUKAND SUMI SPECIAL STEEL LIMI |  | L+1 | 0.949 | 0.223 | 0.409 | 0.011 | 0.003 | 0.025 | 0.005 | 1.457 | 0.006 | 0.015 | 65 | 0.000 | 1 | 0.0018 | 1 | 0.0019 | 0.0010 | 0.0003 | 0.0000 | 0.0000 | 0.0047 | 0.0000 | 0.0020 | 0.0000 | 0.0000 | 0.0008 | 0.0000 | 0.0000 | 0.0000 | 0.00 | 0.00 | 0.00 | 2.00 | 12.00 | 90.00
200949 | 2025-02-15 | 2025-02-15 | 00070 | SAE10B21M2 | 180X180 | ***** | 7.50 TO 7.55 | MUKAND SUMI SPECIAL STEEL LIMI | NO SOL | L | 0.214 | 0.149 | 0.879 | 0.012 | 0.004 | 0.013 | 0.004 | 0.176 | 0.012 | 0.030 | 92 | 0.000 | 8 | 0.0360 | 23 | 0.0043 | 0.0002 | 0.0001 | 0.0029 | 0.0004 | 0.0009 | 0.0000 | 0.0014 | 0.0001 | 0.0000 | 0.0005 | 0.0000 | 0.0000 | 0.0001 | 0.00 | 0.00 | 0.00 | 0.00 | 0.00 | 0.00
200950 | 2025-02-15 | 2025-02-15 | TIS1 | SKFGRD3 | 240X280 | 165 RCS | 3.20 TO 3.25 | MUKAND SUMI SPECIAL STEEL LIMI |  | L+2 | 0.944 | 0.239 | 0.405 | 0.016 | 0.007 | 0.022 | 0.005 | 1.365 | 0.007 | 0.018 | 71 | 0.000 | 2 | 0.0019 | 1 | 0.0018 | 0.0010 | 0.0003 | 0.0000 | 0.0000 | 0.0046 | 0.0001 | 0.0020 | 0.0000 | 0.0000 | 0.0008 | 0.0000 | 0.0000 | 0.0001 | 0.00 | 0.00 | 0.00 | 0.00 | 0.00 | 0.00
200951 | 2025-02-15 | 2025-02-15 | 00070 | SAE10B21M2 | 180X180 | ***** | 7.50 TO 7.55 | MUKAND SUMI SPECIAL STEEL LIMI | NO SOL | L+1 | 0.203 | 0.154 | 0.898 | 0.015 | 0.003 | 0.014 | 0.005 | 0.178 | 0.012 | 0.030 | 83 | 0.000 | 24 | 0.0407 | 20 | 0.0045 | 0.0003 | 0.0001 | 0.0030 | 0.0007 | 0.0010 | 0.0000 | 0.0015 | 0.0002 | 0.0000 | 0.0005 | 0.0000 | 0.0000 | 0.0001 | 0.00 | 0.00 | 0.00 | 0.00 | 0.00 | 0.00
200952 | 2025-02-15 | 2025-02-15 | 00070 | SAE10B21M2 | 180X180 | ***** | 7.50 TO 7.55 | MUKAND SUMI SPECIAL STEEL LIMI | NO SOL | L+2 | 0.205 | 0.151 | 0.913 | 0.015 | 0.003 | 0.016 | 0.008 | 0.169 | 0.012 | 0.033 | 87 | 0.000 | 15 | 0.0396 | 26 | 0.0037 | 0.0000 | 0.0001 | 0.0030 | 0.0005 | 0.0010 | 0.0000 | 0.0012 | 0.0009 | 0.0000 | 0.0005 | 0.0000 | 0.0000 | 0.0001 | 0.00 | 0.00 | 0.00 | 0.00 | 0.00 | 0.00
200953 | 2025-02-15 | 2025-02-15 | 2254 | SAE 1538MV | 240X280 | ***** | 3.64 TO 3.68 | SAARLOHA ADVANCED MATERIALS PV | 4753, REV NO 1, 07.11.22 * | L | 0.390 | 0.596 | 1.383 | 0.013 | 0.055 | 0.012 | 0.039 | 0.170 | 0.013 | 0.016 | 151 | 0.001 | 9 | 0.0077 | 3 | 0.1094 | 0.0000 | 0.0003 | 0.0031 | 0.0011 | 0.0006 | 0.0000 | 0.0008 | 0.0000 | 0.0000 | 0.0002 | 0.0000 | 0.0000 | 0.0002 | 0.00 | 0.00 | 130.00 | 2.00 | 20.00 | 170.00
200954 | 2025-02-15 | 2025-02-15 | 2244 | CMA1 | 240X280 | 90 ROUND | 4.15 TO 4.20 | BHARAT FORGE LTD | 3.15M ONLY | L+1 | 0.400 | 0.575 | 1.398 | 0.018 | 0.051 | 0.014 | 0.008 | 0.176 | 0.013 | 0.012 | 138 | 0.000 | 9 | 0.0079 | 2 | 0.1381 | 0.0000 | 0.0002 | 0.0030 | 0.0010 | 0.0004 | 0.0000 | 0.0009 | 0.0000 | 0.0000 | 0.0003 | 0.0000 | 0.0000 | 0.0002 | 0.00 | 0.00 | 130.00 | 2.00 | 20.00 | 200.00
200955 | 2025-02-15 | 2025-02-15 | 2254 | SAE 1538MV | 240X280 | ***** | 3.64 TO 3.68 | SAARLOHA ADVANCED MATERIALS PV | 4753, REV NO 1, 07.11.22 * | L+1 | 0.385 | 0.561 | 1.407 | 0.013 | 0.055 | 0.013 | 0.036 | 0.163 | 0.014 | 0.016 | 142 | 0.001 | 10 | 0.0086 | 2 | 0.1089 | 0.0000 | 0.0004 | 0.0032 | 0.0014 | 0.0006 | 0.0000 | 0.0010 | 0.0000 | 0.0000 | 0.0003 | 0.0000 | 0.0000 | 0.0004 | 0.00 | 0.00 | 130.00 | 2.00 | 20.00 | 170.00
200956 | 2025-02-15 | 2025-02-15 | 00397 | 10B35S2 | 180X180 | ***** | 7.50 TO 7.55 | MUKAND SUMI SPECIAL STEEL LIMI | NO SOL | F | 0.338 | 0.150 | 0.712 | 0.012 | 0.004 | 0.015 | 0.005 | 0.229 | 0.015 | 0.033 | 81 | 0.000 | 23 | 0.0449 | 27 | 0.0034 | 0.0004 | 0.0001 | 0.0030 | 0.0006 | 0.0011 | 0.0000 | 0.0015 | 0.0000 | 0.0000 | 0.0006 | 0.0000 | 0.0000 | 0.0001 | 0.00 | 0.00 | 0.00 | 0.00 | 0.00 | 0.00
200957 | 2025-02-15 | 2025-02-15 | 00397 | 10B35S2 | 180X180 | ***** | 7.50 TO 7.55 | MUKAND SUMI SPECIAL STEEL LIMI | NO SOL | L+1 | 0.323 | 0.152 | 0.706 | 0.013 | 0.007 | 0.014 | 0.005 | 0.213 | 0.012 | 0.032 | 94 | 0.000 | 20 | 0.0382 | 23 | 0.0037 | 0.0007 | 0.0000 | 0.0028 | 0.0003 | 0.0008 | 0.0000 | 0.0016 | 0.0000 | 0.0000 | 0.0006 | 0.0000 | 0.0000 | 0.0000 | 0.00 | 0.00 | 0.00 | 0.00 | 0.00 | 0.00
200958 | 2025-02-15 | 2025-02-15 | 2383 | V-2905 | 240X280 | 75 ROUND/65 ROUND/90 | 4.10 TO 4.14 | KALYANI STEELS LTD, GURGAON |  | S | 0.372 | 0.242 | 0.774 | 0.017 | 0.050 | 0.014 | 0.006 | 0.162 | 0.012 | 0.017 | 75 | 0.000 | 6 | 0.0026 | 2 | 0.0804 | 0.0003 | 0.0003 | 0.0029 | 0.0004 | 0.0008 | 0.0001 | 0.0012 | 0.0001 | 0.0000 | 0.0006 | 0.0000 | 0.0000 | 0.0001 | 0.00 | 0.00 | 70.00 | 2.00 | 20.00 | 120.00
200959 | 2025-02-15 | 2025-02-15 | 00397 | 10B35S2 | 180X180 | ***** | 7.50 TO 7.55 | MUKAND SUMI SPECIAL STEEL LIMI | NO SOL | L+2 | 0.344 | 0.122 | 0.749 | 0.016 | 0.004 | 0.016 | 0.006 | 0.216 | 0.012 | 0.030 | 76 | 0.000 | 18 | 0.0438 | 23 | 0.0041 | 0.0002 | 0.0000 | 0.0028 | 0.0003 | 0.0011 | 0.0000 | 0.0012 | 0.0000 | 0.0000 | 0.0005 | 0.0000 | 0.0000 | 0.0000 | 0.00 | 0.00 | 0.00 | 0.00 | 0.00 | 0.00
200960 | 2025-02-15 | 2025-02-15 | 00397 | 10B35S2 | 180X180 | ***** | 7.50 TO 7.55 | MUKAND SUMI SPECIAL STEEL LIMI | NO SOL | L+3 | 0.340 | 0.153 | 0.724 | 0.018 | 0.006 | 0.017 | 0.005 | 0.209 | 0.011 | 0.028 | 66 | 0.000 | 22 | 0.0356 | 22 | 0.0043 | 0.0003 | 0.0000 | 0.0028 | 0.0000 | 0.0008 | 0.0000 | 0.0011 | 0.0000 | 0.0000 | 0.0005 | 0.0000 | 0.0000 | 0.0000 | 0.00 | 0.00 | 0.00 | 0.00 | 0.00 | 0.00
200961 | 2025-02-15 | 2025-02-15 | 1479 | S45CVMN | 240X280 | 100 ROUND | 4.07 TO 4.10 | BHARAT FORGE LTD | 4062, REV NO 2, 15.2.16 | L | 0.433 | 0.272 | 1.216 | 0.015 | 0.055 | 0.016 | 0.005 | 0.159 | 0.013 | 0.017 | 140 | 0.000 | 8 | 0.0093 | 1 | 0.0930 | 0.0000 | 0.0002 | 0.0028 | 0.0006 | 0.0011 | 0.0000 | 0.0009 | 0.0001 | 0.0000 | 0.0003 | 0.0000 | 0.0000 | 0.0001 | 0.00 | 0.00 | 130.00 | 2.00 | 20.00 | 200.00
200962 | 2025-02-15 | 2025-02-15 | 1479 | S45CVMN | 240X280 | 100 ROUND | 4.07 TO 4.10 | BHARAT FORGE LTD | 2.80M OR 3.50 ONLY | L+1 | 0.429 | 0.281 | 1.188 | 0.017 | 0.045 | 0.019 | 0.009 | 0.163 | 0.013 | 0.017 | 130 | 0.000 | 8 | 0.0112 | 1 | 0.0830 | 0.0000 | 0.0001 | 0.0028 | 0.0006 | 0.0011 | 0.0000 | 0.0009 | 0.0000 | 0.0000 | 0.0003 | 0.0000 | 0.0000 | 0.0001 | 0.00 | 0.00 | 130.00 | 2.00 | 20.00 | 200.00
200963 | 2025-02-15 | 2025-02-15 | A3 | EN18D | 180X180 | ***** | 7.50 TO 7.55 | MUKAND SUMI SPECIAL STEEL LIMI |  | L | 0.398 | 0.208 | 0.725 | 0.015 | 0.009 | 0.024 | 0.009 | 1.033 | 0.013 | 0.022 | 71 | 0.000 | 15 | 0.0022 | 0 | 0.0029 | 0.0002 | 0.0004 | 0.0029 | 0.0008 | 0.0037 | 0.0000 | 0.0014 | 0.0000 | 0.0000 | 0.0006 | 0.0001 | 0.0000 | 0.0001 | 0.00 | 0.00 | 0.00 | 0.00 | 0.00 | 0.00
200964 | 2025-02-15 | 2025-02-15 | 1479 | S45CVMN | 240X280 | 100 ROUND | 4.07 TO 4.10 | BHARAT FORGE LTD | 2.80M OR 3.50 ONLY | L+2 | 0.426 | 0.281 | 1.225 | 0.013 | 0.054 | 0.017 | 0.009 | 0.165 | 0.015 | 0.019 | 135 | 0.000 | 8 | 0.0122 | 0 | 0.0794 | 0.0000 | 0.0002 | 0.0030 | 0.0007 | 0.0016 | 0.0000 | 0.0009 | 0.0000 | 0.0000 | 0.0003 | 0.0000 | 0.0000 | 0.0002 | 0.00 | 0.00 | 130.00 | 2.00 | 20.00 | 200.00
200965 | 2025-02-15 | 2025-02-15 | A3 | EN18D | 180X180 | ***** | 7.50 TO 7.55 | MUKAND SUMI SPECIAL STEEL LIMI |  | L+1 | 0.397 | 0.213 | 0.728 | 0.011 | 0.006 | 0.020 | 0.006 | 1.022 | 0.012 | 0.021 | 71 | 0.000 | 18 | 0.0018 | 0 | 0.0030 | 0.0002 | 0.0003 | 0.0030 | 0.0005 | 0.0028 | 0.0000 | 0.0014 | 0.0000 | 0.0000 | 0.0006 | 0.0001 | 0.0000 | 0.0000 | 0.00 | 0.00 | 0.00 | 0.00 | 0.00 | 0.00
200966 | 2025-02-15 | 2025-02-15 | A3 | EN18D | 180X180 | ***** | 7.50 TO 7.55 | MUKAND SUMI SPECIAL STEEL LIMI |  | L+2 | 0.384 | 0.216 | 0.721 | 0.012 | 0.008 | 0.020 | 0.010 | 1.021 | 0.013 | 0.024 | 78 | 0.000 | 19 | 0.0031 | 1 | 0.0025 | 0.0003 | 0.0003 | 0.0028 | 0.0006 | 0.0033 | 0.0000 | 0.0015 | 0.0001 | 0.0000 | 0.0006 | 0.0001 | 0.0000 | 0.0001 | 0.00 | 0.00 | 0.00 | 0.00 | 0.00 | 0.00
200967 | 2025-02-15 | 2025-02-15 | 00418 | 42CrMo4 | 240X280 | 56 ROUND | 2.52 TO 2.55 | MUKAND SUMI SPECIAL STEEL LIMI |  | S | 0.423 | 0.246 | 0.762 | 0.018 | 0.006 | 0.019 | 0.215 | 1.087 | 0.016 | 0.022 | 78 | 0.000 | 15 | 0.0034 | 1 | 0.0029 | 0.0003 | 0.0004 | 0.0029 | 0.0013 | 0.0033 | 0.0000 | 0.0014 | 0.0002 | 0.0000 | 0.0004 | 0.0001 | 0.0000 | 0.0000 | 0.00 | 0.00 | 0.00 | 0.00 | 0.00 | 0.00
200968 | 2025-02-15 | 2025-02-16 | 1645 | C70S6 | 180X180 | 52 ROUND | 3.41 TO 3.44 | BHARAT FORGE LTD | 4403, REV NO 0, 7.3.17 | L | 0.695 | 0.215 | 0.548 | 0.013 | 0.055 | 0.087 | 0.026 | 0.120 | 0.018 | 0.003 | 95 | 0.000 | 20 | 0.0015 | 0 | 0.0420 | 0.0008 | 0.0000 | 0.0025 | 0.0000 | 0.0003 | 0.0002 | 0.0013 | 0.0000 | 0.0000 | 0.0006 | 0.0000 | 0.0000 | 0.0000 | 0.00 | 0.00 | 100.00 | 2.00 | 12.00 | 150.00
200969 | 2025-02-15 | 2025-02-16 | 1645 | C70S6 | 180X180 | 52 ROUND | 3.41 TO 3.44 | BHARAT FORGE LTD | 4403, REV NO 0, 7.3.17 | L+1 | 0.694 | 0.218 | 0.558 | 0.011 | 0.058 | 0.086 | 0.022 | 0.116 | 0.012 | 0.005 | 105 | 0.000 | 13 | 0.0017 | 0 | 0.0424 | 0.0007 | 0.0001 | 0.0026 | 0.0001 | 0.0003 | 0.0000 | 0.0013 | 0.0000 | 0.0000 | 0.0007 | 0.0000 | 0.0000 | 0.0000 | 0.00 | 0.00 | 100.00 | 2.00 | 12.00 | 150.00
200970 | 2025-02-15 | 2025-02-16 | 2145 | SAE 8620(H) | 240X280 | 85 ROUND | 4.20 TO 4.23 | KALYANI TRANSMISSION TECHNOLOG |  | L | 0.209 | 0.233 | 0.876 | 0.016 | 0.023 | 0.458 | 0.210 | 0.593 | 0.014 | 0.026 | 72 | 0.000 | 8 | 0.0025 | 1 | 0.0032 | 0.0000 | 0.0004 | 0.0028 | 0.0015 | 0.0023 | 0.0006 | 0.0010 | 0.0000 | 0.0000 | 0.0004 | 0.0002 | 0.0000 | 0.0000 | 0.00 | 0.00 | 70.00 | 2.00 | 15.00 | 110.00
200971 | 2025-02-15 | 2025-02-16 | 2145 | SAE 8620(H) | 240X280 | 85 ROUND | 4.20 TO 4.23 | KALYANI TRANSMISSION TECHNOLOG |  | L+1 | 0.204 | 0.232 | 0.880 | 0.016 | 0.021 | 0.458 | 0.218 | 0.598 | 0.015 | 0.022 | 87 | 0.000 | 9 | 0.0023 | 0 | 0.0033 | 0.0001 | 0.0004 | 0.0028 | 0.0017 | 0.0022 | 0.0006 | 0.0011 | 0.0001 | 0.0000 | 0.0003 | 0.0001 | 0.0000 | 0.0000 | 0.00 | 0.00 | 70.00 | 2.00 | 15.00 | 110.00
200972 | 2025-02-15 | 2025-02-16 | 2145 | SAE 8620(H) | 240X280 | 85 ROUND | 4.20 TO 4.23 | KALYANI TRANSMISSION TECHNOLOG |  | L+2 | 0.211 | 0.256 | 0.891 | 0.017 | 0.019 | 0.482 | 0.223 | 0.599 | 0.013 | 0.027 | 91 | 0.000 | 8 | 0.0025 | 1 | 0.0038 | 0.0001 | 0.0004 | 0.0028 | 0.0016 | 0.0019 | 0.0006 | 0.0011 | 0.0000 | 0.0000 | 0.0004 | 0.0001 | 0.0000 | 0.0000 | 0.00 | 0.00 | 70.00 | 2.00 | 15.00 | 110.00
200973 | 2025-02-15 | 2025-02-16 | 00691 | SCR420HV | 160X160 |  | 11.80 TO 11.90 | MUKAND SUMI SPECIAL STEEL LIMI |  | L | 0.203 | 0.242 | 0.790 | 0.015 | 0.024 | 0.017 | 0.004 | 1.029 | 0.012 | 0.025 | 128 | 0.000 | 8 | 0.0026 | 2 | 0.0030 | 0.0001 | 0.0004 | 0.0031 | 0.0011 | 0.0027 | 0.0000 | 0.0012 | 0.0004 | 0.0000 | 0.0006 | 0.0001 | 0.0000 | 0.0002
200974 | 2025-02-15 | 2025-02-16 | 00691 | SCR420HV | 160X160 |  | 11.80 TO 11.90 | MUKAND SUMI SPECIAL STEEL LIMI |  | L+1 | 0.202 | 0.250 | 0.785 | 0.014 | 0.024 | 0.017 | 0.005 | 1.042 | 0.012 | 0.029 | 118 | 0.000 | 8 | 0.0025 | 1 | 0.0030 | 0.0001 | 0.0003 | 0.0030 | 0.0010 | 0.0025 | 0.0000 | 0.0012 | 0.0001 | 0.0000 | 0.0006 | 0.0001 | 0.0000 | 0.0002
200975 | 2025-02-15 | 2025-02-16 | 2327 | 20MnCr5 HH | 240X280 | 70 ROUND | 3.81 TO 3.84 | MUKAND SUMI SPECIAL STEEL LIMI |  | L | 0.206 | 0.275 | 1.285 | 0.019 | 0.019 | 0.020 | 0.006 | 1.254 | 0.014 | 0.032 | 115 | 0.000 | 7 | 0.0040 | 3 | 0.0042 | 0.0000 | 0.0006 | 0.0034 | 0.0018 | 0.0040 | 0.0000 | 0.0009 | 0.0003 | 0.0000 | 0.0004 | 0.0002 | 0.0000 | 0.0002 | 0.00 | 0.00 | 90.00 | 2.00 | 25.00 | 150.00
200976 | 2025-02-16 | 2025-02-16 | 2327 | 20MnCr5 HH | 240X280 | 70 ROUND | 3.81 TO 3.84 | MUKAND SUMI SPECIAL STEEL LIMI |  | L+1 | 0.215 | 0.281 | 1.311 | 0.014 | 0.018 | 0.022 | 0.008 | 1.272 | 0.015 | 0.026 | 120 | 0.000 | 11 | 0.0034 | 1 | 0.0041 | 0.0000 | 0.0006 | 0.0035 | 0.0020 | 0.0041 | 0.0000 | 0.0009 | 0.0006 | 0.0000 | 0.0004 | 0.0002 | 0.0000 | 0.0003 | 0.00 | 0.00 | 90.00 | 2.00 | 25.00 | 150.00
200977 | 2025-02-16 | 2025-02-16 | 2327 | 20MnCr5 HH | 240X280 | 70 ROUND | 3.81 TO 3.84 | MUKAND SUMI SPECIAL STEEL LIMI |  | L+2 | 0.201 | 0.268 | 1.268 | 0.019 | 0.019 | 0.020 | 0.007 | 1.282 | 0.014 | 0.024 | 111 | 0.000 | 12 | 0.0031 | 1 | 0.0042 | 0.0000 | 0.0006 | 0.0031 | 0.0017 | 0.0042 | 0.0000 | 0.0010 | 0.0000 | 0.0000 | 0.0003 | 0.0001 | 0.0000 | 0.0002 | 0.00 | 0.00 | 90.00 | 2.00 | 25.00 | 150.00
200978 | 2025-02-16 | 2025-02-16 | 00698 | SAE 9254MU | 160X160 | ***** | 11.80 TO 11.90 | MUKAND SUMI SPECIAL STEEL LIMI |  | L | 0.544 | 1.371 | 0.668 | 0.013 | 0.005 | 0.016 | 0.005 | 0.690 | 0.012 | 0.009 | 57 | 0.001 | 3 | 0.0047 | 1 | 0.0027 | 0.0006 | 0.0003 | 0.0030 | 0.0008 | 0.0017 | 0.0000 | 0.0016 | 0.0000 | 0.0000 | 0.0007 | 0.0001 | 0.0000 | 0.0000 | 0.00 | 0.00 | 0.00 | 2.00 | 15.00 | 80.00
200979 | 2025-02-16 | 2025-02-16 | 00698 | SAE 9254MU | 160X160 | ***** | 11.80 TO 11.90 | MUKAND SUMI SPECIAL STEEL LIMI |  | L+1 | 0.527 | 1.401 | 0.662 | 0.013 | 0.009 | 0.017 | 0.007 | 0.679 | 0.012 | 0.006 | 70 | 0.001 | 4 | 0.0037 | 0 | 0.0024 | 0.0007 | 0.0004 | 0.0029 | 0.0009 | 0.0017 | 0.0000 | 0.0017 | 0.0000 | 0.0000 | 0.0007 | 0.0001 | 0.0000 | 0.0002 | 0.00 | 0.00 | 0.00 | 2.00 | 15.00 | 80.00
200980 | 2025-02-16 | 2025-02-16 | 2254 | SAE 1538MV | 240X280 | ***** | 3.64 TO 3.68 | SAARLOHA ADVANCED MATERIALS PV | 4753, REV NO 1, 07.11.22 * | L | 0.373 | 0.563 | 1.396 | 0.016 | 0.056 | 0.014 | 0.038 | 0.208 | 0.014 | 0.012 | 152 | 0.001 | 11 | 0.0056 | 2 | 0.1079 | 0.0000 | 0.0002 | 0.0033 | 0.0016 | 0.0006 | 0.0000 | 0.0009 | 0.0001 | 0.0000 | 0.0003 | 0.0001 | 0.0000 | 0.0004 | 0.00 | 0.00 | 130.00 | 2.00 | 20.00 | 170.00
200981 | 2025-02-16 | 2025-02-16 | 00698 | SAE 9254MU | 160X160 | ***** | 11.80 TO 11.90 | MUKAND SUMI SPECIAL STEEL LIMI |  | L | 0.540 | 1.371 | 0.699 | 0.013 | 0.007 | 0.018 | 0.006 | 0.677 | 0.012 | 0.006 | 67 | 0.001 | 2 | 0.0034 | 0 | 0.0024 | 0.0006 | 0.0003 | 0.0031 | 0.0010 | 0.0016 | 0.0002 | 0.0016 | 0.0000 | 0.0000 | 0.0006 | 0.0000 | 0.0000 | 0.0002 | 0.00 | 0.00 | 0.00 | 2.00 | 15.00 | 80.00
200982 | 2025-02-16 | 2025-02-16 | 2254 | SAE 1538MV | 240X280 | ***** | 3.69 TO 3.73 | SAARLOHA ADVANCED MATERIALS PV | 4754, REV NO 0, 21.6.22 * | L+1 | 0.394 | 0.633 | 1.427 | 0.009 | 0.063 | 0.015 | 0.038 | 0.180 | 0.013 | 0.016 | 157 | 0.001 | 11 | 0.0095 | 1 | 0.1033 | 0.0000 | 0.0002 | 0.0031 | 0.0012 | 0.0005 | 0.0000 | 0.0008 | 0.0000 | 0.0000 | 0.0002 | 0.0001 | 0.0000 | 0.0002 | 0.00 | 0.00 | 130.00 | 2.00 | 20.00 | 170.00
200983 | 2025-02-16 | 2025-02-16 | 2244 | CMA1 | 240X280 | 90 ROUND | 4.15 TO 4.20 | BHARAT FORGE LTD | 4728, REV NO 0, 22.3.22 | L+2 | 0.385 | 0.609 | 1.419 | 0.017 | 0.054 | 0.014 | 0.008 | 0.178 | 0.014 | 0.016 | 136 | 0.001 | 9 | 0.0107 | 0 | 0.1328 | 0.0000 | 0.0003 | 0.0031 | 0.0013 | 0.0005 | 0.0000 | 0.0009 | 0.0001 | 0.0000 | 0.0003 | 0.0000 | 0.0000 | 0.0002 | 0.00 | 0.00 | 130.00 | 2.00 | 20.00 | 200.00
200984 | 2025-02-16 | 2025-02-16 | 00474 | 54SiCr6 | 160X160 | ***** | 11.80 TO 11.90 | MUKAND SUMI SPECIAL STEEL LIMI |  | L | 0.553 | 1.494 | 0.695 | 0.012 | 0.005 | 0.018 | 0.009 | 0.677 | 0.013 | 0.007 | 69 | 0.001 | 4 | 0.0037 | 1 | 0.0025 | 0.0007 | 0.0004 | 0.0031 | 0.0008 | 0.0017 | 0.0001 | 0.0017 | 0.0000 | 0.0000 | 0.0007 | 0.0001 | 0.0000 | 0.0000 | 0.00 | 0.00 | 0.00 | 0.00 | 0.00 | 0.00
200985 | 2025-02-16 | 2025-02-16 | 00474 | 54SiCr6 | 160X160 | ***** | 11.80 TO 11.90 | MUKAND SUMI SPECIAL STEEL LIMI |  | L+1 | 0.546 | 1.483 | 0.686 | 0.011 | 0.008 | 0.017 | 0.007 | 0.676 | 0.012 | 0.007 | 65 | 0.001 | 2 | 0.0038 | 0 | 0.0024 | 0.0007 | 0.0003 | 0.0029 | 0.0009 | 0.0018 | 0.0000 | 0.0017 | 0.0000 | 0.0000 | 0.0007 | 0.0000 | 0.0000 | 0.0001 | 0.00 | 0.00 | 0.00 | 0.00 | 0.00 | 0.00
200986 | 2025-02-16 | 2025-02-16 | 00620 | S45CJ | 240X280 | 165 RCS | 3.20 TO 3.25 | MUKAND SUMI SPECIAL STEEL LIMI |  | L | 0.466 | 0.226 | 0.762 | 0.012 | 0.007 | 0.016 | 0.009 | 0.137 | 0.011 | 0.021 | 102 | 0.000 | 12 | 0.0022 | 1 | 0.0022 | 0.0005 | 0.0002 | 0.0029 | 0.0000 | 0.0005 | 0.0000 | 0.0013 | 0.0003 | 0.0000 | 0.0005 | 0.0000 | 0.0000 | 0.0000 | 0.00 | 0.00 | 0.00 | 2.00 | 13.00 | 100.00
200987 | 2025-02-16 | 2025-02-16 | 00474 | 54SiCr6 | 160X160 | ***** | 11.80 TO 11.90 | MUKAND SUMI SPECIAL STEEL LIMI |  | L+2 | 0.559 | 1.533 | 0.690 | 0.015 | 0.006 | 0.017 | 0.005 | 0.661 | 0.012 | 0.007 | 65 | 0.001 | 1 | 0.0043 | 0 | 0.0025 | 0.0007 | 0.0004 | 0.0031 | 0.0010 | 0.0018 | 0.0001 | 0.0016 | 0.0000 | 0.0000 | 0.0007 | 0.0000 | 0.0000 | 0.0002 | 0.00 | 0.00 | 0.00 | 0.00 | 0.00 | 0.00
200988 | 2025-02-16 | 2025-02-16 | 00620 | S45CJ | 240X280 | 165 RCS | 3.20 TO 3.25 | MUKAND SUMI SPECIAL STEEL LIMI |  | L+1 | 0.466 | 0.249 | 0.773 | 0.019 | 0.003 | 0.014 | 0.006 | 0.140 | 0.012 | 0.025 | 81 | 0.000 | 12 | 0.0021 | 0 | 0.0043 | 0.0004 | 0.0001 | 0.0027 | 0.0000 | 0.0006 | 0.0000 | 0.0013 | 0.0000 | 0.0000 | 0.0006 | 0.0000 | 0.0000 | 0.0001 | 0.00 | 0.00 | 0.00 | 2.00 | 13.00 | 100.00
200989 | 2025-02-16 | 2025-02-16 | 00620 | S45CJ | 240X280 | 165 RCS | 3.20 TO 3.25 | MUKAND SUMI SPECIAL STEEL LIMI |  | L+2 | 0.472 | 0.258 | 0.792 | 0.028 | 0.004 | 0.014 | 0.005 | 0.121 | 0.012 | 0.024 | 72 | 0.000 | 15 | 0.0017 | 0 | 0.0042 | 0.0004 | 0.0000 | 0.0028 | 0.0001 | 0.0006 | 0.0000 | 0.0012 | 0.0000 | 0.0000 | 0.0006 | 0.0000 | 0.0000 | 0.0001 | 0.00 | 0.00 | 0.00 | 2.00 | 13.00 | 100.00
200990 | 2025-02-16 | 2025-02-19 | 609 | ZF7B | 160X160 | 42 DIA | 2.55 TO 2.60 | SUNDARAM FASTENERS LIMITED UNI |  | L | 0.162 | 0.244 | 1.192 | 0.015 | 0.018 | 0.189 | 0.059 | 1.203 | 0.100 | 0.032 | 145 | 0.000 | 13 | 0.0017 | 16 | 0.0038 | 0.0000 | 0.0004 | 0.0032 | 0.0017 | 0.0047 | 0.0000 | 0.0010 | 0.0005 | 0.0000 | 0.0004 | 0.0004 | 0.0000 | 0.0002 | 0.00 | 0.00 | 90.00 | 0.00 | 25.00 | 0.00
200991 | 2025-02-16 | 2025-02-17 | 609 | ZF7B | 160X160 | 42 DIA | 2.55 TO 2.60 | SUNDARAM FASTENERS LIMITED UNI |  | L+1 | 0.165 | 0.262 | 1.244 | 0.012 | 0.017 | 0.192 | 0.061 | 1.201 | 0.097 | 0.034 | 117 | 0.000 | 12 | 0.0021 | 19 | 0.0042 | 0.0000 | 0.0005 | 0.0031 | 0.0018 | 0.0050 | 0.0000 | 0.0011 | 0.0000 | 0.0000 | 0.0004 | 0.0002 | 0.0000 | 0.0002 | 0.00 | 0.00 | 90.00 | 0.00 | 25.00 | 0.00
200992 | 2025-02-16 | 2025-02-17 | 609 | ZF7B | 160X160 | 42 DIA | 2.55 TO 2.60 | SUNDARAM FASTENERS LIMITED UNI | ZF7B ISSUE 2019-06STRICTLY NO OVERSIZE M | L+2 | 0.155 | 0.282 | 1.220 | 0.017 | 0.017 | 0.190 | 0.059 | 1.187 | 0.100 | 0.028 | 127 | 0.000 | 7 | 0.0019 | 12 | 0.0039 | 0.0000 | 0.0005 | 0.0032 | 0.0019 | 0.0047 | 0.0001 | 0.0008 | 0.0018 | 0.0000 | 0.0003 | 0.0004 | 0.0000 | 0.0003 | 0.00 | 0.00 | 90.00 | 0.00 | 25.00 | 0.00
200993 | 2025-02-16 | 2025-02-17 | 00474 | 54SiCr6 | 240X280 | 165 RCS | 3.20 TO 3.25 | MUKAND SUMI SPECIAL STEEL LIMI |  | L | 0.541 | 1.513 | 0.677 | 0.016 | 0.004 | 0.018 | 0.005 | 0.648 | 0.012 | 0.009 | 56 | 0.001 | 1 | 0.0043 | 0 | 0.0026 | 0.0007 | 0.0004 | 0.0030 | 0.0009 | 0.0015 | 0.0003 | 0.0014 | 0.0004 | 0.0000 | 0.0007 | 0.0001 | 0.0000 | 0.0001 | 0.00 | 0.00 | 0.00 | 0.00 | 0.00 | 0.00
200994 | 2025-02-16 | 2025-02-17 | 00474 | 54SiCr6 | 240X280 | 165 RCS | 3.20 TO 3.25 | MUKAND SUMI SPECIAL STEEL LIMI |  | L+1 | 0.548 | 1.510 | 0.734 | 0.017 | 0.003 | 0.018 | 0.007 | 0.631 | 0.013 | 0.008 | 69 | 0.001 | 5 | 0.0032 | 0 | 0.0024 | 0.0004 | 0.0004 | 0.0032 | 0.0011 | 0.0016 | 0.0004 | 0.0014 | 0.0009 | 0.0000 | 0.0007 | 0.0001 | 0.0000 | 0.0002 | 0.00 | 0.00 | 0.00 | 0.00 | 0.00 | 0.00
200995 | 2025-02-16 | 2025-02-17 | 00334 | 16MnCrS5 | 160X160 | ***** | 11.80 TO 11.90 | MUKAND SUMI SPECIAL STEEL LIMI |  | L | 0.182 | 0.191 | 1.248 | 0.020 | 0.021 | 0.021 | 0.012 | 1.006 | 0.014 | 0.023 | 77 | 0.000 | 11 | 0.0019 | 0 | 0.0040 | 0.0000 | 0.0005 | 0.0034 | 0.0016 | 0.0038 | 0.0000 | 0.0008 | 0.0016 | 0.0000 | 0.0004 | 0.0001 | 0.0000 | 0.0003 | 0.00 | 0.00 | 0.00 | 2.00 | 20.00 | 90.00
200996 | 2025-02-16 | 2025-02-17 | 00334 | 16MnCrS5 | 160X160 | ***** | 11.80 TO 11.90 | MUKAND SUMI SPECIAL STEEL LIMI |  | L+1 | 0.181 | 0.175 | 1.218 | 0.014 | 0.025 | 0.021 | 0.014 | 1.023 | 0.014 | 0.027 | 81 | 0.000 | 11 | 0.0017 | 1 | 0.0037 | 0.0000 | 0.0005 | 0.0033 | 0.0014 | 0.0037 | 0.0000 | 0.0008 | 0.0023 | 0.0000 | 0.0004 | 0.0002 | 0.0000 | 0.0003 | 0.00 | 0.00 | 0.00 | 2.00 | 20.00 | 90.00
200997 | 2025-02-16 | 2025-02-17 | 1031 | SAE 1538MV | 240X280 | ***** | 3.42 TO 3.46 | SAARLOHA ADVANCED MATERIALS PV | 3.15M TO 3.46 | L | 0.379 | 0.606 | 1.414 | 0.014 | 0.051 | 0.019 | 0.021 | 0.175 | 0.014 | 0.021 | 118 | 0.000 | 9 | 0.0104 | 2 | 0.1032 | 0.0000 | 0.0004 | 0.0032 | 0.0012 | 0.0011 | 0.0000 | 0.0005 | 0.0009 | 0.0000 | 0.0003 | 0.0002 | 0.0000 | 0.0002 | 0.00 | 0.00 | 130.00 | 2.00 | 20.00 | 170.00
200998 | 2025-02-16 | 2025-02-17 | 00334 | 16MnCrS5 | 160X160 | ***** | 11.80 TO 11.90 | MUKAND SUMI SPECIAL STEEL LIMI |  | L+2 | 0.173 | 0.229 | 1.276 | 0.016 | 0.023 | 0.022 | 0.009 | 0.986 | 0.014 | 0.027 | 80 | 0.000 | 12 | 0.0020 | 0 | 0.0038 | 0.0000 | 0.0004 | 0.0032 | 0.0014 | 0.0037 | 0.0000 | 0.0006 | 0.0012 | 0.0000 | 0.0004 | 0.0002 | 0.0000 | 0.0003 | 0.00 | 0.00 | 0.00 | 2.00 | 20.00 | 90.00
200999 | 2025-02-16 | 2025-02-17 | 1031 | SAE 1538MV | 240X280 | ***** | 3.42 TO 3.46 | SAARLOHA ADVANCED MATERIALS PV | 3.15M TO 3.46 | L+1 | 0.372 | 0.561 | 1.402 | 0.014 | 0.049 | 0.015 | 0.030 | 0.184 | 0.014 | 0.014 | 141 | 0.001 | 10 | 0.0086 | 0 | 0.0992 | 0.0000 | 0.0003 | 0.0032 | 0.0013 | 0.0007 | 0.0000 | 0.0006 | 0.0006 | 0.0000 | 0.0003 | 0.0001 | 0.0000 | 0.0002 | 0.00 | 0.00 | 130.00 | 2.00 | 20.00 | 170.00
201000 | 2025-02-16 | 2025-02-17 | 1031 | SAE 1538MV | 240X280 | ***** | 3.42 TO 3.46 | SAARLOHA ADVANCED MATERIALS PV | 3.15M TO 3.46 | L+2 | 0.388 | 0.590 | 1.404 | 0.016 | 0.053 | 0.029 | 0.024 | 0.174 | 0.016 | 0.016 | 112 | 0.001 | 7 | 0.0095 | 1 | 0.0996 | 0.0000 | 0.0005 | 0.0032 | 0.0014 | 0.0015 | 0.0000 | 0.0007 | 0.0023 | 0.0000 | 0.0003 | 0.0001 | 0.0000 | 0.0003 | 0.00 | 0.00 | 130.00 | 2.00 | 20.00 | 170.00
201001 | 2025-02-16 | 2025-02-17 | 2142 | M36MnVS4 | 160X160 | 40 DIA/36 DIA | 2.59 TO 2.62 | M.M.FORGINGS LIMITED |  | L | 0.360 | 0.685 | 1.011 | 0.018 | 0.074 | 0.017 | 0.043 | 0.219 | 0.014 | 0.007 | 158 | 0.000 | 6 | 0.0030 | 2 | 0.3303 | 0.0000 | 0.0003 | 0.0030 | 0.0008 | 0.0009 | 0.0000 | 0.0011 | 0.0000 | 0.0000 | 0.0005 | 0.0000 | 0.0000 | 0.0001 | 0.00 | 0.00 | 150.00 | 2.00 | 20.00 | 200.00
201002 | 2025-02-16 | 2025-02-17 | 2142 | M36MnVS4 | 160X160 | 40 DIA | 2.59 TO 2.62 | M.M.FORGINGS LIMITED |  | L+1 | 0.358 | 0.662 | 1.030 | 0.017 | 0.072 | 0.016 | 0.042 | 0.222 | 0.015 | 0.009 | 146 | 0.000 | 3 | 0.0037 | 3 | 0.3285 | 0.0000 | 0.0004 | 0.0032 | 0.0011 | 0.0009 | 0.0001 | 0.0010 | 0.0005 | 0.0000 | 0.0005 | 0.0001 | 0.0000 | 0.0002 | 0.00 | 0.00 | 150.00 | 2.00 | 20.00 | 200.00
201003 | 2025-02-16 | 2025-02-17 | 2254 | SAE 1538MV | 240X280 | ***** | 3.64 TO 3.68 | SAARLOHA ADVANCED MATERIALS PV | 3.15M TO 3.68M | L | 0.381 | 0.607 | 1.415 | 0.015 | 0.058 | 0.016 | 0.039 | 0.176 | 0.015 | 0.013 | 127 | 0.000 | 5 | 0.0079 | 1 | 0.1038 | 0.0000 | 0.0003 | 0.0031 | 0.0014 | 0.0014 | 0.0000 | 0.0006 | 0.0007 | 0.0000 | 0.0003 | 0.0001 | 0.0000 | 0.0003 | 0.00 | 0.00 | 130.00 | 2.00 | 20.00 | 170.00
201004 | 2025-02-16 | 2025-02-19 | 2142 | M36MnVS4 | 160X160 | 40 DIA | 2.59 TO 2.62 | M.M.FORGINGS LIMITED |  | L+2 | 0.366 | 0.669 | 1.003 | 0.016 | 0.072 | 0.017 | 0.047 | 0.215 | 0.015 | 0.007 | 139 | 0.000 | 4 | 0.0041 | 3 | 0.3230 | 0.0000 | 0.0004 | 0.0030 | 0.0009 | 0.0007 | 0.0000 | 0.0009 | 0.0002 | 0.0000 | 0.0005 | 0.0001 | 0.0000 | 0.0001 | 0.00 | 0.00 | 150.00 | 2.00 | 20.00 | 200.00
201005 | 2025-02-16 | 2025-02-17 | 2254 | SAE 1538MV | 240X280 | ***** | 3.64 TO 3.68 | SAARLOHA ADVANCED MATERIALS PV | 3.15M TO 3.68M | L+1 | 0.384 | 0.601 | 1.426 | 0.013 | 0.058 | 0.018 | 0.039 | 0.171 | 0.015 | 0.015 | 127 | 0.001 | 5 | 0.0077 | 0 | 0.1021 | 0.0000 | 0.0003 | 0.0031 | 0.0013 | 0.0007 | 0.0000 | 0.0006 | 0.0003 | 0.0000 | 0.0002 | 0.0001 | 0.0000 | 0.0002 | 0.00 | 0.00 | 130.00 | 2.00 | 20.00 | 170.00
201006 | 2025-02-16 | 2025-02-17 | 2254 | SAE 1538MV | 240X280 | ***** | 3.64 TO 3.68 | SAARLOHA ADVANCED MATERIALS PV | 3.15M TO 3.68M | L+2 | 0.375 | 0.601 | 1.403 | 0.014 | 0.052 | 0.018 | 0.038 | 0.203 | 0.014 | 0.011 | 147 | 0.000 | 7 | 0.0064 | 0 | 0.1102 | 0.0000 | 0.0003 | 0.0031 | 0.0012 | 0.0014 | 0.0000 | 0.0006 | 0.0001 | 0.0000 | 0.0002 | 0.0001 | 0.0000 | 0.0001 | 0.00 | 0.00 | 130.00 | 2.00 | 20.00 | 170.00
201007 | 2025-02-16 | 2025-02-17 | 00474 | 54SiCr6 | 160X160 | ***** | 11.80 TO 11.90 | MUKAND SUMI SPECIAL STEEL LIMI |  | L | 0.541 | 1.488 | 0.680 | 0.017 | 0.007 | 0.021 | 0.009 | 0.667 | 0.013 | 0.007 | 73 | 0.001 | 3 | 0.0046 | 0 | 0.0027 | 0.0005 | 0.0004 | 0.0030 | 0.0007 | 0.0016 | 0.0001 | 0.0015 | 0.0000 | 0.0000 | 0.0006 | 0.0000 | 0.0000 | 0.0000 | 0.00 | 0.00 | 0.00 | 0.00 | 0.00 | 0.00
201008 | 2025-02-16 | 2025-02-17 | 00474 | 54SiCr6 | 160X160 | ***** | 11.80 TO 11.90 | MUKAND SUMI SPECIAL STEEL LIMI |  | L | 0.540 | 1.488 | 0.675 | 0.012 | 0.006 | 0.019 | 0.010 | 0.680 | 0.012 | 0.006 | 69 | 0.001 | 1 | 0.0045 | 0 | 0.0030 | 0.0005 | 0.0003 | 0.0029 | 0.0006 | 0.0017 | 0.0001 | 0.0014 | 0.0000 | 0.0000 | 0.0006 | 0.0001 | 0.0000 | 0.0000 | 0.00 | 0.00 | 0.00 | 0.00 | 0.00 | 0.00
201009 | 2025-02-16 | 2025-02-17 | 00445 | S45CP2 | 240X280 | 180 RCS | 3.85 TO 3.90 | MUKAND SUMI SPECIAL STEEL LIMI |  | L | 0.448 | 0.221 | 0.792 | 0.020 | 0.014 | 0.021 | 0.013 | 0.148 | 0.012 | 0.016 | 61 | 0.000 | 8 | 0.0022 | 0 | 0.0047 | 0.0001 | 0.0002 | 0.0028 | 0.0000 | 0.0010 | 0.0000 | 0.0010 | 0.0001 | 0.0000 | 0.0005 | 0.0000 | 0.0000 | 0.0000 | 0.00 | 0.00 | 0.00 | 0.00 | 0.00 | 0.00
201010 | 2025-02-16 | 2025-02-17 | 00474 | 54SiCr6 | 160X160 | ***** | 11.80 TO 11.90 | MUKAND SUMI SPECIAL STEEL LIMI |  | L+2 | 0.547 | 1.475 | 0.668 | 0.017 | 0.006 | 0.025 | 0.010 | 0.662 | 0.013 | 0.007 | 65 | 0.001 | 8 | 0.0052 | 0 | 0.0030 | 0.0005 | 0.0004 | 0.0029 | 0.0007 | 0.0016 | 0.0002 | 0.0014 | 0.0000 | 0.0000 | 0.0006 | 0.0001 | 0.0000 | 0.0000 | 0.00 | 0.00 | 0.00 | 0.00 | 0.00 | 0.00
201011 | 2025-02-16 | 2025-02-17 | 00445 | S45CP2 | 240X280 | 180 RCS | 3.85 TO 3.90 | MUKAND SUMI SPECIAL STEEL LIMI |  | L+1 | 0.442 | 0.243 | 0.780 | 0.016 | 0.018 | 0.017 | 0.012 | 0.133 | 0.012 | 0.019 | 73 | 0.000 | 4 | 0.0027 | 0 | 0.0025 | 0.0001 | 0.0001 | 0.0028 | 0.0000 | 0.0007 | 0.0000 | 0.0009 | 0.0000 | 0.0000 | 0.0005 | 0.0000 | 0.0000 | 0.0000 | 0.00 | 0.00 | 0.00 | 0.00 | 0.00 | 0.00
201012 | 2025-02-16 | 2025-02-19 | 00445 | S45CP2 | 240X280 | 180 RCS | 3.85 TO 3.90 | MUKAND SUMI SPECIAL STEEL LIMI |  | L+2 | 0.445 | 0.194 | 0.766 | 0.022 | 0.016 | 0.018 | 0.010 | 0.129 | 0.013 | 0.021 | 51 | 0.000 | 5 | 0.0019 | 0 | 0.0027 | 0.0003 | 0.0001 | 0.0026 | 0.0000 | 0.0008 | 0.0000 | 0.0009 | 0.0002 | 0.0000 | 0.0005 | 0.0001 | 0.0000 | 0.0000 | 0.00 | 0.00 | 0.00 | 0.00 | 0.00 | 0.00
201013 | 2025-02-16 | 2025-02-17 | 1867 | S53C | 160X160 | 45 ROUND | 2.95 TO 3.00 | CIE AUTOMOTIVE INDIA LIMITED. |  | L | 0.541 | 0.254 | 0.854 | 0.015 | 0.004 | 0.018 | 0.008 | 0.164 | 0.012 | 0.025 | 72 | 0.000 | 14 | 0.0023 | 0 | 0.0027 | 0.0002 | 0.0002 | 0.0028 | 0.0000 | 0.0009 | 0.0000 | 0.0011 | 0.0004 | 0.0000 | 0.0005 | 0.0000 | 0.0000 | 0.0000 | 0.00 | 0.00 | 0.00 | 2.00 | 15.00 | 80.00
201014 | 2025-02-16 | 2025-02-17 | 1867 | S53C | 160X160 | 45 ROUND | 2.95 TO 3.00 | CIE AUTOMOTIVE INDIA LIMITED. |  | L+1 | 0.534 | 0.243 | 0.873 | 0.016 | 0.003 | 0.016 | 0.010 | 0.166 | 0.011 | 0.025 | 56 | 0.000 | 11 | 0.0021 | 0 | 0.0024 | 0.0001 | 0.0001 | 0.0026 | 0.0000 | 0.0005 | 0.0000 | 0.0010 | 0.0000 | 0.0000 | 0.0004 | 0.0000 | 0.0000 | 0.0000 | 0.00 | 0.00 | 0.00 | 2.00 | 15.00 | 80.00
201015 | 2025-02-17 | 2025-02-17 | 2254 | SAE 1538MV | 240X280 | ***** | 3.69 TO 3.73 | SAARLOHA ADVANCED MATERIALS PV | 4754, REV NO 0, 21.6.22 * | L | 0.390 | 0.589 | 1.395 | 0.015 | 0.056 | 0.018 | 0.040 | 0.176 | 0.015 | 0.014 | 146 | 0.000 | 12 | 0.0059 | 1 | 0.1091 | 0.0000 | 0.0003 | 0.0030 | 0.0010 | 0.0009 | 0.0000 | 0.0006 | 0.0000 | 0.0000 | 0.0002 | 0.0002 | 0.0000 | 0.0002 | 0.00 | 0.00 | 130.00 | 2.00 | 20.00 | 170.00
201016 | 2025-02-17 | 2025-02-17 | 1867 | S53C | 160X160 | 45 ROUND | 2.95 TO 3.00 | CIE AUTOMOTIVE INDIA LIMITED. |  | L+2 | 0.545 | 0.241 | 0.860 | 0.016 | 0.006 | 0.016 | 0.009 | 0.158 | 0.012 | 0.025 | 69 | 0.000 | 11 | 0.0023 | 0 | 0.0026 | 0.0002 | 0.0000 | 0.0028 | 0.0000 | 0.0009 | 0.0000 | 0.0011 | 0.0000 | 0.0000 | 0.0005 | 0.0000 | 0.0000 | 0.0000 | 0.00 | 0.00 | 0.00 | 2.00 | 15.00 | 80.00
201017 | 2025-02-17 | 2025-02-17 | 2254 | SAE 1538MV | 240X280 | ***** | 3.64 TO 3.68 | SAARLOHA ADVANCED MATERIALS PV | 4753, REV NO 1, 07.11.22 * | L+1 | 0.394 | 0.567 | 1.388 | 0.016 | 0.064 | 0.016 | 0.037 | 0.177 | 0.014 | 0.016 | 148 | 0.000 | 9 | 0.0082 | 0 | 0.1095 | 0.0000 | 0.0002 | 0.0029 | 0.0010 | 0.0008 | 0.0000 | 0.0007 | 0.0000 | 0.0000 | 0.0003 | 0.0001 | 0.0000 | 0.0001 | 0.00 | 0.00 | 130.00 | 2.00 | 20.00 | 170.00
201018 | 2025-02-17 | 2025-02-19 | 2254 | SAE 1538MV | 240X280 |  | 3.64 TO 3.68 | SAARLOHA ADVANCED MATERIALS PV |  | L+2 | 0.395 | 0.595 | 1.388 | 0.014 | 0.057 | 0.015 | 0.038 | 0.176 | 0.015 | 0.015 | 136 | 0.000 | 7 | 0.0080 | 0 | 0.1090 | 0.0000 | 0.0002 | 0.0029 | 0.0012 | 0.0004 | 0.0000 | 0.0005 | 0.0001 | 0.0000 | 0.0002 | 0.0001 | 0.0000 | 0.0001 | 0.00 | 0.00 | 130.00 | 2.00 | 20.00 | 170.00
201019 | 2025-02-17 | 2025-02-17 | 00474 | 54SiCr6 | 160X160 | ***** | 11.80 TO 11.90 | MUKAND SUMI SPECIAL STEEL LIMI |  | L | 0.547 | 1.515 | 0.657 | 0.012 | 0.005 | 0.018 | 0.007 | 0.649 | 0.012 | 0.008 | 64 | 0.001 | 2 | 0.0041 | 0 | 0.0023 | 0.0007 | 0.0003 | 0.0030 | 0.0006 | 0.0015 | 0.0001 | 0.0015 | 0.0000 | 0.0000 | 0.0006 | 0.0000 | 0.0000 | 0.0000 | 0.00 | 0.00 | 0.00 | 0.00 | 0.00 | 0.00
201020 | 2025-02-17 | 2025-02-17 | 00474 | 54SiCr6 | 160X160 | ***** | 11.80 TO 11.90 | MUKAND SUMI SPECIAL STEEL LIMI |  | L+1 | 0.554 | 1.480 | 0.686 | 0.014 | 0.003 | 0.019 | 0.009 | 0.656 | 0.012 | 0.012 | 65 | 0.001 | 2 | 0.0047 | 0 | 0.0021 | 0.0005 | 0.0003 | 0.0030 | 0.0007 | 0.0017 | 0.0002 | 0.0015 | 0.0000 | 0.0000 | 0.0007 | 0.0000 | 0.0000 | 0.0000 | 0.00 | 0.00 | 0.00 | 0.00 | 0.00 | 0.00
201021 | 2025-02-17 | 2025-02-17 | 00474 | 54SiCr6 | 160X160 | ***** | 11.80 TO 11.90 | MUKAND SUMI SPECIAL STEEL LIMI |  | L+2 | 0.550 | 1.565 | 0.679 | 0.013 | 0.004 | 0.018 | 0.008 | 0.665 | 0.012 | 0.009 | 61 | 0.001 | 5 | 0.0045 | 0 | 0.0023 | 0.0005 | 0.0003 | 0.0029 | 0.0006 | 0.0017 | 0.0001 | 0.0015 | 0.0000 | 0.0000 | 0.0006 | 0.0000 | 0.0000 | 0.0000 | 0.00 | 0.00 | 0.00 | 0.00 | 0.00 | 0.00
201022 | 2025-02-17 | 2025-02-17 | 1986 | 25MOCr4E | 240X280 | 75 ROUND | 4.10 TO 4.13 | MUKAND SUMI SPECIAL STEEL LIMI |  | L | 0.203 | 0.329 | 0.860 | 0.014 | 0.022 | 0.167 | 0.431 | 0.869 | 0.018 | 0.029 | 121 | 0.000 | 15 | 0.0029 | 1 | 0.0033 | 0.0001 | 0.0005 | 0.0032 | 0.0020 | 0.0028 | 0.0004 | 0.0010 | 0.0002 | 0.0000 | 0.0002 | 0.0003 | 0.0000 | 0.0000 | 0.00 | 0.00 | 110.00 | 2.00 | 20.00 | 140.00
201023 | 2025-02-17 | 2025-02-17 | 2224 | 92421 Level B | 240X280 | 80 ROUND | 4.00 TO 4.03 | KALYANI TECHNOFORGE LTD RANJAN |  | L+1 | 0.196 | 0.321 | 0.837 | 0.016 | 0.024 | 0.167 | 0.420 | 0.881 | 0.015 | 0.024 | 105 | 0.000 | 11 | 0.0028 | 1 | 0.0041 | 0.0001 | 0.0005 | 0.0031 | 0.0018 | 0.0022 | 0.0006 | 0.0009 | 0.0003 | 0.0000 | 0.0002 | 0.0002 | 0.0000 | 0.0000 | 0.00 | 0.00 | 80.00 | 2.00 | 15.00 | 120.00
201024 | 2025-02-17 | 2025-02-18 | 1913 | SKFGRD3 | 160X160 | 40 DIA | 2.55 TO 2.60 | RAVI TECHNOFORGE P LTD. |  | L+1 | 0.971 | 0.265 | 0.405 | 0.018 | 0.004 | 0.025 | 0.006 | 1.506 | 0.005 | 0.009 | 68 | 0.000 | 3 | 0.0021 | 1 | 0.0023 | 0.0009 | 0.0003 | 0.0000 | 0.0000 | 0.0051 | 0.0000 | 0.0017 | 0.0000 | 0.0000 | 0.0008 | 0.0000 | 0.0000 | 0.0000 | 0.00 | 0.00 | 0.00 | 2.00 | 12.00 | 80.00
201025 | 2025-02-17 | 2025-02-17 | 2224 | 92421 Level B | 240X280 | 80 ROUND | 4.00 TO 4.03 | KALYANI TECHNOFORGE LTD RANJAN |  | L+2 | 0.200 | 0.237 | 0.849 | 0.016 | 0.027 | 0.163 | 0.430 | 0.867 | 0.016 | 0.029 | 107 | 0.000 | 10 | 0.0027 | 0 | 0.0031 | 0.0000 | 0.0005 | 0.0031 | 0.0018 | 0.0029 | 0.0003 | 0.0009 | 0.0000 | 0.0000 | 0.0002 | 0.0003 | 0.0000 | 0.0000 | 0.00 | 0.00 | 80.00 | 2.00 | 15.00 | 120.00
201026 | 2025-02-17 | 2025-02-18 | 1913 | SKFGRD3 | 160X160 | 45 ROUND | 3.02 TO 3.05 | RAVI TECHNOFORGE P LTD. | 11H 2342 792,EDITION .02,2022-11-0111H 2 | L+1 | 0.973 | 0.290 | 0.415 | 0.019 | 0.004 | 0.039 | 0.009 | 1.565 | 0.006 | 0.019 | 79 | 0.000 | 2 | 0.0027 | 0 | 0.0024 | 0.0009 | 0.0003 | 0.0000 | 0.0000 | 0.0053 | 0.0000 | 0.0018 | 0.0000 | 0.0000 | 0.0008 | 0.0000 | 0.0000 | 0.0001 | 0.00 | 0.00 | 0.00 | 2.00 | 12.00 | 80.00
201027 | 2025-02-17 | 2025-02-18 | 1913 | SKFGRD3 | 160X160 | 45 ROUND | 3.02 TO 3.05 | RAVI TECHNOFORGE P LTD. |  | L+2 | 0.973 | 0.272 | 0.421 | 0.015 | 0.003 | 0.029 | 0.008 | 1.498 | 0.006 | 0.015 | 72 | 0.000 | 2 | 0.0020 | 1 | 0.0025 | 0.0010 | 0.0004 | 0.0000 | 0.0000 | 0.0051 | 0.0000 | 0.0017 | 0.0002 | 0.0000 | 0.0009 | 0.0000 | 0.0000 | 0.0000 | 0.00 | 0.00 | 0.00 | 2.00 | 12.00 | 80.00
201028 | 2025-02-17 | 2025-02-18 | 367 | 16MnCr5ALN | 240X280 | 70 ROUND/60 ROUND | 3.84 TO 3.87 | MUKAND SUMI SPECIAL STEEL LIMI |  | L | 0.180 | 0.218 | 1.227 | 0.015 | 0.022 | 0.023 | 0.010 | 1.014 | 0.013 | 0.023 | 75 | 0.000 | 12 | 0.0019 | 0 | 0.0037 | 0.0000 | 0.0004 | 0.0031 | 0.0010 | 0.0034 | 0.0000 | 0.0008 | 0.0000 | 0.0000 | 0.0004 | 0.0002 | 0.0000 | 0.0002 | 0.00 | 0.00 | 80.00 | 2.00 | 20.00 | 110.00
201029 | 2025-02-17 | 2025-02-18 | 367 | 16MnCr5ALN | 240X280 | 60 ROUND | 3.00 TO 3.05 | MUKAND SUMI SPECIAL STEEL LIMI |  | L+1 | 0.179 | 0.246 | 1.236 | 0.015 | 0.020 | 0.024 | 0.008 | 1.004 | 0.013 | 0.028 | 101 | 0.000 | 7 | 0.0022 | 1 | 0.0039 | 0.0000 | 0.0005 | 0.0029 | 0.0010 | 0.0035 | 0.0000 | 0.0008 | 0.0000 | 0.0000 | 0.0004 | 0.0001 | 0.0000 | 0.0002 | 0.00 | 0.00 | 80.00 | 2.00 | 20.00 | 110.00
201030 | 2025-02-17 | 2025-02-18 | 367 | 16MnCr5ALN | 240X280 | 60 ROUND | 3.00 TO 3.05 | MUKAND SUMI SPECIAL STEEL LIMI |  | L+2 | 0.182 | 0.238 | 1.233 | 0.014 | 0.018 | 0.023 | 0.009 | 1.018 | 0.014 | 0.022 | 108 | 0.000 | 11 | 0.0017 | 0 | 0.0038 | 0.0000 | 0.0005 | 0.0029 | 0.0010 | 0.0029 | 0.0000 | 0.0007 | 0.0000 | 0.0000 | 0.0004 | 0.0002 | 0.0000 | 0.0002 | 0.00 | 0.00 | 80.00 | 2.00 | 20.00 | 110.00
201031 | 2025-02-19 | 2025-02-19 | 719 | ER110SG | 160X160 | ***** | 11.80 TO 11.90 | MUKAND SUMI SPECIAL STEEL LIMI |  | S | 0.094 | 0.571 | 1.687 | 0.015 | 0.003 | 1.517 | 0.318 | 0.365 | 0.015 | 0.010 | 63 | 0.001 | 15 | 0.0597 | 2 | 0.0087 | 0.0000 | 0.0005 | 0.0020 | 0.0030 | 0.0035 | 0.0019 | 0.0005 | 0.0000 | 0.0000 | 0.0000 | 0.0004 | 0.0000 | 0.0001 | 0.00 | 0.00 | 0.00 | 0.00 | 0.00 | 0.00
201032 | 2025-02-17 | 2025-02-18 | 367 | 16MnCr5ALN | 240X280 | 90 ROUND | 4.20 TO 4.23 | MUKAND SUMI SPECIAL STEEL LIMI |  | L+3 | 0.179 | 0.241 | 1.234 | 0.018 | 0.016 | 0.023 | 0.010 | 1.008 | 0.014 | 0.025 | 77 | 0.000 | 5 | 0.0023 | 1 | 0.0041 | 0.0000 | 0.0004 | 0.0030 | 0.0011 | 0.0032 | 0.0000 | 0.0008 | 0.0000 | 0.0000 | 0.0005 | 0.0001 | 0.0000 | 0.0002 | 0.00 | 0.00 | 80.00 | 2.00 | 20.00 | 110.00
201033 | 2025-02-17 | 2025-02-18 | 00160 | 16MnCr5SAF | 160X160 | ***** | 11.80 TO 11.90 | MUKAND SUMI SPECIAL STEEL LIMI |  | L | 0.176 | 0.214 | 1.233 | 0.018 | 0.019 | 0.031 | 0.008 | 1.013 | 0.015 | 0.029 | 108 | 0.000 | 13 | 0.0022 | 1 | 0.0037 | 0.0000 | 0.0004 | 0.0030 | 0.0015 | 0.0032 | 0.0000 | 0.0008 | 0.0000 | 0.0000 | 0.0004 | 0.0001 | 0.0000 | 0.0002 | 0.00 | 0.00 | 0.00 | 0.00 | 0.00 | 0.00
201034 | 2025-02-17 | 2025-02-18 | 00160 | 16MnCr5SAF | 160X160 | ***** | 11.80 TO 11.90 | MUKAND SUMI SPECIAL STEEL LIMI |  | L+1 | 0.169 | 0.179 | 1.216 | 0.011 | 0.016 | 0.026 | 0.010 | 1.017 | 0.015 | 0.029 | 110 | 0.000 | 10 | 0.0021 | 1 | 0.0035 | 0.0000 | 0.0004 | 0.0030 | 0.0013 | 0.0034 | 0.0000 | 0.0009 | 0.0001 | 0.0000 | 0.0004 | 0.0003 | 0.0000 | 0.0002 | 0.00 | 0.00 | 0.00 | 0.00 | 0.00 | 0.00
201035 | 2025-02-17 | 2025-02-18 | 00610 | SCM 420HLO | 240X280 | 180 RCS | 3.85 TO 3.90 | MUKAND SUMI SPECIAL STEEL LIMI |  | L | 0.193 | 0.226 | 0.819 | 0.011 | 0.002 | 0.024 | 0.171 | 1.066 | 0.015 | 0.024 | 51 | 0.000 | 2 | 0.0019 | 0 | 0.0029 | 0.0004 | 0.0004 | 0.0030 | 0.0009 | 0.0042 | 0.0000 | 0.0012 | 0.0000 | 0.0000 | 0.0005 | 0.0001 | 0.0000 | 0.0000 | 0.00 | 0.00 | 60.00 | 2.00 | 9.00 | 100.00
201036 | 2025-02-17 | 2025-02-18 | 00160 | 16MnCr5SAF | 160X160 | ***** | 11.80 TO 11.90 | MUKAND SUMI SPECIAL STEEL LIMI |  | L+2 | 0.170 | 0.251 | 1.229 | 0.013 | 0.015 | 0.021 | 0.009 | 1.023 | 0.014 | 0.033 | 116 | 0.000 | 8 | 0.0023 | 1 | 0.0037 | 0.0000 | 0.0003 | 0.0031 | 0.0011 | 0.0036 | 0.0000 | 0.0008 | 0.0000 | 0.0000 | 0.0004 | 0.0002 | 0.0000 | 0.0002 | 0.00 | 0.00 | 0.00 | 0.00 | 0.00 | 0.00
201037 | 2025-02-17 | 2025-02-18 | 00610 | SCM 420HLO | 240X280 | 180 RCS | 3.85 TO 3.90 | MUKAND SUMI SPECIAL STEEL LIMI |  | L+1 | 0.197 | 0.230 | 0.829 | 0.011 | 0.002 | 0.024 | 0.166 | 1.047 | 0.014 | 0.026 | 71 | 0.000 | 5 | 0.0020 | 0 | 0.0028 | 0.0003 | 0.0004 | 0.0028 | 0.0007 | 0.0039 | 0.0000 | 0.0011 | 0.0000 | 0.0000 | 0.0004 | 0.0001 | 0.0000 | 0.0000 | 0.00 | 0.00 | 60.00 | 2.00 | 9.00 | 100.00
201038 | 2025-02-17 | 2025-02-18 | 00610 | SCM 420HLO | 240X280 | 180 RCS | 3.85 TO 3.90 | MUKAND SUMI SPECIAL STEEL LIMI |  | L+2 | 0.187 | 0.242 | 0.819 | 0.013 | 0.002 | 0.040 | 0.179 | 1.074 | 0.015 | 0.023 | 74 | 0.000 | 4 | 0.0034 | 0 | 0.0029 | 0.0004 | 0.0004 | 0.0028 | 0.0008 | 0.0042 | 0.0000 | 0.0011 | 0.0000 | 0.0000 | 0.0005 | 0.0002 | 0.0000 | 0.0000 | 0.00 | 0.00 | 60.00 | 2.00 | 9.00 | 100.00
201039 | 2025-02-17 | 2025-02-18 | 00474 | 54SiCr6 | 160X160 | ***** | 11.80 TO 11.90 | MUKAND SUMI SPECIAL STEEL LIMI |  | L | 0.539 | 1.508 | 0.697 | 0.010 | 0.003 | 0.021 | 0.009 | 0.694 | 0.012 | 0.010 | 61 | 0.001 | 1 | 0.0042 | 1 | 0.0026 | 0.0007 | 0.0003 | 0.0028 | 0.0005 | 0.0017 | 0.0000 | 0.0014 | 0.0000 | 0.0000 | 0.0007 | 0.0000 | 0.0000 | 0.0000 | 0.00 | 0.00 | 0.00 | 0.00 | 0.00 | 0.00
201040 | 2025-02-17 | 2025-02-18 | 00474 | 54SiCr6 | 160X160 | ***** | 11.80 TO 11.90 | MUKAND SUMI SPECIAL STEEL LIMI |  | L+1 | 0.545 | 1.511 | 0.680 | 0.011 | 0.008 | 0.018 | 0.008 | 0.642 | 0.012 | 0.009 | 78 | 0.001 | 3 | 0.0036 | 0 | 0.0025 | 0.0007 | 0.0004 | 0.0030 | 0.0008 | 0.0015 | 0.0001 | 0.0015 | 0.0000 | 0.0000 | 0.0007 | 0.0000 | 0.0000 | 0.0001 | 0.00 | 0.00 | 0.00 | 0.00 | 0.00 | 0.00
201041 | 2025-02-17 | 2025-02-18 | 00521 | SUJ2S | 240X280 | 165 RCS | 3.20 TO 3.25 | MUKAND SUMI SPECIAL STEEL LIMI |  | L | 0.958 | 0.211 | 0.370 | 0.012 | 0.004 | 0.031 | 0.010 | 1.466 | 0.007 | 0.017 | 70 | 0.000 | 2 | 0.0015 | 1 | 0.0019 | 0.0010 | 0.0003 | 0.0000 | 0.0000 | 0.0050 | 0.0000 | 0.0016 | 0.0000 | 0.0000 | 0.0008 | 0.0000 | 0.0000 | 0.0000 | 0.00 | 0.00 | 0.00 | 0.00 | 0.00 | 0.00
201042 | 2025-02-17 | 2025-02-18 | 00474 | 54SiCr6 | 160X160 | ***** | 11.80 TO 11.90 | MUKAND SUMI SPECIAL STEEL LIMI |  | L+2 | 0.543 | 1.501 | 0.692 | 0.013 | 0.006 | 0.021 | 0.007 | 0.649 | 0.013 | 0.007 | 59 | 0.001 | 2 | 0.0032 | 1 | 0.0024 | 0.0006 | 0.0004 | 0.0028 | 0.0008 | 0.0015 | 0.0000 | 0.0014 | 0.0000 | 0.0000 | 0.0006 | 0.0000 | 0.0000 | 0.0000 | 0.00 | 0.00 | 0.00 | 0.00 | 0.00 | 0.00
201043 | 2025-02-17 | 2025-02-18 | 00521 | SUJ2S | 240X280 | 165 RCS | 3.20 TO 3.25 | MUKAND SUMI SPECIAL STEEL LIMI |  | L+1 | 0.960 | 0.230 | 0.365 | 0.011 | 0.005 | 0.030 | 0.008 | 1.462 | 0.007 | 0.026 | 72 | 0.000 | 2 | 0.0020 | 0 | 0.0019 | 0.0010 | 0.0003 | 0.0000 | 0.0000 | 0.0049 | 0.0000 | 0.0017 | 0.0000 | 0.0000 | 0.0009 | 0.0000 | 0.0000 | 0.0000 | 0.00 | 0.00 | 0.00 | 0.00 | 0.00 | 0.00
201044 | 2025-02-17 | 2025-02-18 | 00521 | SUJ2S | 240X280 | 165 RCS | 3.20 TO 3.25 | MUKAND SUMI SPECIAL STEEL LIMI |  | L+2 | 0.964 | 0.192 | 0.369 | 0.012 | 0.003 | 0.028 | 0.010 | 1.476 | 0.006 | 0.018 | 69 | 0.000 | 1 | 0.0013 | 0 | 0.0020 | 0.0010 | 0.0003 | 0.0000 | 0.0000 | 0.0053 | 0.0000 | 0.0016 | 0.0000 | 0.0000 | 0.0008 | 0.0000 | 0.0000 | 0.0000 | 0.00 | 0.00 | 0.00 | 0.00 | 0.00 | 0.00
201045 | 2025-02-17 | 2025-02-18 | 2326 | 20MnCr5 HH | 160X160 | 45 ROUND | 2.66 TO 2.69 | HIRSCHVOGEL COMPONENTS INDIA |  | L | 0.203 | 0.266 | 1.269 | 0.014 | 0.016 | 0.023 | 0.008 | 1.229 | 0.015 | 0.031 | 83 | 0.000 | 12 | 0.0042 | 3 | 0.0042 | 0.0000 | 0.0005 | 0.0033 | 0.0016 | 0.0038 | 0.0000 | 0.0009 | 0.0001 | 0.0000 | 0.0004 | 0.0003 | 0.0000 | 0.0003 | 0.00 | 0.00 | 90.00 | 2.00 | 25.00 | 150.00
201046 | 2025-02-17 | 2025-02-18 | 2326 | 20MnCr5 HH | 160X160 | 45 ROUND | 2.66 TO 2.69 | HIRSCHVOGEL COMPONENTS INDIA | HS100000395D00, D01, E07. PS482930, REV. | L+1 | 0.195 | 0.254 | 1.291 | 0.020 | 0.016 | 0.022 | 0.007 | 1.231 | 0.014 | 0.030 | 87 | 0.000 | 14 | 0.0043 | 1 | 0.0048 | 0.0000 | 0.0005 | 0.0032 | 0.0017 | 0.0039 | 0.0000 | 0.0009 | 0.0001 | 0.0000 | 0.0004 | 0.0003 | 0.0000 | 0.0003 | 0.00 | 0.00 | 90.00 | 2.00 | 25.00 | 150.00
201047 | 2025-02-17 | 2025-02-18 | 2326 | 20MnCr5 HH | 160X160 | 45 ROUND | 2.66 TO 2.69 | HIRSCHVOGEL COMPONENTS INDIA |  | L+2 | 0.205 | 0.285 | 1.285 | 0.014 | 0.014 | 0.022 | 0.007 | 1.247 | 0.014 | 0.022 | 97 | 0.000 | 11 | 0.0037 | 1 | 0.0043 | 0.0000 | 0.0005 | 0.0031 | 0.0017 | 0.0037 | 0.0000 | 0.0009 | 0.0000 | 0.0000 | 0.0004 | 0.0002 | 0.0000 | 0.0003 | 0.00 | 0.00 | 90.00 | 2.00 | 25.00 | 150.00
201048 | 2025-02-17 | 2025-02-18 | 00613 | S55CR | 240X280 | 180 RCS | 3.85 TO 3.90 | MUKAND SUMI SPECIAL STEEL LIMI | 2.33 TO 2.36 | L | 0.554 | 0.194 | 0.768 | 0.015 | 0.004 | 0.016 | 0.007 | 0.158 | 0.012 | 0.023 | 68 | 0.000 | 5 | 0.0017 | 0 | 0.0021 | 0.0004 | 0.0000 | 0.0026 | 0.0000 | 0.0007 | 0.0000 | 0.0011 | 0.0000 | 0.0000 | 0.0006 | 0.0000 | 0.0000 | 0.0000 | 0.00 | 0.00 | 0.00 | 0.00 | 0.00 | 0.00
201049 | 2025-02-17 | 2025-02-18 | 00613 | S55CR | 240X280 | 180 RCS | 3.85 TO 3.90 | MUKAND SUMI SPECIAL STEEL LIMI | 2.33 TO 2.36 | L+1 | 0.559 | 0.189 | 0.753 | 0.019 | 0.005 | 0.017 | 0.009 | 0.173 | 0.012 | 0.022 | 59 | 0.000 | 7 | 0.0017 | 0 | 0.0024 | 0.0004 | 0.0000 | 0.0027 | 0.0001 | 0.0008 | 0.0001 | 0.0011 | 0.0001 | 0.0000 | 0.0006 | 0.0000 | 0.0000 | 0.0000 | 0.00 | 0.00 | 0.00 | 0.00 | 0.00 | 0.00
201050 | 2025-02-18 | 2025-02-18 | 00618 | SANC2 | 160X160 | ***** | 11.80 TO 11.90 | MUKAND SUMI SPECIAL STEEL LIMI | NO SOL | L | 0.203 | 0.150 | 0.795 | 0.021 | 0.018 | 0.024 | 0.187 | 1.092 | 0.015 | 0.020 | 60 | 0.000 | 8 | 0.0021 | 0 | 0.0033 | 0.0002 | 0.0004 | 0.0030 | 0.0014 | 0.0031 | 0.0000 | 0.0011 | 0.0000 | 0.0000 | 0.0004 | 0.0002 | 0.0000 | 0.0000 | 0.00 | 0.00 | 0.00 | 0.00 | 20.00 | 90.00
201051 | 2025-02-18 | 2025-02-18 | 00613 | S55CR | 240X280 | 180 RCS | 3.85 TO 3.90 | MUKAND SUMI SPECIAL STEEL LIMI | 2.33 TO 2.36 | L+2 | 0.556 | 0.205 | 0.797 | 0.016 | 0.007 | 0.017 | 0.008 | 0.158 | 0.012 | 0.024 | 66 | 0.000 | 6 | 0.0019 | 0 | 0.0020 | 0.0003 | 0.0001 | 0.0028 | 0.0000 | 0.0007 | 0.0000 | 0.0011 | 0.0000 | 0.0000 | 0.0005 | 0.0000 | 0.0000 | 0.0000 | 0.00 | 0.00 | 0.00 | 0.00 | 0.00 | 0.00
201052 | 2025-02-18 | 2025-02-18 | 00618 | SANC2 | 160X160 | ***** | 11.80 TO 11.90 | MUKAND SUMI SPECIAL STEEL LIMI | NO SOL | L+1 | 0.201 | 0.183 | 0.806 | 0.015 | 0.018 | 0.023 | 0.183 | 1.094 | 0.014 | 0.021 | 62 | 0.000 | 8 | 0.0023 | 1 | 0.0032 | 0.0001 | 0.0004 | 0.0030 | 0.0014 | 0.0030 | 0.0001 | 0.0011 | 0.0000 | 0.0000 | 0.0004 | 0.0002 | 0.0000 | 0.0001 | 0.00 | 0.00 | 0.00 | 0.00 | 20.00 | 90.00
201053 | 2025-02-18 | 2025-02-18 | 00618 | SANC2 | 160X160 | ***** | 11.80 TO 11.90 | MUKAND SUMI SPECIAL STEEL LIMI | NO SOL | L+2 | 0.194 | 0.184 | 0.785 | 0.013 | 0.017 | 0.023 | 0.182 | 1.071 | 0.015 | 0.021 | 87 | 0.000 | 10 | 0.0017 | 0 | 0.0029 | 0.0002 | 0.0004 | 0.0032 | 0.0014 | 0.0031 | 0.0000 | 0.0011 | 0.0004 | 0.0000 | 0.0004 | 0.0002 | 0.0000 | 0.0000 | 0.00 | 0.00 | 0.00 | 0.00 | 20.00 | 90.00
201054 | 2025-02-17 | 2025-02-18 | 1023 | EN9 | 240X280 | 105 ROUND | 3.92 TO 3.95 | CIE AUTOMOTIVE INDIA LTD | 3.10 | L | 0.538 | 0.223 | 0.736 | 0.009 | 0.026 | 0.016 | 0.007 | 0.160 | 0.011 | 0.026 | 56 | 0.000 | 8 | 0.0015 | 0 | 0.0018 | 0.0004 | 0.0001 | 0.0028 | 0.0000 | 0.0005 | 0.0000 | 0.0012 | 0.0002 | 0.0000 | 0.0006 | 0.0000 | 0.0000 | 0.0000 | 0.00 | 0.00 | 0.00 | 2.00 | 15.00 | 80.00
201055 | 2025-02-17 | 2025-02-18 | 1023 | EN9 | 240X280 | 105 ROUND | 3.92 TO 3.95 | CIE AUTOMOTIVE INDIA LTD | 3.10 | L+1 | 0.548 | 0.230 | 0.776 | 0.017 | 0.021 | 0.018 | 0.009 | 0.169 | 0.012 | 0.025 | 62 | 0.000 | 8 | 0.0024 | 0 | 0.0019 | 0.0002 | 0.0001 | 0.0029 | 0.0003 | 0.0005 | 0.0000 | 0.0011 | 0.0000 | 0.0000 | 0.0005 | 0.0000 | 0.0000 | 0.0000 | 0.00 | 0.00 | 0.00 | 2.00 | 15.00 | 80.00
201056 | 2025-02-18 | 2025-02-18 | 00387 | 16MnCr5Lsi | 160X160 | ***** | 11.80 TO 11.90 | MUKAND SUMI SPECIAL STEEL LIMI | NO SOL | L | 0.175 | 0.098 | 1.254 | 0.016 | 0.019 | 0.020 | 0.006 | 0.997 | 0.014 | 0.029 | 103 | 0.000 | 17 | 0.0016 | 0 | 0.0034 | 0.0000 | 0.0003 | 0.0032 | 0.0014 | 0.0026 | 0.0000 | 0.0009 | 0.0002 | 0.0000 | 0.0004 | 0.0002 | 0.0000 | 0.0003 | 0.00 | 0.00 | 0.00 | 2.00 | 12.00 | 90.00
201057 | 2025-02-18 | 2025-02-18 | 1023 | EN9 | 240X280 | 105 ROUND | 3.92 TO 3.95 | CIE AUTOMOTIVE INDIA LTD | 3.10 | L+2 | 0.552 | 0.219 | 0.748 | 0.020 | 0.025 | 0.022 | 0.006 | 0.169 | 0.011 | 0.021 | 62 | 0.000 | 10 | 0.0024 | 0 | 0.0020 | 0.0003 | 0.0001 | 0.0028 | 0.0001 | 0.0005 | 0.0000 | 0.0011 | 0.0000 | 0.0000 | 0.0006 | 0.0000 | 0.0000 | 0.0000 | 0.00 | 0.00 | 0.00 | 2.00 | 15.00 | 80.00
201058 | 2025-02-18 | 2025-02-18 | 00387 | 16MnCr5Lsi | 160X160 | ***** | 11.80 TO 11.90 | MUKAND SUMI SPECIAL STEEL LIMI | NO SOL | L+1 | 0.162 | 0.086 | 1.257 | 0.013 | 0.019 | 0.027 | 0.010 | 0.997 | 0.014 | 0.032 | 87 | 0.000 | 19 | 0.0012 | 0 | 0.0033 | 0.0000 | 0.0003 | 0.0028 | 0.0014 | 0.0027 | 0.0000 | 0.0008 | 0.0001 | 0.0000 | 0.0003 | 0.0002 | 0.0000 | 0.0000 | 0.00 | 0.00 | 0.00 | 2.00 | 12.00 | 90.00
201059 | 2025-02-18 | 2025-02-18 | 00387 | 16MnCr5Lsi | 160X160 | ***** | 11.80 TO 11.90 | MUKAND SUMI SPECIAL STEEL LIMI | NO SOL | L+2 | 0.170 | 0.082 | 1.260 | 0.016 | 0.017 | 0.024 | 0.013 | 0.990 | 0.014 | 0.028 | 85 | 0.000 | 20 | 0.0011 | 0 | 0.0036 | 0.0000 | 0.0004 | 0.0032 | 0.0018 | 0.0030 | 0.0000 | 0.0009 | 0.0003 | 0.0000 | 0.0003 | 0.0002 | 0.0000 | 0.0001 | 0.00 | 0.00 | 0.00 | 2.00 | 12.00 | 90.00
201060 | 2025-02-18 | 2025-02-18 | 2312 | EN14BM | 240X280 | 95 ROUND | 3.36 TO 3.39 | GRS ENGINEERING PVT LTD |  | L | 0.284 | 0.265 | 1.595 | 0.013 | 0.004 | 0.018 | 0.009 | 0.260 | 0.013 | 0.026 | 64 | 0.000 | 17 | 0.0131 | 1 | 0.0046 | 0.0000 | 0.0003 | 0.0032 | 0.0012 | 0.0014 | 0.0000 | 0.0007 | 0.0002 | 0.0000 | 0.0002 | 0.0001 | 0.0000 | 0.0002 | 0.00 | 0.00 | 0.00 | 2.00 | 20.00 | 90.00
201061 | 2025-02-18 | 2025-02-18 | 2312 | EN14BM | 240X280 | 95 ROUND | 3.36 TO 3.39 | GRS ENGINEERING PVT LTD |  | L+1 | 0.273 | 0.242 | 1.573 | 0.016 | 0.003 | 0.021 | 0.008 | 0.273 | 0.013 | 0.025 | 58 | 0.000 | 13 | 0.0116 | 1 | 0.0045 | 0.0000 | 0.0002 | 0.0030 | 0.0011 | 0.0014 | 0.0000 | 0.0005 | 0.0002 | 0.0000 | 0.0001 | 0.0001 | 0.0000 | 0.0000 | 0.00 | 0.00 | 0.00 | 2.00 | 20.00 | 90.00
201062 | 2025-02-18 | 2025-02-18 | 00424 | SCM420MH | 160X160 | ***** | 11.80 TO 11.90 | MUKAND SUMI SPECIAL STEEL LIMI | NO SOL | L | 0.186 | 0.176 | 0.807 | 0.011 | 0.019 | 0.025 | 0.178 | 1.050 | 0.015 | 0.024 | 59 | 0.000 | 11 | 0.0017 | 0 | 0.0028 | 0.0001 | 0.0005 | 0.0030 | 0.0013 | 0.0029 | 0.0000 | 0.0011 | 0.0001 | 0.0000 | 0.0004 | 0.0002 | 0.0000 | 0.0000 | 0.00 | 0.00 | 0.00 | 0.00 | 0.00 | 0.00
201063 | 2025-02-18 | 2025-02-18 | 2312 | EN14BM | 240X280 | 95 ROUND | 3.36 TO 3.39 | GRS ENGINEERING PVT LTD |  | L+1 | 0.278 | 0.296 | 1.623 | 0.014 | 0.004 | 0.016 | 0.006 | 0.254 | 0.013 | 0.028 | 73 | 0.000 | 15 | 0.0157 | 2 | 0.0046 | 0.0000 | 0.0003 | 0.0031 | 0.0013 | 0.0011 | 0.0000 | 0.0005 | 0.0001 | 0.0000 | 0.0001 | 0.0000 | 0.0000 | 0.0001 | 0.00 | 0.00 | 0.00 | 2.00 | 20.00 | 90.00
201064 | 2025-02-18 | 2025-02-18 | 00424 | SCM420MH | 160X160 | ***** | 11.80 TO 11.90 | MUKAND SUMI SPECIAL STEEL LIMI | NO SOL | L+1 | 0.179 | 0.206 | 0.819 | 0.011 | 0.017 | 0.024 | 0.178 | 1.041 | 0.015 | 0.025 | 77 | 0.000 | 7 | 0.0016 | 1 | 0.0026 | 0.0000 | 0.0004 | 0.0029 | 0.0014 | 0.0028 | 0.0000 | 0.0011 | 0.0001 | 0.0000 | 0.0004 | 0.0002 | 0.0000 | 0.0000 | 0.00 | 0.00 | 0.00 | 0.00 | 0.00 | 0.00
201065 | 2025-02-18 | 2025-02-18 | 00424 | SCM420MH | 160X160 | ***** | 11.80 TO 11.90 | MUKAND SUMI SPECIAL STEEL LIMI | NO SOL | L+2 | 0.186 | 0.177 | 0.801 | 0.017 | 0.017 | 0.021 | 0.180 | 1.050 | 0.014 | 0.021 | 71 | 0.000 | 11 | 0.0014 | 0 | 0.0029 | 0.0002 | 0.0005 | 0.0028 | 0.0013 | 0.0025 | 0.0000 | 0.0010 | 0.0000 | 0.0000 | 0.0004 | 0.0002 | 0.0000 | 0.0000 | 0.00 | 0.00 | 0.00 | 0.00 | 0.00 | 0.00
201066 | 2025-02-18 | 2025-02-18 | 00424 | SCM420MH | 160X160 | ***** | 11.80 TO 11.90 | MUKAND SUMI SPECIAL STEEL LIMI | NO SOL | L+3 | 0.181 | 0.182 | 0.808 | 0.016 | 0.018 | 0.021 | 0.177 | 1.040 | 0.014 | 0.026 | 86 | 0.000 | 7 | 0.0016 | 0 | 0.0027 | 0.0001 | 0.0004 | 0.0029 | 0.0014 | 0.0022 | 0.0000 | 0.0011 | 0.0000 | 0.0000 | 0.0004 | 0.0002 | 0.0000 | 0.0000 | 0.00 | 0.00 | 0.00 | 0.00 | 0.00 | 0.00
201067 | 2025-02-18 | 2025-02-19 | 00402 | SCM420H2V2 | 240X280 | 180 RCS | 3.85 TO 3.90 | MUKAND SUMI SPECIAL STEEL LIMI | 3.25M TO 3.90 | L | 0.180 | 0.224 | 0.705 | 0.022 | 0.017 | 0.021 | 0.166 | 1.018 | 0.015 | 0.027 | 94 | 0.000 | 12 | 0.0024 | 0 | 0.0030 | 0.0004 | 0.0004 | 0.0029 | 0.0013 | 0.0025 | 0.0000 | 0.0011 | 0.0000 | 0.0000 | 0.0005 | 0.0001 | 0.0000 | 0.0000 | 0.00 | 0.00 | 0.00 | 0.00 | 0.00 | 0.00
201068 | 2025-02-18 | 2025-02-19 | 00402 | SCM420H2V2 | 240X280 | 180 RCS | 3.85 TO 3.90 | MUKAND SUMI SPECIAL STEEL LIMI | 3.25M TO 3.90 | L+1 | 0.184 | 0.223 | 0.705 | 0.025 | 0.019 | 0.024 | 0.167 | 1.038 | 0.015 | 0.025 | 99 | 0.000 | 9 | 0.0021 | 0 | 0.0033 | 0.0003 | 0.0003 | 0.0029 | 0.0010 | 0.0030 | 0.0000 | 0.0011 | 0.0000 | 0.0000 | 0.0005 | 0.0001 | 0.0000 | 0.0000 | 0.00 | 0.00 | 0.00 | 0.00 | 0.00 | 0.00
201069 | 2025-02-18 | 2025-02-19 | 00659 | 15B25PRF | 160X160 | ***** | 11.80 TO 11.90 | MUKAND SUMI SPECIAL STEEL LIMI | NO SOL | L | 0.239 | 0.108 | 0.912 | 0.020 | 0.003 | 0.037 | 0.007 | 0.163 | 0.013 | 0.031 | 67 | 0.000 | 19 | 0.0368 | 28 | 0.0045 | 0.0001 | 0.0001 | 0.0026 | 0.0002 | 0.0007 | 0.0000 | 0.0009 | 0.0000 | 0.0000 | 0.0005 | 0.0000 | 0.0000 | 0.0000 | 0.00 | 0.00 | 0.00 | 2.00 | 20.00 | 75.00
201070 | 2025-02-18 | 2025-02-19 | 00402 | SCM420H2V2 | 240X280 | 180 RCS | 3.85 TO 3.90 | MUKAND SUMI SPECIAL STEEL LIMI | 3.25M TO 3.90 | L+2 | 0.188 | 0.190 | 0.683 | 0.021 | 0.014 | 0.022 | 0.163 | 1.035 | 0.015 | 0.025 | 102 | 0.000 | 11 | 0.0024 | 0 | 0.0032 | 0.0004 | 0.0004 | 0.0028 | 0.0011 | 0.0032 | 0.0000 | 0.0012 | 0.0000 | 0.0000 | 0.0005 | 0.0001 | 0.0000 | 0.0000 | 0.00 | 0.00 | 0.00 | 0.00 | 0.00 | 0.00
201071 | 2025-02-18 | 2025-02-19 | 00659 | 15B25PRF | 160X160 | ***** | 11.80 TO 11.90 | MUKAND SUMI SPECIAL STEEL LIMI | NO SOL | L+1 | 0.246 | 0.149 | 0.926 | 0.016 | 0.006 | 0.019 | 0.008 | 0.179 | 0.013 | 0.035 | 77 | 0.000 | 21 | 0.0412 | 30 | 0.0047 | 0.0002 | 0.0002 | 0.0028 | 0.0006 | 0.0008 | 0.0000 | 0.0010 | 0.0000 | 0.0000 | 0.0005 | 0.0000 | 0.0000 | 0.0001 | 0.00 | 0.00 | 0.00 | 2.00 | 20.00 | 75.00
201072 | 2025-02-18 | 2025-02-19 | 00659 | 15B25PRF | 160X160 | ***** | 11.80 TO 11.90 | MUKAND SUMI SPECIAL STEEL LIMI | NO SOL | L+2 | 0.237 | 0.099 | 0.921 | 0.018 | 0.005 | 0.024 | 0.011 | 0.159 | 0.012 | 0.029 | 64 | 0.000 | 23 | 0.0358 | 24 | 0.0045 | 0.0002 | 0.0001 | 0.0027 | 0.0003 | 0.0007 | 0.0000 | 0.0010 | 0.0000 | 0.0000 | 0.0005 | 0.0000 | 0.0000 | 0.0000 | 0.00 | 0.00 | 0.00 | 2.00 | 20.00 | 75.00
201073 | 2025-02-18 | 2025-02-19 | 2223 | S38CVM | 240X280 | 95 ROUND | 4.00 TO 4.05 | BHARAT FORGE LTD | 3.30 ONLY | L | 0.430 | 0.655 | 1.665 | 0.013 | 0.034 | 0.023 | 0.046 | 0.224 | 0.015 | 0.017 | 141 | 0.001 | 6 | 0.0154 | 6 | 0.0433 | 0.0000 | 0.0005 | 0.0031 | 0.0015 | 0.0012 | 0.0000 | 0.0003 | 0.0000 | 0.0000 | 0.0001 | 0.0001 | 0.0000 | 0.0002 | 0.00 | 0.00 | 120.00 | 2.00 | 18.00 | 180.00
201074 | 2025-02-18 | 2025-02-19 | 2223 | S38CVM | 240X280 | 95 ROUND | 4.00 TO 4.05 | BHARAT FORGE LTD | 3.30 ONLY | L+1 | 0.425 | 0.657 | 1.674 | 0.014 | 0.037 | 0.022 | 0.041 | 0.208 | 0.018 | 0.020 | 148 | 0.001 | 5 | 0.0153 | 6 | 0.0486 | 0.0000 | 0.0004 | 0.0030 | 0.0013 | 0.0011 | 0.0000 | 0.0003 | 0.0000 | 0.0000 | 0.0001 | 0.0000 | 0.0000 | 0.0002 | 0.00 | 0.00 | 120.00 | 2.00 | 18.00 | 180.00
201075 | 2025-02-18 | 2025-02-19 | 00082 | SAE 4140 | 160X160 | ***** | 10.40 TO 10.45 | MUKAND SUMI SPECIAL STEEL LIMI | NO SOL | L | 0.388 | 0.224 | 0.782 | 0.010 | 0.002 | 0.025 | 0.152 | 1.025 | 0.015 | 0.020 | 81 | 0.000 | 13 | 0.0031 | 0 | 0.0028 | 0.0003 | 0.0003 | 0.0027 | 0.0008 | 0.0023 | 0.0000 | 0.0011 | 0.0000 | 0.0000 | 0.0004 | 0.0001 | 0.0000 | 0.0000 | 0.00 | 0.00 | 0.00 | 2.00 | 15.00 | 90.00
201076 | 2025-02-18 | 2025-02-19 | 2223 | S38CVM | 240X280 | 95 ROUND | 4.00 TO 4.05 | BHARAT FORGE LTD | 3.30 ONLY | L+2 | 0.420 | 0.666 | 1.656 | 0.014 | 0.031 | 0.016 | 0.045 | 0.234 | 0.015 | 0.016 | 133 | 0.001 | 4 | 0.0142 | 3 | 0.0444 | 0.0000 | 0.0004 | 0.0030 | 0.0015 | 0.0010 | 0.0000 | 0.0004 | 0.0000 | 0.0001 | 0.0001 | 0.0000 | 0.0000 | 0.0001 | 0.00 | 0.00 | 120.00 | 2.00 | 18.00 | 180.00
201077 | 2025-02-18 | 2025-02-19 | 00082 | SAE 4140 | 160X160 | ***** | 10.40 TO 10.45 | MUKAND SUMI SPECIAL STEEL LIMI | NO SOL | L+1 | 0.392 | 0.204 | 0.777 | 0.015 | 0.005 | 0.025 | 0.153 | 1.012 | 0.015 | 0.022 | 84 | 0.000 | 15 | 0.0030 | 0 | 0.0028 | 0.0003 | 0.0003 | 0.0028 | 0.0010 | 0.0024 | 0.0000 | 0.0012 | 0.0000 | 0.0000 | 0.0004 | 0.0001 | 0.0000 | 0.0000 | 0.00 | 0.00 | 0.00 | 2.00 | 15.00 | 90.00
201078 | 2025-02-18 | 2025-02-19 | 00082 | SAE 4140 | 160X160 | ***** | 10.40 TO 10.45 | MUKAND SUMI SPECIAL STEEL LIMI | NO SOL | L+2 | 0.390 | 0.200 | 0.783 | 0.014 | 0.006 | 0.020 | 0.152 | 1.029 | 0.015 | 0.020 | 71 | 0.000 | 13 | 0.0034 | 1 | 0.0033 | 0.0002 | 0.0004 | 0.0028 | 0.0009 | 0.0023 | 0.0000 | 0.0011 | 0.0000 | 0.0000 | 0.0004 | 0.0001 | 0.0000 | 0.0000 | 0.00 | 0.00 | 0.00 | 2.00 | 15.00 | 90.00
201079 | 2025-02-18 | 2025-02-19 | 977 | 38MnSiVS5 | 240X280 | 90 ROUND | 4.15 TO 4.20 | KALYANI TECHNOFORGE LTD RANJAN | 3.15 ONLY | L | 0.363 | 0.609 | 1.355 | 0.022 | 0.047 | 0.016 | 0.007 | 0.179 | 0.013 | 0.017 | 137 | 0.000 | 16 | 0.0119 | 1 | 0.0843 | 0.0000 | 0.0005 | 0.0029 | 0.0010 | 0.0008 | 0.0000 | 0.0006 | 0.0000 | 0.0000 | 0.0003 | 0.0001 | 0.0000 | 0.0001 | 0.00 | 0.00 | 130.00 | 2.00 | 20.00 | 180.00
201080 | 2025-02-18 | 2025-02-19 | 977 | 38MnSiVS5 | 240X280 | 90 ROUND | 4.15 TO 4.20 | KALYANI TECHNOFORGE LTD RANJAN | 3.15 ONLY | L+1 | 0.385 | 0.518 | 1.394 | 0.016 | 0.058 | 0.018 | 0.013 | 0.170 | 0.014 | 0.018 | 141 | 0.000 | 10 | 0.0101 | 2 | 0.0867 | 0.0000 | 0.0003 | 0.0029 | 0.0008 | 0.0008 | 0.0000 | 0.0005 | 0.0000 | 0.0000 | 0.0002 | 0.0000 | 0.0000 | 0.0001 | 0.00 | 0.00 | 130.00 | 2.00 | 20.00 | 180.00
201081 | 2025-02-18 | 2025-02-19 | PHT1 | JIS S43C | 160X160 | ***** | 11.80 TO 11.90 | MUKAND SUMI SPECIAL STEEL LIMI | NO SOL | L | 0.443 | 0.183 | 0.810 | 0.013 | 0.006 | 0.014 | 0.006 | 0.120 | 0.011 | 0.019 | 68 | 0.000 | 12 | 0.0021 | 0 | 0.0025 | 0.0002 | 0.0000 | 0.0026 | 0.0000 | 0.0003 | 0.0000 | 0.0010 | 0.0000 | 0.0000 | 0.0005 | 0.0000 | 0.0000 | 0.0000 | 0.00 | 0.00 | 0.00 | 0.00 | 0.00 | 0.00
201082 | 2025-02-18 | 2025-02-19 | 977 | 38MnSiVS5 | 240X280 | 90 ROUND | 4.15 TO 4.20 | KALYANI TECHNOFORGE LTD RANJAN | 3.15 ONLY | L+2 | 0.378 | 0.544 | 1.440 | 0.014 | 0.051 | 0.014 | 0.006 | 0.167 | 0.014 | 0.020 | 138 | 0.001 | 7 | 0.0131 | 3 | 0.0895 | 0.0000 | 0.0005 | 0.0029 | 0.0013 | 0.0008 | 0.0000 | 0.0005 | 0.0000 | 0.0000 | 0.0002 | 0.0000 | 0.0000 | 0.0002 | 0.00 | 0.00 | 130.00 | 2.00 | 20.00 | 180.00
201083 | 2025-02-18 | 2025-02-19 | PHT1 | JIS S43C | 160X160 | ***** | 11.80 TO 11.90 | MUKAND SUMI SPECIAL STEEL LIMI | NO SOL | L+1 | 0.438 | 0.193 | 0.824 | 0.012 | 0.006 | 0.014 | 0.006 | 0.139 | 0.012 | 0.019 | 76 | 0.000 | 12 | 0.0020 | 0 | 0.0025 | 0.0003 | 0.0001 | 0.0027 | 0.0001 | 0.0003 | 0.0000 | 0.0011 | 0.0000 | 0.0000 | 0.0005 | 0.0000 | 0.0000 | 0.0000 | 0.00 | 0.00 | 0.00 | 0.00 | 0.00 | 0.00
201084 | 2025-02-18 | 2025-02-19 | PHT1 | JIS S43C | 160X160 | ***** | 11.80 TO 11.90 | MUKAND SUMI SPECIAL STEEL LIMI | NO SOL | L+2 | 0.439 | 0.163 | 0.809 | 0.018 | 0.007 | 0.012 | 0.004 | 0.114 | 0.010 | 0.021 | 72 | 0.000 | 10 | 0.0020 | 0 | 0.0026 | 0.0002 | 0.0000 | 0.0026 | 0.0000 | 0.0002 | 0.0000 | 0.0010 | 0.0000 | 0.0000 | 0.0005 | 0.0000 | 0.0000 | 0.0000 | 0.00 | 0.00 | 0.00 | 0.00 | 0.00 | 0.00
201085 | 2025-02-18 | 2025-02-19 | 2244 | CMA1 | 240X280 | 90 ROUND | 4.15 TO 4.20 | BHARAT FORGE LTD | 4728, REV NO 0, 22.3.22 | L | 0.369 | 0.556 | 1.401 | 0.015 | 0.063 | 0.014 | 0.007 | 0.168 | 0.014 | 0.012 | 141 | 0.000 | 9 | 0.0084 | 3 | 0.1409 | 0.0000 | 0.0003 | 0.0029 | 0.0012 | 0.0008 | 0.0000 | 0.0006 | 0.0000 | 0.0000 | 0.0003 | 0.0001 | 0.0000 | 0.0002 | 0.00 | 0.00 | 130.00 | 2.00 | 20.00 | 200.00
201086 | 2025-02-18 | 2025-02-19 | 2244 | CMA1 | 240X280 | 90 ROUND | 4.15 TO 4.20 | BHARAT FORGE LTD | 4728, REV NO 0, 22.3.22 | L+1 | 0.390 | 0.572 | 1.429 | 0.018 | 0.058 | 0.013 | 0.005 | 0.182 | 0.013 | 0.011 | 137 | 0.000 | 11 | 0.0086 | 0 | 0.1504 | 0.0000 | 0.0003 | 0.0027 | 0.0011 | 0.0005 | 0.0000 | 0.0005 | 0.0000 | 0.0000 | 0.0002 | 0.0000 | 0.0000 | 0.0002 | 0.00 | 0.00 | 130.00 | 2.00 | 20.00 | 200.00
201087 | 2025-02-18 | 2025-02-19 | 2244 | CMA1 | 240X280 | 90 ROUND | 4.15 TO 4.20 | BHARAT FORGE LTD | 4728, REV NO 0, 22.3.22 | L+2 | 0.392 | 0.566 | 1.405 | 0.017 | 0.057 | 0.018 | 0.010 | 0.187 | 0.015 | 0.010 | 132 | 0.000 | 9 | 0.0104 | 1 | 0.1429 | 0.0000 | 0.0003 | 0.0029 | 0.0011 | 0.0011 | 0.0000 | 0.0006 | 0.0000 | 0.0000 | 0.0002 | 0.0000 | 0.0000 | 0.0002 | 0.00 | 0.00 | 130.00 | 2.00 | 20.00 | 200.00
201088 | 2025-02-18 | 2025-02-19 | 00134 | 41Cr4 | 160X160 | ***** | 11.80 TO 11.90 | MUKAND SUMI SPECIAL STEEL LIMI | NO SOL | L | 0.424 | 0.168 | 0.819 | 0.016 | 0.018 | 0.021 | 0.006 | 1.135 | 0.013 | 0.025 | 88 | 0.000 | 12 | 0.0019 | 0 | 0.0035 | 0.0001 | 0.0004 | 0.0027 | 0.0008 | 0.0025 | 0.0000 | 0.0011 | 0.0000 | 0.0000 | 0.0005 | 0.0001 | 0.0000 | 0.0001 | 0.00 | 0.00 | 0.00 | 0.00 | 0.00 | 0.00
201089 | 2025-02-18 | 2025-02-19 | 00134 | 41Cr4 | 160X160 | ***** | 11.80 TO 11.90 | MUKAND SUMI SPECIAL STEEL LIMI | NO SOL | L+1 | 0.430 | 0.189 | 0.845 | 0.014 | 0.020 | 0.026 | 0.008 | 1.132 | 0.013 | 0.023 | 63 | 0.000 | 8 | 0.0024 | 0 | 0.0032 | 0.0000 | 0.0004 | 0.0028 | 0.0010 | 0.0024 | 0.0000 | 0.0012 | 0.0000 | 0.0000 | 0.0005 | 0.0000 | 0.0000 | 0.0001 | 0.00 | 0.00 | 0.00 | 0.00 | 0.00 | 0.00
201090 | 2025-02-18 | 2025-02-19 | 1956 | SAE 8620ALN | 240X280 | 100 RCS | 3.57 TO 3.60 | MUKAND SUMI SPECIAL STEEL LIMI |  | S | 0.214 | 0.179 | 0.859 | 0.017 | 0.017 | 0.446 | 0.172 | 0.523 | 0.015 | 0.025 | 92 | 0.000 | 7 | 0.0023 | 0 | 0.0032 | 0.0002 | 0.0004 | 0.0026 | 0.0013 | 0.0015 | 0.0003 | 0.0010 | 0.0000 | 0.0000 | 0.0004 | 0.0001 | 0.0000 | 0.0000 | 0.00 | 0.00 | 80.00 | 2.00 | 20.00 | 110.00
201091 | 2025-02-18 | 2025-02-19 | 00134 | 41Cr4 | 160X160 | ***** | 11.80 TO 11.90 | MUKAND SUMI SPECIAL STEEL LIMI | NO SOL | L+2 | 0.432 | 0.193 | 0.815 | 0.014 | 0.016 | 0.022 | 0.006 | 1.140 | 0.012 | 0.026 | 91 | 0.000 | 8 | 0.0017 | 0 | 0.0031 | 0.0001 | 0.0003 | 0.0029 | 0.0007 | 0.0023 | 0.0000 | 0.0012 | 0.0000 | 0.0000 | 0.0005 | 0.0000 | 0.0000 | 0.0000 | 0.00 | 0.00 | 0.00 | 0.00 | 0.00 | 0.00
201092 | 2025-02-18 | 2025-02-19 | 00134 | 41Cr4 | 160X160 | ***** | 11.80 TO 11.90 | MUKAND SUMI SPECIAL STEEL LIMI | NO SOL | L+3 | 0.430 | 0.208 | 0.828 | 0.014 | 0.021 | 0.024 | 0.007 | 1.130 | 0.012 | 0.025 | 85 | 0.000 | 10 | 0.0020 | 0 | 0.0029 | 0.0000 | 0.0003 | 0.0027 | 0.0007 | 0.0024 | 0.0000 | 0.0010 | 0.0000 | 0.0000 | 0.0005 | 0.0001 | 0.0000 | 0.0000 | 0.00 | 0.00 | 0.00 | 0.00 | 0.00 | 0.00
201093 | 2025-02-18 | 2025-02-19 | 00173 | 41Cr4 | 240X280 | 180 RCS | 3.85 TO 3.90 | MUKAND SUMI SPECIAL STEEL LIMI | 3.25M TO 3.90 | L | 0.409 | 0.166 | 0.721 | 0.015 | 0.007 | 0.020 | 0.007 | 0.960 | 0.013 | 0.023 | 62 | 0.000 | 15 | 0.0019 | 0 | 0.0031 | 0.0004 | 0.0004 | 0.0027 | 0.0005 | 0.0020 | 0.0000 | 0.0013 | 0.0000 | 0.0000 | 0.0006 | 0.0000 | 0.0000 | 0.0000 | 0.00 | 0.00 | 0.00 | 0.00 | 0.00 | 0.00
201094 | 2025-02-18 | 2025-02-19 | 00173 | 41Cr4 | 240X280 | 180 RCS | 3.85 TO 3.90 | MUKAND SUMI SPECIAL STEEL LIMI | 3.25M TO 3.90 | L+1 | 0.407 | 0.193 | 0.742 | 0.015 | 0.009 | 0.022 | 0.007 | 0.961 | 0.014 | 0.023 | 70 | 0.000 | 17 | 0.0017 | 0 | 0.0032 | 0.0003 | 0.0003 | 0.0028 | 0.0008 | 0.0022 | 0.0000 | 0.0013 | 0.0000 | 0.0000 | 0.0006 | 0.0000 | 0.0000 | 0.0000 | 0.00 | 0.00 | 0.00 | 0.00 | 0.00 | 0.00
201095 | 2025-02-18 | 2025-02-19 | 00173 | 41Cr4 | 240X280 | 180 RCS | 3.85 TO 3.90 | MUKAND SUMI SPECIAL STEEL LIMI | 3.25M TO 3.90 | L+2 | 0.398 | 0.209 | 0.734 | 0.014 | 0.004 | 0.021 | 0.006 | 0.969 | 0.014 | 0.023 | 59 | 0.000 | 15 | 0.0020 | 0 | 0.0024 | 0.0002 | 0.0002 | 0.0027 | 0.0004 | 0.0020 | 0.0000 | 0.0012 | 0.0000 | 0.0000 | 0.0006 | 0.0000 | 0.0000 | 0.0000 | 0.00 | 0.00 | 0.00 | 0.00 | 0.00 | 0.00
201096 | 2025-02-18 | 2025-02-19 | 00031 | SCM420H | 160X160 | ***** | 11.80 TO 11.90 | MUKAND SUMI SPECIAL STEEL LIMI | NO SOL | L | 0.194 | 0.159 | 0.718 | 0.017 | 0.021 | 0.019 | 0.176 | 1.034 | 0.016 | 0.026 | 77 | 0.000 | 10 | 0.0014 | 0 | 0.0028 | 0.0004 | 0.0006 | 0.0030 | 0.0015 | 0.0023 | 0.0000 | 0.0012 | 0.0000 | 0.0000 | 0.0005 | 0.0002 | 0.0000 | 0.0000 | 0.00 | 0.00 | 0.00 | 0.00 | 16.00 | 90.00
201097 | 2025-02-19 | 2025-02-20 | 00031 | SCM420H | 160X160 | ***** | 11.80 TO 11.90 | MUKAND SUMI SPECIAL STEEL LIMI | NO SOL | L+1 | 0.183 | 0.175 | 0.721 | 0.016 | 0.019 | 0.025 | 0.171 | 1.045 | 0.016 | 0.024 | 85 | 0.000 | 10 | 0.0014 | 0 | 0.0029 | 0.0002 | 0.0005 | 0.0034 | 0.0014 | 0.0025 | 0.0001 | 0.0013 | 0.0000 | 0.0000 | 0.0005 | 0.0002 | 0.0000 | 0.0000 | 0.00 | 0.00 | 0.00 | 0.00 | 16.00 | 90.00
201098 | 2025-02-19 | 2025-02-19 | 1306 | SAE 1050(M) | 240X280 | 80 ROUND | 4.20 TO 4.23 | KALYANI TRANSMISSION TECHNOLOG | (A/C BFA - LINAMAR - FORD) ENQUIRY : REV | L | 0.520 | 0.214 | 1.001 | 0.024 | 0.018 | 0.017 | 0.010 | 0.195 | 0.011 | 0.024 | 68 | 0.000 | 5 | 0.0015 | 0 | 0.0026 | 0.0001 | 0.0001 | 0.0027 | 0.0002 | 0.0003 | 0.0000 | 0.0009 | 0.0000 | 0.0000 | 0.0004 | 0.0000 | 0.0000 | 0.0000 | 0.00 | 0.00 | 0.00 | 2.00 | 20.00 | 90.00
201099 | 2025-02-19 | 2025-02-19 | 00031 | SCM420H | 160X160 | ***** | 11.80 TO 11.90 | MUKAND SUMI SPECIAL STEEL LIMI | NO SOL | L+2 | 0.183 | 0.171 | 0.734 | 0.018 | 0.021 | 0.024 | 0.171 | 1.044 | 0.016 | 0.026 | 79 | 0.000 | 10 | 0.0014 | 0 | 0.0030 | 0.0003 | 0.0004 | 0.0030 | 0.0014 | 0.0021 | 0.0000 | 0.0011 | 0.0000 | 0.0000 | 0.0005 | 0.0002 | 0.0000 | 0.0001 | 0.00 | 0.00 | 0.00 | 0.00 | 16.00 | 90.00
201100 | 2025-02-19 | 2025-02-19 | 1306 | SAE 1050(M) | 240X280 | 80 ROUND | 4.20 TO 4.23 | KALYANI TRANSMISSION TECHNOLOG | (A/C BFA - LINAMAR - FORD) ENQUIRY : REV | L+1 | 0.518 | 0.243 | 0.999 | 0.016 | 0.020 | 0.024 | 0.008 | 0.163 | 0.013 | 0.024 | 57 | 0.000 | 4 | 0.0021 | 0 | 0.0030 | 0.0001 | 0.0002 | 0.0027 | 0.0004 | 0.0009 | 0.0000 | 0.0010 | 0.0000 | 0.0000 | 0.0004 | 0.0000 | 0.0000 | 0.0001 | 0.00 | 0.00 | 0.00 | 2.00 | 20.00 | 90.00
201101 | 2025-02-19 | 2025-02-19 | 1306 | SAE 1050(M) | 240X280 | 80 ROUND | 4.20 TO 4.23 | KALYANI TRANSMISSION TECHNOLOG | (A/C BFA - LINAMAR - FORD) ENQUIRY : REV | L+2 | 0.518 | 0.250 | 0.989 | 0.022 | 0.016 | 0.016 | 0.005 | 0.164 | 0.012 | 0.023 | 73 | 0.000 | 5 | 0.0024 | 0 | 0.0029 | 0.0000 | 0.0001 | 0.0027 | 0.0002 | 0.0006 | 0.0000 | 0.0009 | 0.0000 | 0.0000 | 0.0004 | 0.0000 | 0.0000 | 0.0000 | 0.00 | 0.00 | 0.00 | 2.00 | 20.00 | 90.00
201102 | 2025-02-19 | 2025-02-19 | 00123 | SAN C1 | 160X160 | ***** | 11.80 TO 11.90 | MUKAND SUMI SPECIAL STEEL LIMI | NO SOL | L | 0.202 | 0.235 | 0.781 | 0.028 | 0.019 | 0.028 | 0.008 | 1.068 | 0.013 | 0.021 | 59 | 0.000 | 9 | 0.0024 | 0 | 0.0036 | 0.0002 | 0.0003 | 0.0028 | 0.0009 | 0.0022 | 0.0000 | 0.0011 | 0.0000 | 0.0000 | 0.0006 | 0.0001 | 0.0000 | 0.0001 | 0.00 | 0.00 | 0.00 | 0.00 | 0.00 | 0.00
201103 | 2025-02-19 | 2025-02-19 | 00123 | SAN C1 | 160X160 | ***** | 11.80 TO 11.90 | MUKAND SUMI SPECIAL STEEL LIMI | NO SOL | L+1 | 0.209 | 0.233 | 0.790 | 0.019 | 0.017 | 0.027 | 0.010 | 1.060 | 0.014 | 0.020 | 71 | 0.000 | 11 | 0.0022 | 0 | 0.0028 | 0.0004 | 0.0004 | 0.0029 | 0.0010 | 0.0023 | 0.0000 | 0.0012 | 0.0003 | 0.0000 | 0.0006 | 0.0001 | 0.0000 | 0.0001 | 0.00 | 0.00 | 0.00 | 0.00 | 0.00 | 0.00
201104 | 2025-02-19 | 2025-02-19 | 2180 | S55CR | 240X2880 | 65 ROUND | 3.20 TO 3.23 | HIRSCHVOGEL COMPONENTS INDIA | AS PER :MATERIAL SPEC.(MS-310-002-4),REV | L | 0.567 | 0.183 | 0.772 | 0.019 | 0.007 | 0.021 | 0.008 | 0.158 | 0.012 | 0.016 | 67 | 0.000 | 5 | 0.0012 | 0 | 0.0020 | 0.0003 | 0.0000 | 0.0025 | 0.0000 | 0.0006 | 0.0000 | 0.0010 | 0.0000 | 0.0000 | 0.0005 | 0.0000 | 0.0000 | 0.0000 | 0.00 | 0.00 | 0.00 | 2.00 | 15.00 | 90.00
201105 | 2025-02-19 | 2025-02-19 | 00123 | SAN C1 | 160X160 | ***** | 11.80 TO 11.90 | MUKAND SUMI SPECIAL STEEL LIMI | NO SOL | L+2 | 0.210 | 0.239 | 0.804 | 0.018 | 0.018 | 0.025 | 0.008 | 1.036 | 0.014 | 0.021 | 71 | 0.000 | 9 | 0.0025 | 1 | 0.0032 | 0.0002 | 0.0005 | 0.0028 | 0.0011 | 0.0025 | 0.0000 | 0.0011 | 0.0000 | 0.0000 | 0.0006 | 0.0001 | 0.0000 | 0.0000 | 0.00 | 0.00 | 0.00 | 0.00 | 0.00 | 0.00
201106 | 2025-02-19 | 2025-02-19 | 2180 | S55CR | 240X2880 | 65 ROUND | 3.20 TO 3.23 | HIRSCHVOGEL COMPONENTS INDIA | AS PER :MATERIAL SPEC.(MS-310-002-4),REV | L+1 | 0.564 | 0.198 | 0.802 | 0.013 | 0.004 | 0.018 | 0.008 | 0.141 | 0.012 | 0.021 | 69 | 0.000 | 3 | 0.0016 | 0 | 0.0019 | 0.0003 | 0.0001 | 0.0025 | 0.0000 | 0.0006 | 0.0000 | 0.0010 | 0.0000 | 0.0000 | 0.0005 | 0.0000 | 0.0000 | 0.0000 | 0.00 | 0.00 | 0.00 | 2.00 | 15.00 | 90.00
201107 | 2025-02-19 | 2025-02-20 | 2180 | S55CR | 240X280 | 65 ROUND | 3.20 TO 3.23 | HIRSCHVOGEL COMPONENTS INDIA |  | L+1 | 0.560 | 0.216 | 0.782 | 0.020 | 0.005 | 0.016 | 0.005 | 0.154 | 0.011 | 0.017 | 72 | 0.000 | 6 | 0.0022 | 0 | 0.0021 | 0.0003 | 0.0000 | 0.0026 | 0.0000 | 0.0004 | 0.0000 | 0.0010 | 0.0000 | 0.0000 | 0.0004 | 0.0000 | 0.0000 | 0.0000 | 0.00 | 0.00 | 0.00 | 2.00 | 15.00 | 90.00
201108 | 2025-02-19 | 2025-02-20 | 2222 | 42CrMo4 | 200X200 | 55 ROUND | 3.37 TO 3.40 | GSA INDUSTRIES |  | L | 0.426 | 0.251 | 0.849 | 0.016 | 0.020 | 0.021 | 0.150 | 1.113 | 0.016 | 0.029 | 71 | 0.000 | 8 | 0.0031 | 1 | 0.0032 | 0.0000 | 0.0006 | 0.0030 | 0.0015 | 0.0026 | 0.0000 | 0.0011 | 0.0002 | 0.0000 | 0.0004 | 0.0002 | 0.0000 | 0.0000 | 0.00 | 0.00 | 0.00 | 2.00 | 20.00 | 100.00
201109 | 2025-02-19 | 2025-02-20 | 2222 | 42CrMo4 | 200X200 | 55 ROUND | 3.37 TO 3.40 | GSA INDUSTRIES |  | L+1 | 0.426 | 0.262 | 0.867 | 0.013 | 0.018 | 0.023 | 0.164 | 1.122 | 0.015 | 0.024 | 90 | 0.000 | 5 | 0.0036 | 1 | 0.0032 | 0.0000 | 0.0005 | 0.0030 | 0.0015 | 0.0028 | 0.0000 | 0.0011 | 0.0001 | 0.0000 | 0.0004 | 0.0002 | 0.0000 | 0.0001 | 0.00 | 0.00 | 0.00 | 2.00 | 20.00 | 100.00
201110 | 2025-02-19 | 2025-02-20 | 2222 | 42CrMo4 | 200X200 | 55 ROUND | 3.37 TO 3.40 | GSA INDUSTRIES |  | L+2 | 0.434 | 0.228 | 0.852 | 0.019 | 0.020 | 0.024 | 0.159 | 1.119 | 0.016 | 0.026 | 76 | 0.000 | 6 | 0.0033 | 1 | 0.0035 | 0.0000 | 0.0005 | 0.0029 | 0.0015 | 0.0026 | 0.0000 | 0.0010 | 0.0000 | 0.0000 | 0.0004 | 0.0002 | 0.0000 | 0.0000 | 0.00 | 0.00 | 0.00 | 2.00 | 20.00 | 100.00
201111 | 2025-02-19 | 2025-02-20 | 1429 | 42CrMo4 | 200X200 | 65 ROUND | 3.53 TO 3.56 | KALYANI TECHNOFORGE LTD RANJAN | 2.95 TO 2.98 | S | 0.431 | 0.253 | 0.882 | 0.024 | 0.011 | 0.023 | 0.190 | 1.154 | 0.015 | 0.019 | 69 | 0.000 | 12 | 0.0030 | 0 | 0.0043 | 0.0001 | 0.0004 | 0.0029 | 0.0016 | 0.0026 | 0.0000 | 0.0010 | 0.0000 | 0.0000 | 0.0003 | 0.0002 | 0.0000 | 0.0000 | 0.00 | 0.00 | 0.00 | 2.00 | 20.00 | 90.00
201112 | 2025-02-19 | 2025-02-20 | 00685 | SAE 5219 | 240X280 | 165 RCS | 3.20 TO 3.25 | MUKAND SUMI SPECIAL STEEL LIMI | 2.70M TO 3.25M | L | 0.203 | 0.298 | 1.467 | 0.018 | 0.002 | 0.046 | 0.011 | 0.799 | 0.016 | 0.024 | 69 | 0.000 | 10 | 0.0029 | 2 | 0.0043 | 0.0000 | 0.0004 | 0.0030 | 0.0016 | 0.0022 | 0.0000 | 0.0007 | 0.0000 | 0.0000 | 0.0002 | 0.0003 | 0.0000 | 0.0001 | 0.00 | 0.00 | 0.00 | 0.00 | 15.00 | 90.00
201113 | 2025-02-19 | 2025-02-20 | 00685 | SAE 5219 | 240X280 | 165 RCS | 3.20 TO 3.25 | MUKAND SUMI SPECIAL STEEL LIMI | 2.70M TO 3.25M | L+1 | 0.190 | 0.301 | 1.460 | 0.013 | 0.005 | 0.047 | 0.007 | 0.819 | 0.015 | 0.024 | 79 | 0.000 | 9 | 0.0030 | 1 | 0.0043 | 0.0000 | 0.0005 | 0.0030 | 0.0016 | 0.0022 | 0.0000 | 0.0008 | 0.0000 | 0.0000 | 0.0002 | 0.0004 | 0.0000 | 0.0001 | 0.00 | 0.00 | 0.00 | 0.00 | 15.00 | 90.00
201114 | 2025-02-19 | 2025-02-20 | 00685 | SAE 5219 | 240X280 | 165 RCS | 3.20 TO 3.25 | MUKAND SUMI SPECIAL STEEL LIMI | 2.70M TO 3.25M | L+2 | 0.188 | 0.288 | 1.476 | 0.016 | 0.008 | 0.046 | 0.008 | 0.823 | 0.015 | 0.031 | 82 | 0.001 | 14 | 0.0028 | 3 | 0.0041 | 0.0000 | 0.0008 | 0.0037 | 0.0017 | 0.0026 | 0.0000 | 0.0010 | 0.0008 | 0.0000 | 0.0002 | 0.0003 | 0.0000 | 0.0004 | 0.00 | 0.00 | 0.00 | 0.00 | 15.00 | 90.00
201115 | 2025-02-19 | 2025-02-20 | 2222 | 42CrMo4 | 200X200 | 55 ROUND | 3.37 TO 3.40 | GSA INDUSTRIES |  | L | 0.415 | 0.218 | 0.850 | 0.018 | 0.018 | 0.021 | 0.157 | 1.115 | 0.017 | 0.026 | 84 | 0.001 | 5 | 0.0028 | 0 | 0.0033 | 0.0001 | 0.0006 | 0.0032 | 0.0014 | 0.0028 | 0.0000 | 0.0014 | 0.0000 | 0.0000 | 0.0005 | 0.0002 | 0.0000 | 0.0001 | 0.00 | 0.00 | 0.00 | 2.00 | 20.00 | 100.00
201116 | 2025-02-19 | 2025-02-20 | 2222 | 42CrMo4 | 200X200 | 55 ROUND | 3.37 TO 3.40 | GSA INDUSTRIES |  | L+1 | 0.418 | 0.237 | 0.854 | 0.019 | 0.021 | 0.021 | 0.159 | 1.128 | 0.015 | 0.025 | 70 | 0.001 | 8 | 0.0028 | 1 | 0.0036 | 0.0000 | 0.0006 | 0.0033 | 0.0014 | 0.0026 | 0.0000 | 0.0013 | 0.0000 | 0.0000 | 0.0005 | 0.0002 | 0.0000 | 0.0000 | 0.00 | 0.00 | 0.00 | 2.00 | 20.00 | 100.00
201117 | 2025-02-19 | 2025-02-20 | 2222 | 42CrMo4 | 200X200 | 55 ROUND | 3.37 TO 3.40 | GSA INDUSTRIES |  | L+2 | 0.420 | 0.222 | 0.865 | 0.017 | 0.019 | 0.022 | 0.168 | 1.137 | 0.014 | 0.024 | 71 | 0.000 | 8 | 0.0029 | 1 | 0.0032 | 0.0000 | 0.0006 | 0.0034 | 0.0011 | 0.0032 | 0.0000 | 0.0010 | 0.0010 | 0.0000 | 0.0004 | 0.0002 | 0.0000 | 0.0000 | 0.00 | 0.00 | 0.00 | 2.00 | 20.00 | 100.00
201118 | 2025-02-19 | 2025-02-20 | 00175 | JIS S45CS1(V) | 240X280 | 180 RCS | 3.85 TO 3.90 | MUKAND SUMI SPECIAL STEEL LIMI | 3.25M TO 3.90 | L | 0.451 | 0.253 | 1.285 | 0.016 | 0.047 | 0.017 | 0.008 | 0.207 | 0.014 | 0.011 | 58 | 0.000 | 4 | 0.0020 | 2 | 0.0500 | 0.0000 | 0.0005 | 0.0032 | 0.0010 | 0.0014 | 0.0000 | 0.0009 | 0.0000 | 0.0000 | 0.0004 | 0.0000 | 0.0000 | 0.0003 | 0.00 | 0.00 | 0.00 | 0.00 | 0.00 | 0.00
201119 | 2025-02-19 | 2025-02-20 | 00175 | JIS S45CS1(V) | 240X280 | 180 RCS | 3.85 TO 3.90 | MUKAND SUMI SPECIAL STEEL LIMI | 3.25M TO 3.90 | L+1 | 0.448 | 0.286 | 1.290 | 0.024 | 0.046 | 0.016 | 0.008 | 0.207 | 0.013 | 0.012 | 67 | 0.000 | 7 | 0.0024 | 1 | 0.0462 | 0.0000 | 0.0003 | 0.0031 | 0.0008 | 0.0010 | 0.0000 | 0.0009 | 0.0000 | 0.0000 | 0.0004 | 0.0000 | 0.0000 | 0.0002 | 0.00 | 0.00 | 0.00 | 0.00 | 0.00 | 0.00
201120 | 2025-02-19 | 2025-02-20 | 00175 | JIS S45CS1(V) | 240X280 | 180 RCS | 3.85 TO 3.90 | MUKAND SUMI SPECIAL STEEL LIMI | 3.25M TO 3.90 | L+2 | 0.462 | 0.285 | 1.280 | 0.017 | 0.055 | 0.021 | 0.009 | 0.205 | 0.014 | 0.011 | 57 | 0.000 | 3 | 0.0018 | 0 | 0.0469 | 0.0000 | 0.0003 | 0.0032 | 0.0010 | 0.0011 | 0.0000 | 0.0010 | 0.0000 | 0.0000 | 0.0004 | 0.0000 | 0.0000 | 0.0002 | 0.00 | 0.00 | 0.00 | 0.00 | 0.00 | 0.00
201121 | 2025-02-19 | 2025-02-24 | 989 | C70 | 200X200 | 60 ROUND | 3.55 TO 3.58 | BHARAT FORGE LTD | 3.12 TO 3.15 | L | 0.700 | 0.199 | 0.624 | 0.018 | 0.061 | 0.020 | 0.021 | 0.151 | 0.011 | 0.003 | 100 | 0.000 | 16 | 0.0013 | 0 | 0.0414 | 0.0006 | 0.0003 | 0.0029 | 0.0001 | 0.0006 | 0.0001 | 0.0012 | 0.0000 | 0.0000 | 0.0007 | 0.0000 | 0.0000 | 0.0000 | 0.00 | 0.00 | 100.00 | 2.00 | 20.00 | 170.00
201122 | 2025-02-19 | 2025-02-20 | 989 | C70 | 200X200 | 60 ROUND | 3.55 TO 3.58 | BHARAT FORGE LTD | 3.12 TO 3.15 | L+1 | 0.730 | 0.218 | 0.632 | 0.019 | 0.058 | 0.023 | 0.023 | 0.173 | 0.013 | 0.004 | 102 | 0.000 | 14 | 0.0016 | 0 | 0.0428 | 0.0006 | 0.0002 | 0.0031 | 0.0003 | 0.0007 | 0.0002 | 0.0014 | 0.0000 | 0.0000 | 0.0006 | 0.0000 | 0.0000 | 0.0000 | 0.00 | 0.00 | 100.00 | 2.00 | 20.00 | 170.00
201123 | 2025-02-19 | 2025-02-24 | 989 | C70 | 200X200 | 60 ROUND | 3.55 TO 3.58 | BHARAT FORGE LTD | 3.12 TO 3.15 | L+2 | 0.704 | 0.212 | 0.617 | 0.034 | 0.067 | 0.016 | 0.022 | 0.163 | 0.011 | 0.003 | 118 | 0.000 | 18 | 0.0012 | 0 | 0.0447 | 0.0007 | 0.0003 | 0.0031 | 0.0002 | 0.0003 | 0.0004 | 0.0012 | 0.0003 | 0.0000 | 0.0006 | 0.0000 | 0.0000 | 0.0000 | 0.00 | 0.00 | 100.00 | 2.00 | 20.00 | 170.00
201124 | 2025-02-19 | 2025-02-20 | 00685 | SAE 5219 | 240X280 | ***** | 3.20 TO 3.25 | MUKAND SUMI SPECIAL STEEL LIMI | 2.70M TO 3.25M | L | 0.184 | 0.312 | 1.452 | 0.012 | 0.003 | 0.045 | 0.008 | 0.805 | 0.016 | 0.026 | 80 | 0.001 | 7 | 0.0019 | 4 | 0.0043 | 0.0000 | 0.0005 | 0.0037 | 0.0018 | 0.0024 | 0.0000 | 0.0011 | 0.0016 | 0.0000 | 0.0003 | 0.0004 | 0.0000 | 0.0003 | 0.00 | 0.00 | 0.00 | 0.00 | 15.00 | 90.00
201125 | 2025-02-19 | 2025-02-20 | 00685 | SAE 5219 | 240X280 | ***** | 3.20 TO 3.25 | MUKAND SUMI SPECIAL STEEL LIMI | 2.70M TO 3.25M | L+1 | 0.180 | 0.314 | 1.442 | 0.015 | 0.004 | 0.048 | 0.009 | 0.802 | 0.015 | 0.026 | 94 | 0.001 | 6 | 0.0021 | 2 | 0.0041 | 0.0000 | 0.0005 | 0.0035 | 0.0015 | 0.0023 | 0.0000 | 0.0010 | 0.0001 | 0.0000 | 0.0003 | 0.0004 | 0.0000 | 0.0004 | 0.00 | 0.00 | 0.00 | 0.00 | 15.00 | 90.00
201126 | 2025-02-19 | 2025-02-20 | 00685 | SAE 5219 | 240X280 | ***** | 3.20 TO 3.25 | MUKAND SUMI SPECIAL STEEL LIMI | 2.70M TO 3.25M | L+2 | 0.185 | 0.278 | 1.474 | 0.015 | 0.003 | 0.045 | 0.009 | 0.823 | 0.015 | 0.022 | 71 | 0.000 | 8 | 0.0017 | 2 | 0.0042 | 0.0000 | 0.0005 | 0.0036 | 0.0014 | 0.0023 | 0.0000 | 0.0009 | 0.0004 | 0.0000 | 0.0003 | 0.0004 | 0.0000 | 0.0003 | 0.00 | 0.00 | 0.00 | 0.00 | 15.00 | 90.00
201127 | 2025-02-19 | 2025-02-20 | 989 | C70 | 200X200 | 60 ROUND | 3.55 TO 3.58 | BHARAT FORGE LTD | 3.12 TO 3.15 | L | 0.696 | 0.223 | 0.633 | 0.013 | 0.057 | 0.020 | 0.021 | 0.156 | 0.012 | 0.003 | 95 | 0.000 | 13 | 0.0017 | 1 | 0.0421 | 0.0005 | 0.0003 | 0.0032 | 0.0001 | 0.0007 | 0.0002 | 0.0013 | 0.0006 | 0.0000 | 0.0007 | 0.0001 | 0.0000 | 0.0000 | 0.00 | 0.00 | 100.00 | 2.00 | 20.00 | 170.00
201128 | 2025-02-19 | 2025-02-20 | 989 | C70 | 200X200 | 60 ROUND | 3.55 TO 3.58 | BHARAT FORGE LTD | 3.12 TO 3.15 | L+1 | 0.684 | 0.218 | 0.632 | 0.028 | 0.052 | 0.024 | 0.023 | 0.170 | 0.011 | 0.003 | 106 | 0.000 | 12 | 0.0015 | 0 | 0.0440 | 0.0005 | 0.0003 | 0.0030 | 0.0001 | 0.0006 | 0.0003 | 0.0013 | 0.0005 | 0.0000 | 0.0006 | 0.0000 | 0.0000 | 0.0000 | 0.00 | 0.00 | 100.00 | 2.00 | 20.00 | 170.00
201129 | 2025-02-20 | 2025-02-20 | 1644 | SKFGRD3 | 240X280 | 60 ROUND/56 ROUND | 2.97 TO 3.00 | MUKAND SUMI SPECIAL STEEL LIMI |  | L | 0.943 | 0.246 | 0.386 | 0.016 | 0.003 | 0.031 | 0.010 | 1.400 | 0.006 | 0.010 | 57 | 0.000 | 2 | 0.0019 | 1 | 0.0024 | 0.0009 | 0.0004 | 0.0000 | 0.0000 | 0.0052 | 0.0000 | 0.0019 | 0.0000 | 0.0000 | 0.0008 | 0.0001 | 0.0000 | 0.0000 | 0.00 | 0.00 | 0.00 | 0.00 | 15.00 | 100.00
201130 | 2025-02-20 | 2025-02-20 | 1644 | SKFGRD3 | 240X280 | 60 ROUND/70 ROUND | 2.97 TO 3.00 | MUKAND SUMI SPECIAL STEEL LIMI |  | L+1 | 0.956 | 0.262 | 0.373 | 0.013 | 0.005 | 0.031 | 0.009 | 1.426 | 0.007 | 0.018 | 56 | 0.000 | 3 | 0.0015 | 1 | 0.0019 | 0.0010 | 0.0004 | 0.0000 | 0.0000 | 0.0052 | 0.0000 | 0.0020 | 0.0000 | 0.0000 | 0.0009 | 0.0000 | 0.0000 | 0.0001 | 0.00 | 0.00 | 0.00 | 0.00 | 15.00 | 100.00
201131 | 2025-02-20 | 2025-02-20 | 1306 | SAE 1050(M) | 200X200 | 80 ROUND | 3.63 TO 3.66 | KALYANI TRANSMISSION TECHNOLOG | 3.44 TO 3.47 | L | 0.509 | 0.209 | 1.010 | 0.019 | 0.023 | 0.020 | 0.008 | 0.161 | 0.012 | 0.025 | 65 | 0.000 | 8 | 0.0014 | 1 | 0.0026 | 0.0000 | 0.0001 | 0.0031 | 0.0003 | 0.0011 | 0.0000 | 0.0010 | 0.0001 | 0.0000 | 0.0004 | 0.0001 | 0.0000 | 0.0001 | 0.00 | 0.00 | 0.00 | 2.00 | 20.00 | 90.00
201132 | 2025-02-20 | 2025-02-20 | 1306 | SAE 1050(M) | 200X200 | 80 ROUND | 3.63 TO 3.66 | KALYANI TRANSMISSION TECHNOLOG | 3.44 TO 3.47 | L+1 | 0.508 | 0.249 | 1.002 | 0.021 | 0.020 | 0.018 | 0.009 | 0.167 | 0.013 | 0.025 | 56 | 0.000 | 6 | 0.0016 | 1 | 0.0027 | 0.0000 | 0.0003 | 0.0030 | 0.0004 | 0.0010 | 0.0000 | 0.0010 | 0.0003 | 0.0000 | 0.0004 | 0.0000 | 0.0000 | 0.0001 | 0.00 | 0.00 | 0.00 | 2.00 | 20.00 | 90.00
201133 | 2025-02-20 | 2025-02-20 | 1306 | SAE 1050(M) | 200X200 | 80 ROUND | 3.63 TO 3.66 | KALYANI TRANSMISSION TECHNOLOG | 3.44 TO 3.47 | L+2 | 0.518 | 0.259 | 1.021 | 0.015 | 0.017 | 0.017 | 0.006 | 0.176 | 0.013 | 0.023 | 72 | 0.000 | 4 | 0.0018 | 1 | 0.0028 | 0.0000 | 0.0003 | 0.0032 | 0.0006 | 0.0011 | 0.0000 | 0.0011 | 0.0008 | 0.0000 | 0.0005 | 0.0000 | 0.0000 | 0.0001 | 0.00 | 0.00 | 0.00 | 2.00 | 20.00 | 90.00
201134 | 2025-02-20 | 2025-02-20 | TIS1 | SKFGRD3 | 240X280 | 180 RCS | 3.85 TO 3.90 | MUKAND SUMI SPECIAL STEEL LIMI | 3.25M TO 3.90 | L | 0.936 | 0.261 | 0.392 | 0.013 | 0.003 | 0.034 | 0.009 | 1.393 | 0.006 | 0.010 | 58 | 0.000 | 2 | 0.0018 | 1 | 0.0029 | 0.0009 | 0.0004 | 0.0000 | 0.0000 | 0.0055 | 0.0000 | 0.0017 | 0.0003 | 0.0000 | 0.0008 | 0.0000 | 0.0000 | 0.0000 | 0.00 | 0.00 | 0.00 | 0.00 | 0.00 | 0.00
201135 | 2025-02-20 | 2025-02-20 | TIS1 | SKFGRD3 | 240X280 | 180 RCS | 3.85 TO 3.90 | MUKAND SUMI SPECIAL STEEL LIMI | 3.25M TO 3.90 | L+1 | 0.961 | 0.253 | 0.395 | 0.015 | 0.004 | 0.032 | 0.009 | 1.399 | 0.006 | 0.011 | 62 | 0.000 | 2 | 0.0016 | 1 | 0.0026 | 0.0008 | 0.0005 | 0.0000 | 0.0000 | 0.0054 | 0.0001 | 0.0016 | 0.0002 | 0.0000 | 0.0008 | 0.0001 | 0.0000 | 0.0000 | 0.00 | 0.00 | 0.00 | 0.00 | 0.00 | 0.00
201136 | 2025-02-20 | 2025-02-20 | TIS1 | SKFGRD3 | 240X280 | 180 RCS | 3.85 TO 3.90 | MUKAND SUMI SPECIAL STEEL LIMI | 3.25M TO 3.90 | L+2 | 0.954 | 0.248 | 0.388 | 0.017 | 0.003 | 0.027 | 0.007 | 1.387 | 0.006 | 0.012 | 60 | 0.000 | 2 | 0.0014 | 0 | 0.0019 | 0.0009 | 0.0003 | 0.0000 | 0.0000 | 0.0054 | 0.0000 | 0.0017 | 0.0004 | 0.0000 | 0.0008 | 0.0001 | 0.0000 | 0.0000 | 0.00 | 0.00 | 0.00 | 0.00 | 0.00 | 0.00
201137 | 2025-02-20 | 2025-02-21 | 1306 | SAE 1050(M) | 200X200 | 80 ROUND | 3.63 TO 3.66 | KALYANI TECHNOFORGE LTD RANJAN | 2.89 TO 2.92 | L | 0.515 | 0.242 | 0.993 | 0.016 | 0.020 | 0.019 | 0.007 | 0.171 | 0.013 | 0.026 | 74 | 0.000 | 2 | 0.0014 | 2 | 0.0025 | 0.0000 | 0.0002 | 0.0032 | 0.0005 | 0.0011 | 0.0000 | 0.0009 | 0.0009 | 0.0000 | 0.0005 | 0.0001 | 0.0000 | 0.0000 | 0.00 | 0.00 | 0.00 | 2.00 | 20.00 | 90.00
201138 | 2025-02-20 | 2025-02-20 | 1306 | SAE 1050(M) | 200X200 | 80 ROUND | 3.63 TO 3.66 | KALYANI TECHNOFORGE LTD RANJAN | 2.89 TO 2.92 | L+1 | 0.514 | 0.296 | 1.002 | 0.018 | 0.020 | 0.017 | 0.006 | 0.173 | 0.012 | 0.026 | 82 | 0.000 | 6 | 0.0022 | 0 | 0.0027 | 0.0000 | 0.0003 | 0.0032 | 0.0004 | 0.0009 | 0.0000 | 0.0009 | 0.0010 | 0.0000 | 0.0004 | 0.0000 | 0.0000 | 0.0000 | 0.00 | 0.00 | 0.00 | 2.00 | 20.00 | 90.00
201139 | 2025-02-20 | 2025-02-20 | 1306 | SAE 1050(M) | 200X200 | 80 ROUND | 3.63 TO 3.66 | KALYANI TECHNOFORGE LTD RANJAN | 2.89 TO 2.92 | L+2 | 0.520 | 0.283 | 0.999 | 0.017 | 0.019 | 0.018 | 0.007 | 0.171 | 0.012 | 0.026 | 73 | 0.000 | 5 | 0.0021 | 0 | 0.0027 | 0.0000 | 0.0003 | 0.0033 | 0.0004 | 0.0009 | 0.0000 | 0.0009 | 0.0012 | 0.0000 | 0.0005 | 0.0001 | 0.0000 | 0.0001 | 0.00 | 0.00 | 0.00 | 2.00 | 20.00 | 90.00
201140 | 2025-02-20 | 2025-02-21 | 00671 | S53CGULS | 240X280 | 165 RCS | 3.20 TO 3.25 | MUKAND SUMI SPECIAL STEEL LIMI | 2.70M TO 3.25M | L | 0.537 | 0.239 | 0.874 | 0.013 | 0.006 | 0.018 | 0.007 | 0.177 | 0.012 | 0.014 | 54 | 0.000 | 1 | 0.0010 | 0 | 0.0023 | 0.0000 | 0.0002 | 0.0034 | 0.0004 | 0.0012 | 0.0000 | 0.0012 | 0.0019 | 0.0000 | 0.0005 | 0.0000 | 0.0000 | 0.0001 | 0.00 | 0.00 | 0.00 | 2.00 | 12.00 | 80.00
201141 | 2025-02-20 | 2025-02-21 | 00671 | S53CGULS | 240X280 | 165 RCS | 3.20 TO 3.25 | MUKAND SUMI SPECIAL STEEL LIMI | 2.70M TO 3.25M | L+1 | 0.550 | 0.260 | 0.848 | 0.020 | 0.004 | 0.018 | 0.006 | 0.176 | 0.012 | 0.013 | 56 | 0.000 | 1 | 0.0012 | 0 | 0.0023 | 0.0002 | 0.0001 | 0.0032 | 0.0002 | 0.0008 | 0.0002 | 0.0011 | 0.0010 | 0.0000 | 0.0006 | 0.0000 | 0.0000 | 0.0000 | 0.00 | 0.00 | 0.00 | 2.00 | 12.00 | 80.00
201142 | 2025-02-20 | 2025-02-21 | 00671 | S53CGULS | 240X280 | 165 RCS | 3.20 TO 3.25 | MUKAND SUMI SPECIAL STEEL LIMI | 2.70M TO 3.25M | L+2 | 0.550 | 0.246 | 0.868 | 0.014 | 0.004 | 0.018 | 0.008 | 0.182 | 0.011 | 0.013 | 64 | 0.000 | 1 | 0.0011 | 0 | 0.0022 | 0.0001 | 0.0002 | 0.0032 | 0.0001 | 0.0011 | 0.0000 | 0.0012 | 0.0008 | 0.0000 | 0.0006 | 0.0000 | 0.0000 | 0.0000 | 0.00 | 0.00 | 0.00 | 2.00 | 12.00 | 80.00
201143 | 2025-02-20 | 2025-02-21 | 1306 | SAE 1050(M) | 200X200 | 80 ROUND | 3.60 TO 3.63 | KALYANI TECHNOFORGE LTD RANJAN | 2.93 TO 2.96 | L | 0.512 | 0.237 | 0.990 | 0.020 | 0.019 | 0.017 | 0.007 | 0.177 | 0.012 | 0.028 | 66 | 0.000 | 4 | 0.0024 | 2 | 0.0030 | 0.0000 | 0.0002 | 0.0032 | 0.0004 | 0.0009 | 0.0000 | 0.0010 | 0.0006 | 0.0000 | 0.0005 | 0.0001 | 0.0000 | 0.0000 | 0.00 | 0.00 | 0.00 | 2.00 | 20.00 | 90.00
201144 | 2025-02-20 | 2025-02-21 | 1306 | SAE 1050(M) | 200X200 | 80 ROUND | 3.60 TO 3.63 | KALYANI TECHNOFORGE LTD RANJAN | 2.93 TO 2.96 | L+1 | 0.516 | 0.237 | 1.010 | 0.019 | 0.020 | 0.017 | 0.007 | 0.178 | 0.013 | 0.028 | 68 | 0.001 | 2 | 0.0025 | 2 | 0.0031 | 0.0000 | 0.0004 | 0.0034 | 0.0007 | 0.0009 | 0.0001 | 0.0011 | 0.0006 | 0.0000 | 0.0005 | 0.0001 | 0.0000 | 0.0002 | 0.00 | 0.00 | 0.00 | 2.00 | 20.00 | 90.00
201145 | 2025-02-20 | 2025-02-21 | 1306 | SAE 1050(M) | 200X200 | 80 ROUND | 3.49 TO 3.52 | KALYANI TRANSMISSION TECHNOLOG | (A/C BFA - LINAMAR - FORD) ENQUIRY : REV | L | 0.502 | 0.243 | 1.005 | 0.025 | 0.020 | 0.018 | 0.007 | 0.174 | 0.012 | 0.026 | 67 | 0.000 | 5 | 0.0024 | 1 | 0.0032 | 0.0000 | 0.0004 | 0.0033 | 0.0006 | 0.0011 | 0.0000 | 0.0012 | 0.0011 | 0.0000 | 0.0005 | 0.0001 | 0.0000 | 0.0002 | 0.00 | 0.00 | 0.00 | 2.00 | 20.00 | 90.00
201146 | 2025-02-20 | 2025-02-21 | 1306 | SAE 1050(M) | 200X200 | 80 ROUND | 3.49 TO 3.52 | KALYANI TRANSMISSION TECHNOLOG | (A/C BFA - LINAMAR - FORD) ENQUIRY : REV | L+1 | 0.516 | 0.212 | 0.991 | 0.024 | 0.021 | 0.019 | 0.007 | 0.187 | 0.013 | 0.024 | 74 | 0.000 | 6 | 0.0019 | 0 | 0.0031 | 0.0000 | 0.0003 | 0.0034 | 0.0006 | 0.0011 | 0.0000 | 0.0010 | 0.0017 | 0.0000 | 0.0005 | 0.0002 | 0.0000 | 0.0002 | 0.00 | 0.00 | 0.00 | 2.00 | 20.00 | 90.00
201147 | 2025-02-20 | 2025-02-21 | A3 | EN18D | 160X160 | ***** | 10.40 TO 10.50 | MUKAND SUMI SPECIAL STEEL LIMI |  | L | 0.382 | 0.198 | 0.733 | 0.018 | 0.004 | 0.026 | 0.008 | 1.036 | 0.016 | 0.022 | 70 | 0.000 | 12 | 0.0019 | 1 | 0.0025 | 0.0002 | 0.0005 | 0.0033 | 0.0009 | 0.0035 | 0.0000 | 0.0014 | 0.0014 | 0.0000 | 0.0006 | 0.0001 | 0.0000 | 0.0002 | 0.00 | 0.00 | 0.00 | 0.00 | 0.00 | 0.00
201148 | 2025-02-20 | 2025-02-21 | A3 | EN18D | 160X160 | ***** | 10.40 TO 10.50 | MUKAND SUMI SPECIAL STEEL LIMI |  | L+1 | 0.386 | 0.221 | 0.726 | 0.013 | 0.008 | 0.023 | 0.007 | 1.036 | 0.013 | 0.021 | 85 | 0.000 | 11 | 0.0026 | 1 | 0.0027 | 0.0002 | 0.0005 | 0.0033 | 0.0010 | 0.0032 | 0.0000 | 0.0016 | 0.0008 | 0.0000 | 0.0007 | 0.0001 | 0.0000 | 0.0002 | 0.00 | 0.00 | 0.00 | 0.00 | 0.00 | 0.00
201149 | 2025-02-20 | 2025-02-21 | 1645 | C70S6 | 200X200 | 60 ROUND | 3.43 TO 3.46 | BHARAT FORGE LTD | 4496, REV NO 0,20.1.18 | L | 0.715 | 0.178 | 0.552 | 0.020 | 0.061 | 0.085 | 0.024 | 0.127 | 0.011 | 0.004 | 106 | 0.000 | 10 | 0.0015 | 0 | 0.0437 | 0.0006 | 0.0002 | 0.0030 | 0.0002 | 0.0005 | 0.0006 | 0.0013 | 0.0002 | 0.0000 | 0.0007 | 0.0000 | 0.0000 | 0.0000 | 0.00 | 0.00 | 100.00 | 2.00 | 12.00 | 150.00
201150 | 2025-02-20 | 2025-02-21 | A3 | EN18D | 160X160 | ***** | 10.40 TO 10.50 | MUKAND SUMI SPECIAL STEEL LIMI |  | L+2 | 0.389 | 0.171 | 0.738 | 0.015 | 0.007 | 0.024 | 0.008 | 1.033 | 0.013 | 0.021 | 81 | 0.000 | 10 | 0.0022 | 1 | 0.0027 | 0.0002 | 0.0005 | 0.0034 | 0.0008 | 0.0036 | 0.0000 | 0.0014 | 0.0012 | 0.0000 | 0.0007 | 0.0002 | 0.0000 | 0.0002 | 0.00 | 0.00 | 0.00 | 0.00 | 0.00 | 0.00
201151 | 2025-02-20 | 2025-02-21 | 1645 | C70S6 | 200X200 | 60 ROUND | 3.43 TO 3.46 | BHARAT FORGE LTD | 4496, REV NO 0,20.1.18 | L+1 | 0.701 | 0.189 | 0.560 | 0.017 | 0.061 | 0.091 | 0.026 | 0.128 | 0.011 | 0.003 | 91 | 0.000 | 14 | 0.0012 | 0 | 0.0438 | 0.0007 | 0.0002 | 0.0029 | 0.0001 | 0.0006 | 0.0009 | 0.0014 | 0.0000 | 0.0000 | 0.0007 | 0.0000 | 0.0000 | 0.0000 | 0.00 | 0.00 | 100.00 | 2.00 | 12.00 | 150.00
201152 | 2025-02-20 | 2025-02-21 | A3 | EN18D | 160X160 | ***** | 10.40 TO 10.50 | MUKAND SUMI SPECIAL STEEL LIMI |  | L | 0.395 | 0.215 | 0.723 | 0.018 | 0.005 | 0.024 | 0.010 | 1.035 | 0.012 | 0.022 | 79 | 0.000 | 13 | 0.0025 | 1 | 0.0029 | 0.0002 | 0.0004 | 0.0032 | 0.0005 | 0.0033 | 0.0000 | 0.0014 | 0.0006 | 0.0000 | 0.0007 | 0.0001 | 0.0000 | 0.0000 | 0.00 | 0.00 | 0.00 | 0.00 | 0.00 | 0.00
201153 | 2025-02-20 | 2025-02-21 | A3 | EN18D | 160X160 | ***** | 10.40 TO 10.50 | MUKAND SUMI SPECIAL STEEL LIMI |  | L+1 | 0.393 | 0.208 | 0.724 | 0.017 | 0.009 | 0.023 | 0.009 | 1.014 | 0.012 | 0.021 | 77 | 0.000 | 12 | 0.0018 | 0 | 0.0028 | 0.0002 | 0.0004 | 0.0032 | 0.0007 | 0.0033 | 0.0000 | 0.0013 | 0.0005 | 0.0000 | 0.0006 | 0.0000 | 0.0000 | 0.0001 | 0.00 | 0.00 | 0.00 | 0.00 | 0.00 | 0.00
201154 | 2025-02-21 | 2025-02-21 | 993 | 42CrMo4 | 200X200 | 85 ROUND | 3.50 TO 3.55 | SIDDHI FORGE PVT.LTD. | 2.64 TO 2.67 | L | 0.429 | 0.209 | 0.844 | 0.021 | 0.023 | 0.030 | 0.209 | 1.149 | 0.015 | 0.025 | 88 | 0.000 | 8 | 0.0025 | 1 | 0.0036 | 0.0000 | 0.0007 | 0.0036 | 0.0015 | 0.0039 | 0.0000 | 0.0013 | 0.0002 | 0.0000 | 0.0004 | 0.0002 | 0.0000 | 0.0000 | 0.00 | 0.00 | 0.00 | 2.00 | 15.00 | 80.00
201155 | 2025-02-21 | 2025-02-21 | A3 | EN18D | 160X160 | ***** | 10.40 TO 10.50 | MUKAND SUMI SPECIAL STEEL LIMI |  | L+1 | 0.392 | 0.198 | 0.715 | 0.020 | 0.007 | 0.023 | 0.007 | 1.024 | 0.012 | 0.024 | 77 | 0.000 | 13 | 0.0020 | 0 | 0.0029 | 0.0003 | 0.0004 | 0.0034 | 0.0008 | 0.0036 | 0.0000 | 0.0015 | 0.0008 | 0.0000 | 0.0007 | 0.0000 | 0.0000 | 0.0001 | 0.00 | 0.00 | 0.00 | 0.00 | 0.00 | 0.00
201156 | 2025-02-21 | 2025-02-21 | 993 | 42CrMo4 | 200X200 | 85 ROUND | 3.50 TO 3.55 | SIDDHI FORGE PVT.LTD. | 2.64 TO 2.67 | L+1 | 0.431 | 0.203 | 0.858 | 0.016 | 0.025 | 0.023 | 0.207 | 1.172 | 0.014 | 0.026 | 84 | 0.000 | 8 | 0.0020 | 0 | 0.0035 | 0.0000 | 0.0006 | 0.0034 | 0.0016 | 0.0036 | 0.0000 | 0.0013 | 0.0000 | 0.0000 | 0.0004 | 0.0001 | 0.0000 | 0.0001 | 0.00 | 0.00 | 0.00 | 2.00 | 15.00 | 80.00
201157 | 2025-02-21 | 2025-02-21 | 993 | 42CrMo4 | 200X200 | 85 ROUND | 3.50 TO 3.55 | SIDDHI FORGE PVT.LTD. | 2.64 TO 2.67 | L+2 | 0.427 | 0.197 | 0.842 | 0.017 | 0.030 | 0.024 | 0.221 | 1.145 | 0.015 | 0.026 | 82 | 0.000 | 5 | 0.0025 | 0 | 0.0033 | 0.0000 | 0.0006 | 0.0035 | 0.0016 | 0.0040 | 0.0001 | 0.0012 | 0.0001 | 0.0000 | 0.0004 | 0.0002 | 0.0000 | 0.0000 | 0.00 | 0.00 | 0.00 | 2.00 | 15.00 | 80.00
201158 | 2025-02-21 | 2025-02-21 | 00474 | 54SiCr6 | 160X160 | ***** | 10.40 TO 10.50 | MUKAND SUMI SPECIAL STEEL LIMI |  | L | 0.554 | 1.478 | 0.675 | 0.014 | 0.004 | 0.021 | 0.008 | 0.664 | 0.012 | 0.008 | 52 | 0.001 | 6 | 0.0035 | 0 | 0.0058 | 0.0007 | 0.0003 | 0.0034 | 0.0009 | 0.0018 | 0.0001 | 0.0017 | 0.0000 | 0.0000 | 0.0007 | 0.0000 | 0.0000 | 0.0002 | 0.00 | 0.00 | 0.00 | 0.00 | 0.00 | 0.00
201159 | 2025-02-21 | 2025-02-21 | 00474 | 54SiCr6 | 160X160 | ***** | 10.40 TO 10.50 | MUKAND SUMI SPECIAL STEEL LIMI |  | L+1 | 0.563 | 1.479 | 0.684 | 0.013 | 0.011 | 0.020 | 0.010 | 0.638 | 0.012 | 0.007 | 58 | 0.001 | 3 | 0.0035 | 0 | 0.0027 | 0.0006 | 0.0004 | 0.0034 | 0.0011 | 0.0021 | 0.0005 | 0.0016 | 0.0000 | 0.0000 | 0.0007 | 0.0000 | 0.0000 | 0.0002 | 0.00 | 0.00 | 0.00 | 0.00 | 0.00 | 0.00
201160 | 2025-02-21 | 2025-02-21 | 2382 | 37CrS4 | 200X200 | 60 ROUND | 3.50 TO 3.53 | KALYANI STEELS LTD, GURGAON |  | L | 0.417 | 0.252 | 1.190 | 0.021 | 0.021 | 0.024 | 0.008 | 1.190 | 0.014 | 0.028 | 75 | 0.000 | 7 | 0.0034 | 2 | 0.0043 | 0.0000 | 0.0007 | 0.0035 | 0.0016 | 0.0044 | 0.0000 | 0.0011 | 0.0007 | 0.0000 | 0.0004 | 0.0001 | 0.0000 | 0.0003 | 0.00 | 0.00 | 70.00 | 2.00 | 20.00 | 100.00
201161 | 2025-02-21 | 2025-02-21 | 00474 | 54SiCr6 | 160X160 | ***** | 10.40 TO 10.50 | MUKAND SUMI SPECIAL STEEL LIMI |  | L+2 | 0.556 | 1.499 | 0.686 | 0.013 | 0.007 | 0.021 | 0.012 | 0.647 | 0.013 | 0.009 | 65 | 0.001 | 5 | 0.0038 | 0 | 0.0024 | 0.0004 | 0.0004 | 0.0033 | 0.0009 | 0.0023 | 0.0002 | 0.0016 | 0.0001 | 0.0000 | 0.0007 | 0.0001 | 0.0000 | 0.0001 | 0.00 | 0.00 | 0.00 | 0.00 | 0.00 | 0.00
201162 | 2025-02-21 | 2025-02-21 | 00474 | 54SiCr6 | 160X160 | ***** | 10.40 TO 10.50 | MUKAND SUMI SPECIAL STEEL LIMI |  | L+3 | 0.552 | 1.480 | 0.673 | 0.020 | 0.006 | 0.022 | 0.012 | 0.643 | 0.013 | 0.009 | 60 | 0.001 | 1 | 0.0025 | 0 | 0.0023 | 0.0006 | 0.0004 | 0.0034 | 0.0011 | 0.0016 | 0.0004 | 0.0017 | 0.0002 | 0.0000 | 0.0007 | 0.0001 | 0.0000 | 0.0003 | 0.00 | 0.00 | 0.00 | 0.00 | 0.00 | 0.00
201163 | 2025-02-21 | 2025-02-21 | 640 | CMA1 | 200X200 | 85 ROUND | 3.49 TO 3.52 | BHARAT FORGE LTD |  | L | 0.391 | 0.540 | 1.415 | 0.016 | 0.049 | 0.022 | 0.010 | 0.142 | 0.013 | 0.010 | 150 | 0.001 | 10 | 0.0073 | 1 | 0.0796 | 0.0000 | 0.0003 | 0.0034 | 0.0012 | 0.0010 | 0.0000 | 0.0008 | 0.0011 | 0.0000 | 0.0003 | 0.0000 | 0.0000 | 0.0003 | 0.00 | 0.00 | 130.00 | 2.00 | 20.00 | 200.00
201164 | 2025-02-21 | 2025-02-21 | 640 | CMA1 | 200X200 | 85 ROUND | 3.49 TO 3.52 | BHARAT FORGE LTD |  | L+1 | 0.376 | 0.504 | 1.395 | 0.021 | 0.063 | 0.018 | 0.011 | 0.138 | 0.013 | 0.010 | 148 | 0.001 | 4 | 0.0073 | 0 | 0.0822 | 0.0000 | 0.0004 | 0.0033 | 0.0012 | 0.0006 | 0.0000 | 0.0007 | 0.0010 | 0.0000 | 0.0003 | 0.0000 | 0.0000 | 0.0002 | 0.00 | 0.00 | 130.00 | 2.00 | 20.00 | 200.00
201165 | 2025-02-21 | 2025-02-21 | 00682 | SAE 1045SFL | 160X160 | ***** | 10.40 TO 10.50 | MUKAND SUMI SPECIAL STEEL LIMI |  | L | 0.425 | 0.195 | 0.732 | 0.012 | 0.005 | 0.018 | 0.009 | 0.144 | 0.011 | 0.027 | 59 | 0.000 | 13 | 0.0009 | 0 | 0.0019 | 0.0003 | 0.0001 | 0.0032 | 0.0000 | 0.0009 | 0.0000 | 0.0012 | 0.0012 | 0.0000 | 0.0006 | 0.0000 | 0.0000 | 0.0001 | 0.00 | 0.00 | 0.00 | 2.00 | 15.00 | 90.00
201166 | 2025-02-21 | 2025-02-22 | 640 | CMA1 | 200X200 | 85 ROUND | 3.49 TO 3.52 | BHARAT FORGE LTD |  | L+2 | 0.382 | 0.542 | 1.430 | 0.017 | 0.052 | 0.018 | 0.009 | 0.152 | 0.014 | 0.011 | 147 | 0.001 | 5 | 0.0090 | 0 | 0.0922 | 0.0000 | 0.0003 | 0.0034 | 0.0012 | 0.0010 | 0.0000 | 0.0006 | 0.0004 | 0.0000 | 0.0003 | 0.0000 | 0.0000 | 0.0004 | 0.00 | 0.00 | 130.00 | 2.00 | 20.00 | 200.00
201167 | 2025-02-21 | 2025-02-21 | 00682 | SAE 1045SFL | 160X160 | ***** | 10.40 TO 10.50 | MUKAND SUMI SPECIAL STEEL LIMI |  | L+1 | 0.443 | 0.213 | 0.733 | 0.012 | 0.003 | 0.018 | 0.010 | 0.150 | 0.011 | 0.032 | 53 | 0.000 | 15 | 0.0018 | 0 | 0.0020 | 0.0003 | 0.0001 | 0.0031 | 0.0000 | 0.0009 | 0.0000 | 0.0013 | 0.0006 | 0.0000 | 0.0006 | 0.0000 | 0.0000 | 0.0000 | 0.00 | 0.00 | 0.00 | 2.00 | 15.00 | 90.00
201168 | 2025-02-21 | 2025-02-21 | 00682 | SAE 1045SFL | 160X160 | ***** | 10.40 TO 10.50 | MUKAND SUMI SPECIAL STEEL LIMI |  | L+2 | 0.435 | 0.212 | 0.734 | 0.014 | 0.009 | 0.019 | 0.012 | 0.146 | 0.012 | 0.028 | 71 | 0.000 | 13 | 0.0017 | 1 | 0.0019 | 0.0005 | 0.0001 | 0.0032 | 0.0001 | 0.0005 | 0.0001 | 0.0013 | 0.0002 | 0.0000 | 0.0006 | 0.0000 | 0.0000 | 0.0001 | 0.00 | 0.00 | 0.00 | 2.00 | 15.00 | 90.00
201169 | 2025-02-21 | 2025-02-22 | 1466 | SAE 1040 | 200X200 | 85 ROUND | 3.44 TO 3.47 | KALYANI TECHNOFORGE LTD RANJAN | 2.60 TO 2.63 | L | 0.403 | 0.214 | 0.782 | 0.019 | 0.019 | 0.020 | 0.010 | 0.148 | 0.012 | 0.019 | 61 | 0.000 | 4 | 0.0017 | 1 | 0.0020 | 0.0002 | 0.0002 | 0.0032 | 0.0002 | 0.0010 | 0.0000 | 0.0012 | 0.0004 | 0.0000 | 0.0006 | 0.0000 | 0.0000 | 0.0001 | 0.00 | 0.00 | 0.00 | 2.00 | 20.00 | 90.00
201170 | 2025-02-21 | 2025-02-22 | 1466 | SAE 1040 | 200X200 | 85 ROUND | 3.44 TO 3.47 | KALYANI TECHNOFORGE LTD RANJAN | 2.60 TO 2.63 | L+1 | 0.409 | 0.208 | 0.783 | 0.015 | 0.029 | 0.027 | 0.010 | 0.137 | 0.014 | 0.024 | 71 | 0.000 | 4 | 0.0023 | 1 | 0.0023 | 0.0002 | 0.0003 | 0.0032 | 0.0004 | 0.0010 | 0.0001 | 0.0012 | 0.0009 | 0.0000 | 0.0006 | 0.0000 | 0.0000 | 0.0000 | 0.00 | 0.00 | 0.00 | 2.00 | 20.00 | 90.00
201171 | 2025-02-21 | 2025-02-22 | 00474 | 54SiCr6 | 160X160 | ***** | 10.40 TO 10.50 | MUKAND SUMI SPECIAL STEEL LIMI |  | L | 0.540 | 1.528 | 0.687 | 0.013 | 0.005 | 0.020 | 0.007 | 0.638 | 0.012 | 0.009 | 43 | 0.001 | 4 | 0.0040 | 0 | 0.0025 | 0.0005 | 0.0004 | 0.0034 | 0.0009 | 0.0027 | 0.0002 | 0.0017 | 0.0001 | 0.0000 | 0.0007 | 0.0000 | 0.0000 | 0.0001 | 0.00 | 0.00 | 0.00 | 0.00 | 0.00 | 0.00
201172 | 2025-02-21 | 2025-02-22 | 1466 | SAE 1040 | 200X200 | 80 ROUND | 3.57 TO 3.60 | KALYANI TRANSMISSION TECHNOLOG | KTFL ENQ NO. REV.03, ORG.DATE:07.01.2014 | L+2 | 0.405 | 0.202 | 0.787 | 0.015 | 0.025 | 0.020 | 0.009 | 0.150 | 0.012 | 0.025 | 97 | 0.000 | 2 | 0.0025 | 1 | 0.0026 | 0.0001 | 0.0003 | 0.0032 | 0.0003 | 0.0007 | 0.0001 | 0.0011 | 0.0003 | 0.0000 | 0.0006 | 0.0000 | 0.0000 | 0.0000 | 0.00 | 0.00 | 0.00 | 2.00 | 20.00 | 90.00
201173 | 2025-02-21 | 2025-02-22 | 00474 | 54SiCr6 | 160X160 | ***** | 10.40 TO 10.50 | MUKAND SUMI SPECIAL STEEL LIMI |  | L+1 | 0.555 | 1.514 | 0.673 | 0.016 | 0.007 | 0.021 | 0.008 | 0.646 | 0.012 | 0.006 | 52 | 0.001 | 3 | 0.0028 | 0 | 0.0021 | 0.0006 | 0.0003 | 0.0032 | 0.0007 | 0.0023 | 0.0001 | 0.0017 | 0.0000 | 0.0000 | 0.0007 | 0.0000 | 0.0000 | 0.0001 | 0.00 | 0.00 | 0.00 | 0.00 | 0.00 | 0.00
201174 | 2025-02-21 | 2025-02-22 | 00474 | 54SiCr6 | 160X160 | ***** | 10.40 TO 10.50 | MUKAND SUMI SPECIAL STEEL LIMI |  | L+2 | 0.547 | 1.514 | 0.664 | 0.014 | 0.012 | 0.022 | 0.008 | 0.647 | 0.012 | 0.005 | 55 | 0.001 | 2 | 0.0023 | 0 | 0.0021 | 0.0005 | 0.0004 | 0.0033 | 0.0007 | 0.0022 | 0.0002 | 0.0016 | 0.0000 | 0.0000 | 0.0007 | 0.0000 | 0.0000 | 0.0002 | 0.00 | 0.00 | 0.00 | 0.00 | 0.00 | 0.00
201175 | 2025-02-21 | 2025-02-22 | 1312 | 16MnCr5 | 200X200 | 80 ROUND | 3.50 TO 3.53 | SIDDHI FORGE PVT.LTD. | 2.80M TO 3.53M | L | 0.165 | 0.236 | 1.079 | 0.015 | 0.025 | 0.023 | 0.009 | 1.023 | 0.013 | 0.024 | 73 | 0.000 | 10 | 0.0026 | 2 | 0.0031 | 0.0000 | 0.0006 | 0.0034 | 0.0012 | 0.0039 | 0.0000 | 0.0012 | 0.0001 | 0.0000 | 0.0004 | 0.0002 | 0.0000 | 0.0001 | 0.00 | 0.00 | 0.00 | 2.00 | 20.00 | 90.00
201176 | 2025-02-21 | 2025-02-22 | 1312 | 16MnCr5 | 200X200 | 65 ROUND | 3.50 TO 3.53 | SIDDHI FORGE PVT.LTD. | 2.80M TO 3.53M | L+1 | 0.174 | 0.213 | 1.131 | 0.014 | 0.026 | 0.021 | 0.007 | 1.018 | 0.013 | 0.021 | 91 | 0.000 | 8 | 0.0023 | 1 | 0.0032 | 0.0000 | 0.0006 | 0.0035 | 0.0014 | 0.0038 | 0.0000 | 0.0010 | 0.0002 | 0.0000 | 0.0004 | 0.0002 | 0.0000 | 0.0000 | 0.00 | 0.00 | 0.00 | 2.00 | 20.00 | 90.00
201177 | 2025-02-21 | 2025-02-22 | 00345 | 30CrNiMo8 | 160X160 | ***** | 7.50 TO 7.55 | MUKAND SUMI SPECIAL STEEL LIMI |  | S | 0.289 | 0.263 | 0.546 | 0.026 | 0.003 | 1.838 | 0.318 | 2.065 | 0.012 | 0.020 | 61 | 0.001 | 10 | 0.0026 | 1 | 0.0039 | 0.0006 | 0.0011 | 0.0021 | 0.0029 | 0.0081 | 0.0031 | 0.0019 | 0.0002 | 0.0000 | 0.0006 | 0.0002 | 0.0006 | 0.0001 | 0.00 | 0.00 | 0.00 | 0.00 | 0.00 | 0.00
201178 | 2025-02-21 | 2025-02-22 | 2276 | 16MnCr5 | 200X200 | 70 ROUND | 3.50 TO 3.53 | KALYANI TECHNOFORGE LTD RANJAN | 2.95 TO 2.98 | L+2 | 0.164 | 0.237 | 1.159 | 0.016 | 0.027 | 0.024 | 0.010 | 1.028 | 0.014 | 0.024 | 96 | 0.000 | 9 | 0.0018 | 1 | 0.0032 | 0.0000 | 0.0006 | 0.0034 | 0.0014 | 0.0038 | 0.0000 | 0.0011 | 0.0001 | 0.0000 | 0.0004 | 0.0003 | 0.0000 | 0.0001 | 0.00 | 0.00 | 0.00 | 2.00 | 15.00 | 100.00
201179 | 2025-02-21 | 2025-02-23 | 2276 | 16MnCr5 | 200X200 | 70 ROUND | 3.50 TO 3.53 | KALYANI TECHNOFORGE LTD RANJAN | 2.95 TO 2.98 | L+3 | 0.159 | 0.258 | 1.194 | 0.020 | 0.022 | 0.022 | 0.010 | 1.035 | 0.016 | 0.024 | 101 | 0.001 | 8 | 0.0014 | 0 | 0.0039 | 0.0000 | 0.0006 | 0.0038 | 0.0021 | 0.0036 | 0.0000 | 0.0012 | 0.0033 | 0.0000 | 0.0004 | 0.0003 | 0.0000 | 0.0003 | 0.00 | 0.00 | 0.00 | 2.00 | 15.00 | 100.00
201180 | 2025-02-21 | 2025-02-22 | 00394 | 20MnCr5(H) | 160X160 | ***** | 10.40 TO 10.50 | MUKAND SUMI SPECIAL STEEL LIMI |  | L | 0.193 | 0.195 | 1.257 | 0.018 | 0.016 | 0.024 | 0.008 | 1.206 | 0.014 | 0.028 | 80 | 0.000 | 13 | 0.0017 | 1 | 0.0042 | 0.0000 | 0.0007 | 0.0035 | 0.0016 | 0.0042 | 0.0000 | 0.0010 | 0.0002 | 0.0000 | 0.0004 | 0.0003 | 0.0000 | 0.0003 | 0.00 | 0.00 | 0.00 | 0.00 | 0.00 | 0.00
201181 | 2025-02-21 | 2025-02-22 | 00394 | 20MnCr5(H) | 160X160 | ***** | 10.40 TO 10.50 | MUKAND SUMI SPECIAL STEEL LIMI |  | L+1 | 0.197 | 0.177 | 1.254 | 0.019 | 0.016 | 0.024 | 0.008 | 1.226 | 0.014 | 0.024 | 79 | 0.000 | 12 | 0.0023 | 0 | 0.0046 | 0.0000 | 0.0007 | 0.0036 | 0.0016 | 0.0042 | 0.0000 | 0.0011 | 0.0002 | 0.0000 | 0.0004 | 0.0004 | 0.0000 | 0.0003 | 0.00 | 0.00 | 0.00 | 0.00 | 0.00 | 0.00
201182 | 2025-02-21 | 2025-02-22 | 00394 | 20MnCr5(H) | 160X160 | ***** | 10.40 TO 10.50 | MUKAND SUMI SPECIAL STEEL LIMI |  | L+2 | 0.201 | 0.174 | 1.269 | 0.016 | 0.019 | 0.023 | 0.007 | 1.228 | 0.014 | 0.025 | 73 | 0.000 | 12 | 0.0015 | 0 | 0.0043 | 0.0000 | 0.0007 | 0.0034 | 0.0016 | 0.0045 | 0.0000 | 0.0010 | 0.0000 | 0.0000 | 0.0004 | 0.0003 | 0.0000 | 0.0001 | 0.00 | 0.00 | 0.00 | 0.00 | 0.00 | 0.00
201183 | 2025-02-21 | 2025-02-22 | 1205 | 20Mc5 | 200X200 | 70 ROUND | 3.49 TO 3.52 | KALYANI TECHNOFORGE LTD RANJAN | 2.84 TO 2.87 | L | 0.197 | 0.263 | 1.261 | 0.015 | 0.028 | 0.029 | 0.011 | 1.244 | 0.015 | 0.027 | 74 | 0.001 | 7 | 0.0022 | 3 | 0.0043 | 0.0000 | 0.0009 | 0.0036 | 0.0018 | 0.0045 | 0.0000 | 0.0011 | 0.0001 | 0.0000 | 0.0005 | 0.0005 | 0.0000 | 0.0003 | 0.00 | 0.00 | 0.00 | 2.00 | 20.00 | 90.00
201184 | 2025-02-21 | 2025-02-22 | 1655 | 20MnCr5 HH | 200X200 | 70 ROUND | 3.56 TO 3.59 | KALYANI TECHNOFORGE LTD RANJAN | 2.99 TO 3.02 | L+1 | 0.198 | 0.234 | 1.277 | 0.021 | 0.029 | 0.026 | 0.012 | 1.259 | 0.015 | 0.024 | 84 | 0.001 | 9 | 0.0021 | 2 | 0.0040 | 0.0000 | 0.0007 | 0.0035 | 0.0019 | 0.0045 | 0.0000 | 0.0010 | 0.0000 | 0.0000 | 0.0004 | 0.0003 | 0.0000 | 0.0002 | 0.00 | 0.00 | 0.00 | 2.00 | 20.00 | 75.00
201185 | 2025-02-21 | 2025-02-22 | 00136 | SCM415HV | 160X160 | ***** | 10.40 TO 10.50 | MUKAND SUMI SPECIAL STEEL LIMI |  | L | 0.160 | 0.169 | 0.815 | 0.015 | 0.019 | 0.021 | 0.177 | 1.063 | 0.015 | 0.026 | 78 | 0.000 | 11 | 0.0016 | 1 | 0.0028 | 0.0001 | 0.0006 | 0.0035 | 0.0015 | 0.0034 | 0.0000 | 0.0013 | 0.0003 | 0.0000 | 0.0005 | 0.0001 | 0.0000 | 0.0001 | 0.00 | 0.00 | 60.00 | 0.00 | 0.00 | 90.00
201186 | 2025-02-21 | 2025-02-23 | 1655 | 20MnCr5 HH | 200X200 | 70 ROUND | 3.56 TO 3.59 | KALYANI TECHNOFORGE LTD RANJAN | 2.99 TO 3.02 | L+2 | 0.195 | 0.248 | 1.266 | 0.021 | 0.022 | 0.024 | 0.007 | 1.253 | 0.015 | 0.025 | 79 | 0.001 | 9 | 0.0027 | 2 | 0.0043 | 0.0000 | 0.0009 | 0.0035 | 0.0018 | 0.0041 | 0.0000 | 0.0010 | 0.0010 | 0.0000 | 0.0004 | 0.0005 | 0.0000 | 0.0002 | 0.00 | 0.00 | 0.00 | 2.00 | 20.00 | 75.00
201187 | 2025-02-21 | 2025-02-22 | 00136 | SCM415HV | 160X160 | ***** | 10.40 TO 10.50 | MUKAND SUMI SPECIAL STEEL LIMI |  | L+1 | 0.151 | 0.186 | 0.837 | 0.020 | 0.017 | 0.024 | 0.179 | 1.052 | 0.014 | 0.026 | 70 | 0.000 | 11 | 0.0017 | 0 | 0.0032 | 0.0001 | 0.0006 | 0.0033 | 0.0014 | 0.0035 | 0.0000 | 0.0013 | 0.0000 | 0.0000 | 0.0005 | 0.0003 | 0.0000 | 0.0000 | 0.00 | 0.00 | 60.00 | 0.00 | 0.00 | 90.00
201188 | 2025-02-21 | 2025-02-22 | 00136 | SCM415HV | 160X160 | ***** | 10.40 TO 10.50 | MUKAND SUMI SPECIAL STEEL LIMI |  | L+2 | 0.159 | 0.183 | 0.816 | 0.019 | 0.017 | 0.023 | 0.175 | 1.070 | 0.014 | 0.025 | 78 | 0.000 | 14 | 0.0017 | 1 | 0.0028 | 0.0000 | 0.0006 | 0.0035 | 0.0013 | 0.0037 | 0.0000 | 0.0012 | 0.0003 | 0.0000 | 0.0005 | 0.0001 | 0.0000 | 0.0000 | 0.00 | 0.00 | 60.00 | 0.00 | 0.00 | 90.00
201189 | 2025-02-21 | 2025-02-22 | 2153 | SAE 8319M | 200X200 | 60 ROUND | 3.47 TO 3.50 | KALYANI TECHNOFORGE LTD RANJAN | 3.11 TO 3.14 | L | 0.191 | 0.225 | 1.325 | 0.017 | 0.030 | 0.263 | 0.274 | 0.760 | 0.016 | 0.028 | 100 | 0.000 | 11 | 0.0019 | 2 | 0.0043 | 0.0000 | 0.0006 | 0.0033 | 0.0019 | 0.0029 | 0.0000 | 0.0008 | 0.0001 | 0.0000 | 0.0002 | 0.0003 | 0.0000 | 0.0001 | 0.00 | 0.00 | 85.00 | 2.00 | 20.00 | 135.00
201190 | 2025-02-21 | 2025-02-22 | 2153 | SAE 8319M | 200X200 | 65 ROUND | 3.46 TO 3.49 | KALYANI TECHNOFORGE LTD RANJAN | DIE NO. 1646/1647/1648/1649, REV. NO. 00 | L+1 | 0.194 | 0.225 | 1.328 | 0.017 | 0.028 | 0.266 | 0.277 | 0.770 | 0.016 | 0.022 | 99 | 0.000 | 10 | 0.0023 | 1 | 0.0043 | 0.0000 | 0.0007 | 0.0034 | 0.0021 | 0.0060 | 0.0000 | 0.0006 | 0.0001 | 0.0000 | 0.0001 | 0.0004 | 0.0000 | 0.0001 | 0.00 | 0.00 | 85.00 | 2.00 | 20.00 | 135.00
201191 | 2025-02-22 | 2025-02-22 | 00474 | 54SiCr6 | 160X160 | ***** | 10.40 TO 10.50 | MUKAND SUMI SPECIAL STEEL LIMI |  | L | 0.549 | 1.454 | 0.677 | 0.012 | 0.003 | 0.031 | 0.009 | 0.677 | 0.011 | 0.009 | 61 | 0.001 | 2 | 0.0027 | 0 | 0.0023 | 0.0006 | 0.0002 | 0.0032 | 0.0007 | 0.0021 | 0.0000 | 0.0017 | 0.0000 | 0.0000 | 0.0007 | 0.0000 | 0.0000 | 0.0002 | 0.00 | 0.00 | 0.00 | 0.00 | 0.00 | 0.00
201192 | 2025-02-22 | 2025-02-22 | 2153 | SAE 8319M | 200X200 | 65 ROUND | 3.46 TO 3.49 | KALYANI TECHNOFORGE LTD RANJAN | DIE NO. 1646/1647/1648/1649, REV. NO. 00 | L+2 | 0.200 | 0.245 | 1.325 | 0.020 | 0.030 | 0.254 | 0.277 | 0.802 | 0.016 | 0.028 | 99 | 0.001 | 11 | 0.0021 | 1 | 0.0046 | 0.0000 | 0.0006 | 0.0035 | 0.0022 | 0.0032 | 0.0001 | 0.0008 | 0.0008 | 0.0000 | 0.0001 | 0.0005 | 0.0000 | 0.0000 | 0.00 | 0.00 | 85.00 | 2.00 | 20.00 | 135.00
201193 | 2025-02-22 | 2025-02-22 | 00474 | 54SiCr6 | 160X160 | ***** | 10.40 TO 10.50 | MUKAND SUMI SPECIAL STEEL LIMI |  | L+1 | 0.563 | 1.527 | 0.672 | 0.017 | 0.008 | 0.021 | 0.007 | 0.681 | 0.012 | 0.008 | 73 | 0.001 | 10 | 0.0036 | 0 | 0.0027 | 0.0009 | 0.0002 | 0.0032 | 0.0008 | 0.0014 | 0.0005 | 0.0017 | 0.0000 | 0.0000 | 0.0007 | 0.0001 | 0.0000 | 0.0001 | 0.00 | 0.00 | 0.00 | 0.00 | 0.00 | 0.00
201194 | 2025-02-22 | 2025-02-22 | 00474 | 54SiCr6 | 160X160 | ***** | 10.40 TO 10.50 | MUKAND SUMI SPECIAL STEEL LIMI |  | L+2 | 0.551 | 1.545 | 0.672 | 0.015 | 0.013 | 0.020 | 0.007 | 0.675 | 0.012 | 0.005 | 75 | 0.001 | 3 | 0.0024 | 0 | 0.0026 | 0.0008 | 0.0004 | 0.0035 | 0.0013 | 0.0014 | 0.0003 | 0.0018 | 0.0005 | 0.0000 | 0.0007 | 0.0001 | 0.0000 | 0.0003 | 0.00 | 0.00 | 0.00 | 0.00 | 0.00 | 0.00
201195 | 2025-02-22 | 2025-02-22 | 2153 | SAE 8319M | 200X200 | 65 ROUND | 3.47 TO 3.50 | KALYANI TECHNOFORGE LTD RANJAN | 2.98 TO 3.01 | L | 0.190 | 0.266 | 1.344 | 0.015 | 0.025 | 0.253 | 0.281 | 0.794 | 0.017 | 0.028 | 97 | 0.001 | 14 | 0.0017 | 2 | 0.0045 | 0.0000 | 0.0008 | 0.0036 | 0.0024 | 0.0023 | 0.0001 | 0.0009 | 0.0003 | 0.0000 | 0.0002 | 0.0005 | 0.0000 | 0.0001 | 0.00 | 0.00 | 85.00 | 2.00 | 20.00 | 135.00
201196 | 2025-02-22 | 2025-02-22 | 2153 | SAE 8319M | 200X200 | 65 ROUND | 3.52 TO 3.55 | KALYANI TECHNOFORGE LTD RANJAN | 3.03 TO 3.06 | L+1 | 0.190 | 0.256 | 1.373 | 0.014 | 0.029 | 0.250 | 0.288 | 0.769 | 0.017 | 0.028 | 100 | 0.001 | 12 | 0.0016 | 1 | 0.0042 | 0.0000 | 0.0007 | 0.0035 | 0.0024 | 0.0023 | 0.0001 | 0.0008 | 0.0011 | 0.0000 | 0.0001 | 0.0004 | 0.0000 | 0.0000 | 0.00 | 0.00 | 85.00 | 2.00 | 20.00 | 135.00
201197 | 2025-02-22 | 2025-02-22 | 00506 | 10B35S3 | 160X160 | ***** | 10.40 TO 10.50 | MUKAND SUMI SPECIAL STEEL LIMI |  | L | 0.352 | 0.180 | 0.750 | 0.021 | 0.004 | 0.019 | 0.025 | 0.307 | 0.011 | 0.028 | 72 | 0.000 | 16 | 0.0376 | 22 | 0.0044 | 0.0003 | 0.0002 | 0.0031 | 0.0005 | 0.0012 | 0.0000 | 0.0013 | 0.0012 | 0.0000 | 0.0006 | 0.0000 | 0.0000 | 0.0000 | 0.00 | 0.00 | 0.00 | 0.00 | 0.00 | 0.00
201198 | 2025-02-22 | 2025-02-25 | 2153 | SAE 8319M | 200X200 | 65 ROUND | 3.52 TO 3.55 | KALYANI TECHNOFORGE LTD RANJAN | 3.03 TO 3.06 | L+2 | 0.201 | 0.239 | 1.371 | 0.019 | 0.027 | 0.254 | 0.271 | 0.773 | 0.018 | 0.029 | 99 | 0.001 | 9 | 0.0022 | 1 | 0.0048 | 0.0000 | 0.0007 | 0.0034 | 0.0030 | 0.0024 | 0.0000 | 0.0008 | 0.0011 | 0.0000 | 0.0001 | 0.0005 | 0.0000 | 0.0000 | 0.00 | 0.00 | 85.00 | 2.00 | 20.00 | 135.00
201199 | 2025-02-22 | 2025-02-22 | 00506 | 10B35S3 | 160X160 | ***** | 10.40 TO 10.50 | MUKAND SUMI SPECIAL STEEL LIMI |  | L+1 | 0.354 | 0.197 | 0.756 | 0.014 | 0.005 | 0.019 | 0.023 | 0.322 | 0.011 | 0.029 | 70 | 0.000 | 20 | 0.0340 | 19 | 0.0043 | 0.0004 | 0.0002 | 0.0033 | 0.0004 | 0.0013 | 0.0000 | 0.0014 | 0.0004 | 0.0000 | 0.0006 | 0.0001 | 0.0000 | 0.0000 | 0.00 | 0.00 | 0.00 | 0.00 | 0.00 | 0.00
201200 | 2025-02-22 | 2025-02-22 | 00506 | 10B35S3 | 160X160 | ***** | 10.40 TO 10.50 | MUKAND SUMI SPECIAL STEEL LIMI |  | L+2 | 0.354 | 0.186 | 0.747 | 0.020 | 0.009 | 0.018 | 0.020 | 0.326 | 0.011 | 0.031 | 82 | 0.000 | 15 | 0.0414 | 22 | 0.0043 | 0.0003 | 0.0003 | 0.0033 | 0.0006 | 0.0013 | 0.0000 | 0.0014 | 0.0008 | 0.0000 | 0.0007 | 0.0004 | 0.0000 | 0.0000 | 0.00 | 0.00 | 0.00 | 0.00 | 0.00 | 0.00
201201 | 2025-02-22 | 2025-02-22 | 1355 | SAE 1140 | 200X200 | 75 ROUND | 3.44 TO 3.47 | KALYANI TECHNOFORGE LTD RANJAN | 2.78 TO 2.81 | L | 0.402 | 0.239 | 0.890 | 0.014 | 0.096 | 0.017 | 0.008 | 0.121 | 0.015 | 0.019 | 52 | 0.000 | 1 | 0.0014 | 2 | 0.0024 | 0.0001 | 0.0005 | 0.0033 | 0.0007 | 0.0008 | 0.0001 | 0.0011 | 0.0002 | 0.0000 | 0.0006 | 0.0001 | 0.0000 | 0.0002 | 0.00 | 0.00 | 0.00 | 2.00 | 25.00 | 80.00
201202 | 2025-02-22 | 2025-02-22 | 1355 | SAE 1140 | 200X200 | 75 ROUND | 3.44 TO 3.47 | KALYANI TECHNOFORGE LTD RANJAN | 2.78 TO 2.81 | L+1 | 0.406 | 0.251 | 0.887 | 0.021 | 0.084 | 0.017 | 0.010 | 0.114 | 0.012 | 0.015 | 65 | 0.000 | 1 | 0.0021 | 1 | 0.0024 | 0.0000 | 0.0005 | 0.0031 | 0.0004 | 0.0005 | 0.0001 | 0.0010 | 0.0001 | 0.0000 | 0.0005 | 0.0000 | 0.0000 | 0.0000 | 0.00 | 0.00 | 0.00 | 2.00 | 25.00 | 80.00
201203 | 2025-02-22 | 2025-02-22 | 00528 | JIS S45CLO | 160X160 | ***** | 10.40 TO 10.50 | MUKAND SUMI SPECIAL STEEL LIMI |  | L | 0.461 | 0.211 | 0.820 | 0.020 | 0.018 | 0.017 | 0.010 | 0.166 | 0.012 | 0.016 | 65 | 0.000 | 7 | 0.0019 | 1 | 0.0026 | 0.0002 | 0.0004 | 0.0033 | 0.0004 | 0.0008 | 0.0000 | 0.0012 | 0.0012 | 0.0000 | 0.0005 | 0.0003 | 0.0000 | 0.0001 | 0.00 | 0.00 | 0.00 | 2.00 | 10.00 | 90.00
201204 | 2025-02-22 | 2025-02-22 | 1355 | SAE 1140 | 200X200 | 75 ROUND | 3.43 TO 3.46 | KALYANI TECHNOFORGE LTD RANJAN | 2.91 TO 2.94 | L+2 | 0.398 | 0.262 | 0.857 | 0.013 | 0.111 | 0.015 | 0.008 | 0.114 | 0.012 | 0.017 | 55 | 0.000 | 1 | 0.0039 | 3 | 0.0023 | 0.0001 | 0.0004 | 0.0030 | 0.0006 | 0.0006 | 0.0001 | 0.0011 | 0.0004 | 0.0000 | 0.0005 | 0.0003 | 0.0000 | 0.0001 | 0.00 | 0.00 | 0.00 | 2.00 | 25.00 | 80.00
201205 | 2025-02-22 | 2025-02-22 | 00528 | JIS S45CLO | 160X160 | ***** | 10.40 TO 10.50 | MUKAND SUMI SPECIAL STEEL LIMI |  | L+1 | 0.465 | 0.232 | 0.823 | 0.018 | 0.015 | 0.018 | 0.011 | 0.162 | 0.012 | 0.017 | 74 | 0.000 | 5 | 0.0019 | 1 | 0.0024 | 0.0002 | 0.0003 | 0.0031 | 0.0004 | 0.0006 | 0.0001 | 0.0012 | 0.0010 | 0.0000 | 0.0005 | 0.0000 | 0.0000 | 0.0000 | 0.00 | 0.00 | 0.00 | 2.00 | 10.00 | 90.00
201206 | 2025-02-22 | 2025-02-22 | 00528 | JIS S45CLO | 160X160 | ***** | 10.40 TO 10.50 | MUKAND SUMI SPECIAL STEEL LIMI |  | L+2 | 0.460 | 0.219 | 0.812 | 0.012 | 0.018 | 0.016 | 0.008 | 0.168 | 0.011 | 0.018 | 68 | 0.000 | 8 | 0.0015 | 0 | 0.0020 | 0.0001 | 0.0001 | 0.0030 | 0.0002 | 0.0005 | 0.0000 | 0.0011 | 0.0007 | 0.0000 | 0.0006 | 0.0000 | 0.0000 | 0.0000 | 0.00 | 0.00 | 0.00 | 2.00 | 10.00 | 90.00
201207 | 2025-02-22 | 2025-02-22 | 2000 | SAE 4140 | 200X200 | 60 ROUND | 3.53 TO 3.56 | BHARAT FORGE LTD |  | L | 0.426 | 0.277 | 0.873 | 0.021 | 0.004 | 0.026 | 0.179 | 1.086 | 0.014 | 0.020 | 75 | 0.001 | 13 | 0.0023 | 1 | 0.0037 | 0.0003 | 0.0006 | 0.0034 | 0.0015 | 0.0026 | 0.0000 | 0.0013 | 0.0013 | 0.0000 | 0.0004 | 0.0007 | 0.0000 | 0.0001 | 0.00 | 0.00 | 0.00 | 2.00 | 20.00 | 100.00
201208 | 2025-02-22 | 2025-02-23 | 2000 | SAE 4140 | 200X200 | 60 ROUND | 3.53 TO 3.56 | BHARAT FORGE LTD | 3.17 TO 3.20 | L+1 | 0.349 | 0.203 | 0.668 | 0.021 | 0.019 | 0.021 | 0.141 | 0.842 | 0.014 | 0.030 | 97 | 0.000 | 8 | 0.0045 | 2 | 0.0027 | 0.0005 | 0.0005 | 0.0034 | 0.0013 | 0.0023 | 0.0004 | 0.0014 | 0.0009 | 0.0000 | 0.0006 | 0.0003 | 0.0000 | 0.0000 | 0.00 | 0.00 | 0.00 | 2.00 | 20.00 | 100.00
201209 | 2025-02-22 | 2025-02-22 | SNA1 | JIS-S35C | 160X160 | ***** | 10.40 TO 10.50 | MUKAND SUMI SPECIAL STEEL LIMI |  | L | 0.352 | 0.214 | 0.776 | 0.014 | 0.016 | 0.015 | 0.008 | 0.133 | 0.011 | 0.025 | 71 | 0.000 | 9 | 0.0014 | 1 | 0.0021 | 0.0003 | 0.0002 | 0.0033 | 0.0003 | 0.0003 | 0.0000 | 0.0011 | 0.0022 | 0.0000 | 0.0006 | 0.0001 | 0.0000 | 0.0001 | 0.00 | 0.00 | 0.00 | 0.00 | 0.00 | 0.00
201210 | 2025-02-22 | 2025-02-22 | SNA1 | JIS-S35C | 160X160 | ***** | 10.40 TO 10.50 | MUKAND SUMI SPECIAL STEEL LIMI |  | L+1 | 0.348 | 0.228 | 0.780 | 0.017 | 0.016 | 0.015 | 0.007 | 0.116 | 0.010 | 0.023 | 59 | 0.000 | 5 | 0.0013 | 0 | 0.0021 | 0.0004 | 0.0001 | 0.0031 | 0.0002 | 0.0002 | 0.0001 | 0.0011 | 0.0017 | 0.0000 | 0.0005 | 0.0000 | 0.0000 | 0.0000 | 0.00 | 0.00 | 0.00 | 0.00 | 0.00 | 0.00
201211 | 2025-02-22 | 2025-02-23 | 892 | C70S6 | 200X200 | 70 ROUND | 3.51 TO 3.54 | BHARAT FORGE LTD |  | S | 0.710 | 0.222 | 0.567 | 0.018 | 0.057 | 0.131 | 0.035 | 0.173 | 0.012 | 0.003 | 117 | 0.000 | 14 | 0.0017 | 0 | 0.0445 | 0.0006 | 0.0003 | 0.0029 | 0.0002 | 0.0005 | 0.0004 | 0.0013 | 0.0002 | 0.0000 | 0.0006 | 0.0000 | 0.0000 | 0.0000 | 0.00 | 0.00 | 100.00 | 2.00 | 20.00 | 140.00
201212 | 2025-02-22 | 2025-02-22 | SNA1 | JIS-S35C | 160X160 | ***** | 10.40 TO 10.50 | MUKAND SUMI SPECIAL STEEL LIMI |  | L+2 | 0.353 | 0.236 | 0.764 | 0.013 | 0.017 | 0.017 | 0.007 | 0.131 | 0.011 | 0.024 | 69 | 0.000 | 5 | 0.0018 | 0 | 0.0019 | 0.0003 | 0.0002 | 0.0031 | 0.0004 | 0.0006 | 0.0002 | 0.0012 | 0.0012 | 0.0000 | 0.0006 | 0.0004 | 0.0000 | 0.0001 | 0.00 | 0.00 | 0.00 | 0.00 | 0.00 | 0.00
201213 | 2025-02-22 | 2025-02-22 | SNA1 | JIS-S35C | 160X160 | ***** | 10.40 TO 10.50 | MUKAND SUMI SPECIAL STEEL LIMI |  | L+3 | 0.350 | 0.203 | 0.769 | 0.010 | 0.016 | 0.015 | 0.006 | 0.112 | 0.012 | 0.025 | 74 | 0.000 | 6 | 0.0009 | 0 | 0.0019 | 0.0003 | 0.0001 | 0.0031 | 0.0003 | 0.0005 | 0.0000 | 0.0011 | 0.0009 | 0.0000 | 0.0006 | 0.0001 | 0.0000 | 0.0000 | 0.00 | 0.00 | 0.00 | 0.00 | 0.00 | 0.00
201214 | 2025-02-22 | 2025-02-23 | 1913 | SKFGRD3 | 200X200 | 70 ROUND | 3.52 TO 3.55 | JINABAKUL FORGE PVT. LTD. |  | L | 0.965 | 0.321 | 0.417 | 0.018 | 0.004 | 0.027 | 0.011 | 1.482 | 0.007 | 0.013 | 69 | 0.000 | 3 | 0.0019 | 1 | 0.0025 | 0.0009 | 0.0005 | 0.0000 | 0.0000 | 0.0057 | 0.0002 | 0.0019 | 0.0001 | 0.0000 | 0.0009 | 0.0004 | 0.0000 | 0.0001 | 0.00 | 0.00 | 0.00 | 2.00 | 12.00 | 80.00
201215 | 2025-02-22 | 2025-02-23 | 1913 | SKFGRD3 | 240X280 | 65 ROUND | 3.62 TO 3.65 | JINABAKUL FORGE PVT. LTD. | 11H 2342 792,EDITION .02,2022-11-0111H 2 | L+1 | 0.971 | 0.281 | 0.417 | 0.015 | 0.004 | 0.031 | 0.009 | 1.520 | 0.007 | 0.012 | 62 | 0.000 | 1 | 0.0018 | 1 | 0.0025 | 0.0009 | 0.0005 | 0.0000 | 0.0000 | 0.0058 | 0.0002 | 0.0019 | 0.0000 | 0.0000 | 0.0008 | 0.0001 | 0.0000 | 0.0001 | 0.00 | 0.00 | 0.00 | 2.00 | 12.00 | 80.00
201216 | 2025-02-22 | 2025-02-23 | 00542 | SAE 5140M | 160X160 | ***** | 10.40 TO 10.50 | MUKAND SUMI SPECIAL STEEL LIMI |  | L | 0.404 | 0.201 | 0.806 | 0.013 | 0.006 | 0.020 | 0.010 | 0.830 | 0.012 | 0.022 | 63 | 0.000 | 12 | 0.0017 | 0 | 0.0028 | 0.0002 | 0.0004 | 0.0032 | 0.0009 | 0.0020 | 0.0000 | 0.0014 | 0.0012 | 0.0000 | 0.0006 | 0.0003 | 0.0000 | 0.0000 | 0.00 | 0.00 | 0.00 | 2.00 | 20.00 | 90.00
201217 | 2025-02-22 | 2025-02-23 | 1913 | SKFGRD3 | 200X200 | 65 ROUND | 3.62 TO 3.65 | JINABAKUL FORGE PVT. LTD. |  | L+2 | 0.956 | 0.280 | 0.415 | 0.018 | 0.003 | 0.027 | 0.008 | 1.495 | 0.007 | 0.012 | 62 | 0.000 | 1 | 0.0020 | 1 | 0.0025 | 0.0009 | 0.0004 | 0.0000 | 0.0000 | 0.0055 | 0.0000 | 0.0019 | 0.0001 | 0.0000 | 0.0008 | 0.0000 | 0.0000 | 0.0001 | 0.00 | 0.00 | 0.00 | 2.00 | 12.00 | 80.00
201218 | 2025-02-22 | 2025-02-23 | 00542 | SAE 5140M | 160X160 | ***** | 10.40 TO 10.50 | MUKAND SUMI SPECIAL STEEL LIMI |  | L | 0.393 | 0.190 | 0.842 | 0.017 | 0.008 | 0.023 | 0.009 | 0.813 | 0.012 | 0.026 | 78 | 0.000 | 11 | 0.0016 | 0 | 0.0026 | 0.0003 | 0.0004 | 0.0033 | 0.0009 | 0.0017 | 0.0000 | 0.0013 | 0.0016 | 0.0000 | 0.0006 | 0.0003 | 0.0000 | 0.0001 | 0.00 | 0.00 | 0.00 | 2.00 | 20.00 | 90.00
201219 | 2025-02-22 | 2025-02-23 | 00542 | SAE 5140M | 160X160 | ***** | 10.40 TO 10.50 | MUKAND SUMI SPECIAL STEEL LIMI |  | L+2 | 0.398 | 0.208 | 0.847 | 0.012 | 0.005 | 0.023 | 0.009 | 0.817 | 0.012 | 0.022 | 82 | 0.000 | 14 | 0.0016 | 1 | 0.0025 | 0.0001 | 0.0004 | 0.0034 | 0.0009 | 0.0019 | 0.0000 | 0.0013 | 0.0023 | 0.0000 | 0.0005 | 0.0002 | 0.0000 | 0.0001 | 0.00 | 0.00 | 0.00 | 2.00 | 20.00 | 90.00
201220 | 2025-02-22 | 2025-02-23 | 716 | SAE52100 | 200X200 | 60 ROUND | 3.38 TO 3.41 | MICROTECH SEAMLESS TUBE PRIVAT |  | L | 0.964 | 0.203 | 0.417 | 0.011 | 0.003 | 0.028 | 0.008 | 1.437 | 0.006 | 0.009 | 58 | 0.000 | 1 | 0.0012 | 1 | 0.0021 | 0.0008 | 0.0005 | 0.0000 | 0.0000 | 0.0054 | 0.0000 | 0.0018 | 0.0002 | 0.0000 | 0.0008 | 0.0001 | 0.0000 | 0.0000 | 0.00 | 0.00 | 0.00 | 0.00 | 15.00 | 80.00
201221 | 2025-02-22 | 2025-02-23 | 716 | SAE52100 | 200X200 | 60 ROUND | 3.38 TO 3.41 | MICROTECH SEAMLESS TUBE PRIVAT |  | L+1 | 0.960 | 0.234 | 0.413 | 0.014 | 0.003 | 0.032 | 0.008 | 1.432 | 0.006 | 0.009 | 61 | 0.000 | 2 | 0.0015 | 1 | 0.0021 | 0.0008 | 0.0004 | 0.0000 | 0.0000 | 0.0052 | 0.0001 | 0.0019 | 0.0000 | 0.0000 | 0.0008 | 0.0000 | 0.0000 | 0.0000 | 0.00 | 0.00 | 0.00 | 0.00 | 15.00 | 80.00
201222 | 2025-02-22 | 2025-02-23 | 00474 | 54SiCr6 | 160X160 | ***** | 10.40 TO 10.50 | MUKAND SUMI SPECIAL STEEL LIMI |  | L | 0.541 | 1.463 | 0.687 | 0.014 | 0.004 | 0.020 | 0.007 | 0.663 | 0.012 | 0.010 | 53 | 0.001 | 1 | 0.0025 | 0 | 0.0022 | 0.0004 | 0.0004 | 0.0032 | 0.0010 | 0.0015 | 0.0000 | 0.0016 | 0.0004 | 0.0000 | 0.0006 | 0.0000 | 0.0000 | 0.0001 | 0.00 | 0.00 | 0.00 | 0.00 | 0.00 | 0.00
201223 | 2025-02-22 | 2025-02-23 | 1913 | SKFGRD3 | 200X200 | 65 ROUND | 3.62 TO 3.65 | JINABAKUL FORGE PVT. LTD. |  | L+2 | 0.976 | 0.309 | 0.412 | 0.018 | 0.005 | 0.026 | 0.009 | 1.462 | 0.007 | 0.015 | 79 | 0.000 | 2 | 0.0023 | 1 | 0.0028 | 0.0009 | 0.0005 | 0.0000 | 0.0000 | 0.0052 | 0.0001 | 0.0019 | 0.0000 | 0.0000 | 0.0008 | 0.0000 | 0.0000 | 0.0000 | 0.00 | 0.00 | 0.00 | 2.00 | 12.00 | 80.00
201224 | 2025-02-22 | 2025-02-23 | 00474 | 54SiCr6 | 160X160 | ***** | 10.40 TO 10.50 | MUKAND SUMI SPECIAL STEEL LIMI |  | L+1 | 0.533 | 1.475 | 0.670 | 0.011 | 0.009 | 0.023 | 0.008 | 0.653 | 0.013 | 0.006 | 53 | 0.001 | 1 | 0.0025 | 0 | 0.0022 | 0.0005 | 0.0004 | 0.0033 | 0.0011 | 0.0016 | 0.0002 | 0.0016 | 0.0002 | 0.0000 | 0.0006 | 0.0000 | 0.0000 | 0.0001 | 0.00 | 0.00 | 0.00 | 0.00 | 0.00 | 0.00
201225 | 2025-02-22 | 2025-02-23 | 00474 | 54SiCr6 | 160X160 | ***** | 10.40 TO 10.50 | MUKAND SUMI SPECIAL STEEL LIMI |  | L+2 | 0.535 | 1.501 | 0.664 | 0.021 | 0.004 | 0.024 | 0.008 | 0.663 | 0.012 | 0.010 | 49 | 0.001 | 1 | 0.0044 | 0 | 0.0029 | 0.0006 | 0.0004 | 0.0032 | 0.0010 | 0.0013 | 0.0000 | 0.0015 | 0.0000 | 0.0000 | 0.0007 | 0.0000 | 0.0000 | 0.0000 | 0.00 | 0.00 | 0.00 | 0.00 | 0.00 | 0.00
201226 | 2025-02-22 | 2025-02-23 | 303 | EN18D | 200X200 | 80 ROUND | 3.50 TO 3.53 | B. D. IMPEX PVT. LTD. |  | L | 0.399 | 0.196 | 0.726 | 0.032 | 0.173 | 0.021 | 0.006 | 1.062 | 0.013 | 0.002 | 62 | 0.000 | 4 | 0.0017 | 1 | 0.0043 | 0.0002 | 0.0006 | 0.0030 | 0.0012 | 0.0023 | 0.0000 | 0.0014 | 0.0000 | 0.0000 | 0.0006 | 0.0000 | 0.0000 | 0.0000 | 0.00 | 0.00 | 70.00 | 0.00 | 0.00 | 0.00
201227 | 2025-02-22 | 2025-02-23 | 303 | EN18D(M) | 200X200 | 60 ROUND | 3.50 TO 3.53 | VICCO FORGE PVT.LTD. | T04102,.REV NO.2 DATED 21.03.2001(M<(>&< | L+1 | 0.396 | 0.195 | 0.759 | 0.025 | 0.210 | 0.022 | 0.007 | 1.054 | 0.014 | 0.002 | 64 | 0.000 | 1 | 0.0016 | 2 | 0.0037 | 0.0002 | 0.0007 | 0.0033 | 0.0016 | 0.0026 | 0.0000 | 0.0015 | 0.0001 | 0.0000 | 0.0006 | 0.0001 | 0.0000 | 0.0001 | 0.00 | 0.00 | 70.00 | 0.00 | 0.00 | 0.00
201228 | 2025-02-23 | 2025-02-23 | 00523 | JIS S45C MOD | 160X160 | ***** | 10.40 TO 10.50 | MUKAND SUMI SPECIAL STEEL LIMI |  | L | 0.438 | 0.240 | 1.243 | 0.017 | 0.033 | 0.060 | 0.007 | 0.178 | 0.013 | 0.019 | 76 | 0.001 | 10 | 0.0012 | 0 | 0.0481 | 0.0000 | 0.0004 | 0.0032 | 0.0012 | 0.0006 | 0.0000 | 0.0009 | 0.0024 | 0.0000 | 0.0003 | 0.0000 | 0.0000 | 0.0001 | 0.00 | 0.00 | 0.00 | 0.00 | 0.00 | 0.00
201229 | 2025-02-23 | 2025-02-23 | 303 | EN18D(M) | 200X200 | 60 ROUND | 3.50 TO 3.53 | VICCO FORGE PVT.LTD. |  | L+2 | 0.400 | 0.210 | 0.738 | 0.018 | 0.181 | 0.021 | 0.007 | 0.971 | 0.014 | 0.002 | 56 | 0.000 | 1 | 0.0014 | 1 | 0.0029 | 0.0002 | 0.0006 | 0.0031 | 0.0014 | 0.0023 | 0.0000 | 0.0015 | 0.0000 | 0.0000 | 0.0006 | 0.0002 | 0.0000 | 0.0001 | 0.00 | 0.00 | 70.00 | 0.00 | 0.00 | 0.00
201230 | 2025-02-23 | 2025-02-23 | 00523 | JIS S45C MOD | 160X160 | ***** | 10.40 TO 10.50 | MUKAND SUMI SPECIAL STEEL LIMI |  | L+1 | 0.444 | 0.245 | 1.239 | 0.016 | 0.038 | 0.068 | 0.007 | 0.184 | 0.013 | 0.022 | 85 | 0.000 | 6 | 0.0015 | 0 | 0.0462 | 0.0000 | 0.0003 | 0.0032 | 0.0012 | 0.0009 | 0.0000 | 0.0009 | 0.0013 | 0.0000 | 0.0003 | 0.0002 | 0.0000 | 0.0000 | 0.00 | 0.00 | 0.00 | 0.00 | 0.00 | 0.00
201231 | 2025-02-23 | 2025-02-23 | 00523 | JIS S45C MOD | 160X160 | ***** | 10.40 TO 10.50 | MUKAND SUMI SPECIAL STEEL LIMI |  | L+2 | 0.447 | 0.236 | 1.248 | 0.014 | 0.039 | 0.063 | 0.009 | 0.164 | 0.014 | 0.022 | 70 | 0.000 | 7 | 0.0014 | 0 | 0.0509 | 0.0000 | 0.0004 | 0.0033 | 0.0015 | 0.0010 | 0.0000 | 0.0011 | 0.0011 | 0.0000 | 0.0004 | 0.0000 | 0.0000 | 0.0002 | 0.00 | 0.00 | 0.00 | 0.00 | 0.00 | 0.00
201232 | 2025-02-23 | 2025-02-23 | 1355 | SAE 1140 | 200X200 | 75 ROUND | 3.43 TO 3.46 | KALYANI TECHNOFORGE LTD RANJAN | RMS:KTSL REV 03 DT:10.04.2017 (ORG (A)DT | L | 0.404 | 0.260 | 0.882 | 0.016 | 0.093 | 0.017 | 0.007 | 0.118 | 0.014 | 0.018 | 59 | 0.000 | 1 | 0.0015 | 2 | 0.0025 | 0.0001 | 0.0005 | 0.0032 | 0.0011 | 0.0007 | 0.0001 | 0.0013 | 0.0010 | 0.0000 | 0.0005 | 0.0001 | 0.0000 | 0.0001 | 0.00 | 0.00 | 0.00 | 2.00 | 25.00 | 80.00
201233 | 2025-02-23 | 2025-02-23 | 1355 | SAE 1140 | 200X200 | 75 ROUND | 3.44 TO 3.47 | KALYANI TECHNOFORGE LTD RANJAN | RMS:KTSL REV 03 DT:10.04.2017 (ORG (A)DT | L+1 | 0.410 | 0.251 | 0.899 | 0.020 | 0.111 | 0.016 | 0.008 | 0.126 | 0.015 | 0.019 | 53 | 0.000 | 2 | 0.0016 | 1 | 0.0028 | 0.0001 | 0.0006 | 0.0032 | 0.0010 | 0.0006 | 0.0001 | 0.0013 | 0.0008 | 0.0000 | 0.0005 | 0.0000 | 0.0000 | 0.0002 | 0.00 | 0.00 | 0.00 | 2.00 | 25.00 | 80.00
201234 | 2025-02-23 | 2025-02-23 | 00698 | SAE 9254MU | 160X160 | ***** | 10.40 TO 10.50 | MUKAND SUMI SPECIAL STEEL LIMI |  | L | 0.545 | 1.368 | 0.659 | 0.017 | 0.010 | 0.020 | 0.007 | 0.680 | 0.012 | 0.006 | 64 | 0.001 | 3 | 0.0039 | 0 | 0.0026 | 0.0006 | 0.0004 | 0.0033 | 0.0012 | 0.0013 | 0.0004 | 0.0016 | 0.0003 | 0.0000 | 0.0007 | 0.0000 | 0.0000 | 0.0001 | 0.00 | 0.00 | 0.00 | 2.00 | 15.00 | 80.00
201235 | 2025-02-23 | 2025-02-23 | 1355 | SAE 1140 | 200X200 | 75 ROUND | 3.44 TO 3.47 | KALYANI TECHNOFORGE LTD RANJAN | RMS:KTSL REV 03 DT:10.04.2017 (ORG (A)DT | L+2 | 0.413 | 0.255 | 0.881 | 0.017 | 0.097 | 0.018 | 0.008 | 0.112 | 0.013 | 0.020 | 65 | 0.001 | 1 | 0.0022 | 2 | 0.0024 | 0.0001 | 0.0004 | 0.0032 | 0.0008 | 0.0005 | 0.0000 | 0.0012 | 0.0006 | 0.0000 | 0.0006 | 0.0000 | 0.0000 | 0.0001 | 0.00 | 0.00 | 0.00 | 2.00 | 25.00 | 80.00
201236 | 2025-02-23 | 2025-02-23 | 00698 | SAE 9254MU | 160X160 | ***** | 10.40 TO 10.50 | MUKAND SUMI SPECIAL STEEL LIMI |  | L+1 | 0.553 | 1.382 | 0.668 | 0.017 | 0.011 | 0.020 | 0.008 | 0.678 | 0.014 | 0.008 | 78 | 0.001 | 2 | 0.0034 | 0 | 0.0030 | 0.0005 | 0.0004 | 0.0034 | 0.0014 | 0.0015 | 0.0002 | 0.0016 | 0.0004 | 0.0000 | 0.0007 | 0.0000 | 0.0000 | 0.0002 | 0.00 | 0.00 | 0.00 | 2.00 | 15.00 | 80.00
201237 | 2025-02-23 | 2025-02-23 | 00698 | SAE 9254MU | 160X160 | ***** | 10.40 TO 10.50 | MUKAND SUMI SPECIAL STEEL LIMI |  | L+2 | 0.547 | 1.393 | 0.651 | 0.017 | 0.015 | 0.019 | 0.008 | 0.666 | 0.013 | 0.006 | 73 | 0.001 | 7 | 0.0024 | 0 | 0.0023 | 0.0006 | 0.0004 | 0.0034 | 0.0013 | 0.0012 | 0.0003 | 0.0016 | 0.0005 | 0.0000 | 0.0007 | 0.0000 | 0.0000 | 0.0002 | 0.00 | 0.00 | 0.00 | 2.00 | 15.00 | 80.00
201238 | 2025-02-23 | 2025-02-23 | 1669 | 20MnCr5HL | 200X200 | 80 ROUND | 3.50 TO 3.53 | KALYANI STEELS LTD, GURGAON | 2.85M TO 3.53M | L | 0.193 | 0.236 | 1.263 | 0.022 | 0.020 | 0.024 | 0.008 | 1.245 | 0.015 | 0.027 | 121 | 0.001 | 8 | 0.0017 | 2 | 0.0047 | 0.0000 | 0.0008 | 0.0036 | 0.0021 | 0.0030 | 0.0000 | 0.0010 | 0.0018 | 0.0000 | 0.0004 | 0.0002 | 0.0000 | 0.0003 | 0.00 | 0.00 | 100.00 | 2.00 | 20.00 | 200.00
201239 | 2025-02-23 | 2025-02-23 | 1669 | 20MnCr5HL | 200X200 | 80 ROUND | 3.50 TO 3.53 | KALYANI STEELS LTD, GURGAON | 2.85M TO 3.53M | L+1 | 0.197 | 0.248 | 1.288 | 0.021 | 0.018 | 0.024 | 0.008 | 1.224 | 0.015 | 0.033 | 115 | 0.001 | 9 | 0.0018 | 2 | 0.0046 | 0.0000 | 0.0008 | 0.0037 | 0.0022 | 0.0029 | 0.0000 | 0.0010 | 0.0014 | 0.0000 | 0.0004 | 0.0004 | 0.0000 | 0.0003 | 0.00 | 0.00 | 100.00 | 2.00 | 20.00 | 200.00
201240 | 2025-02-23 | 2025-02-23 | 1669 | 20MnCr5HL | 200X200 | 63 ROUND | 3.50 TO 3.53 | KALYANI STEELS LTD, GURGAON | 2.85M TO 3.53M | L+2 | 0.199 | 0.272 | 1.291 | 0.020 | 0.019 | 0.024 | 0.008 | 1.229 | 0.015 | 0.026 | 113 | 0.001 | 6 | 0.0018 | 1 | 0.0045 | 0.0000 | 0.0007 | 0.0036 | 0.0021 | 0.0034 | 0.0000 | 0.0010 | 0.0009 | 0.0000 | 0.0004 | 0.0004 | 0.0000 | 0.0002 | 0.00 | 0.00 | 100.00 | 2.00 | 20.00 | 200.00
201241 | 2025-02-23 | 2025-02-23 | 00626 | 16MnCr5DW | 240X280 | **** | 3.20 TO 3.25 | MUKAND SUMI SPECIAL STEEL LIMI |  | L | 0.142 | 0.156 | 1.013 | 0.017 | 0.019 | 0.022 | 0.008 | 0.838 | 0.014 | 0.029 | 76 | 0.000 | 11 | 0.0014 | 0 | 0.0033 | 0.0000 | 0.0005 | 0.0034 | 0.0014 | 0.0026 | 0.0000 | 0.0011 | 0.0007 | 0.0000 | 0.0005 | 0.0002 | 0.0000 | 0.0001 | 0.00 | 0.00 | 0.00 | 2.00 | 16.00 | 90.00
201242 | 2025-02-23 | 2025-02-23 | 00626 | 16MnCr5DW | 240X280 | 165 RCS | 3.20 TO 3.25 | MUKAND SUMI SPECIAL STEEL LIMI | 2.70 TO 3.25 | L+1 | 0.147 | 0.103 | 1.051 | 0.019 | 0.018 | 0.027 | 0.009 | 0.852 | 0.014 | 0.025 | 70 | 0.000 | 20 | 0.0011 | 0 | 0.0037 | 0.0000 | 0.0005 | 0.0034 | 0.0015 | 0.0023 | 0.0000 | 0.0010 | 0.0011 | 0.0000 | 0.0005 | 0.0002 | 0.0000 | 0.0001 | 0.00 | 0.00 | 0.00 | 2.00 | 16.00 | 90.00
201243 | 2025-02-23 | 2025-02-23 | 00626 | 16MnCr5DW | 240X280 | 165 RCS | 3.20 TO 3.25 | MUKAND SUMI SPECIAL STEEL LIMI | 2.70 TO 3.25 | L+2 | 0.137 | 0.109 | 1.014 | 0.018 | 0.014 | 0.022 | 0.008 | 0.849 | 0.014 | 0.025 | 76 | 0.000 | 16 | 0.0010 | 0 | 0.0033 | 0.0000 | 0.0004 | 0.0033 | 0.0014 | 0.0022 | 0.0000 | 0.0011 | 0.0010 | 0.0000 | 0.0005 | 0.0002 | 0.0000 | 0.0001 | 0.00 | 0.00 | 0.00 | 2.00 | 16.00 | 90.00
201244 | 2025-02-23 | 2025-02-23 | 2386 | ST52-3 | 200X200 | ***** | 6.02 TO 6.05 | SMITA STEELS ROLLING MILLS | NO SOL | L | 0.191 | 0.221 | 1.150 | 0.019 | 0.019 | 0.022 | 0.008 | 0.135 | 0.014 | 0.021 | 70 | 0.000 | 12 | 0.0020 | 2 | 0.0031 | 0.0000 | 0.0006 | 0.0031 | 0.0008 | 0.0011 | 0.0000 | 0.0009 | 0.0006 | 0.0000 | 0.0004 | 0.0000 | 0.0000 | 0.0001 | 0.00 | 0.00 | 0.00 | 2.00 | 20.00 | 80.00
201245 | 2025-02-23 | 2025-02-23 | 2386 | ST52-3 | 200X200 | ***** | 6.02 TO 6.05 | SMITA STEELS ROLLING MILLS | NO SOL | L+1 | 0.184 | 0.243 | 1.179 | 0.020 | 0.018 | 0.020 | 0.008 | 0.119 | 0.013 | 0.022 | 80 | 0.000 | 10 | 0.0021 | 2 | 0.0034 | 0.0000 | 0.0005 | 0.0031 | 0.0008 | 0.0008 | 0.0000 | 0.0009 | 0.0006 | 0.0000 | 0.0004 | 0.0000 | 0.0000 | 0.0001 | 0.00 | 0.00 | 0.00 | 2.00 | 20.00 | 80.00
201246 | 2025-02-23 | 2025-02-23 | 2386 | ST52-3 | 200X200 | ***** | 6.02 TO 6.05 | SMITA STEELS ROLLING MILLS | NO SOL | L+2 | 0.190 | 0.246 | 1.156 | 0.024 | 0.019 | 0.020 | 0.009 | 0.110 | 0.013 | 0.024 | 79 | 0.000 | 10 | 0.0022 | 1 | 0.0033 | 0.0000 | 0.0004 | 0.0031 | 0.0008 | 0.0008 | 0.0000 | 0.0009 | 0.0008 | 0.0000 | 0.0004 | 0.0000 | 0.0000 | 0.0001 | 0.00 | 0.00 | 0.00 | 2.00 | 20.00 | 80.00
201247 | 2025-02-23 | 2025-02-23 | 1776 | 20MnCr5ALN | 240X280 | 60 ROUND | 3.00 TO 3.05 | MUKAND SUMI SPECIAL STEEL LIMI | 2.55 ONLY | L | 0.190 | 0.197 | 1.270 | 0.019 | 0.024 | 0.026 | 0.011 | 1.156 | 0.015 | 0.024 | 89 | 0.001 | 8 | 0.0017 | 1 | 0.0041 | 0.0000 | 0.0007 | 0.0035 | 0.0019 | 0.0040 | 0.0000 | 0.0009 | 0.0005 | 0.0000 | 0.0004 | 0.0006 | 0.0000 | 0.0003 | 0.00 | 0.00 | 90.00 | 2.00 | 20.00 | 130.00
201248 | 2025-02-23 | 2025-02-23 | 1776 | 20MnCr5ALN | 240X280 | 90 ROUND | 4.20 TO 4.23 | MUKAND SUMI SPECIAL STEEL LIMI | 3.15 ONLY | L+1 | 0.195 | 0.195 | 1.281 | 0.022 | 0.024 | 0.029 | 0.010 | 1.177 | 0.015 | 0.028 | 95 | 0.000 | 10 | 0.0018 | 0 | 0.0044 | 0.0000 | 0.0007 | 0.0036 | 0.0019 | 0.0034 | 0.0000 | 0.0010 | 0.0011 | 0.0000 | 0.0004 | 0.0003 | 0.0000 | 0.0002 | 0.00 | 0.00 | 90.00 | 2.00 | 20.00 | 130.00
201249 | 2025-02-23 | 2025-02-24 | 1776 | 20MnCr5ALN | 240X280 | 90 ROUND | 4.20 TO 4.23 | MUKAND SUMI SPECIAL STEEL LIMI | 3.15 ONLY | L+2 | 0.186 | 0.186 | 1.261 | 0.020 | 0.023 | 0.028 | 0.012 | 1.156 | 0.015 | 0.025 | 115 | 0.000 | 11 | 0.0019 | 1 | 0.0044 | 0.0000 | 0.0007 | 0.0032 | 0.0020 | 0.0034 | 0.0000 | 0.0010 | 0.0000 | 0.0000 | 0.0003 | 0.0003 | 0.0000 | 0.0001 | 0.00 | 0.00 | 90.00 | 2.00 | 20.00 | 130.00
201250 | 2025-02-23 | 2025-02-23 | 00651 | SAE 9254D | 180X180 | ***** | 7.50 TO 7.55 | MUKAND SUMI SPECIAL STEEL LIMI | NO SOL | L | 0.539 | 1.260 | 0.653 | 0.022 | 0.007 | 0.019 | 0.006 | 0.678 | 0.012 | 0.005 | 65 | 0.001 | 3 | 0.0028 | 0 | 0.0027 | 0.0009 | 0.0004 | 0.0031 | 0.0009 | 0.0018 | 0.0002 | 0.0015 | 0.0000 | 0.0000 | 0.0007 | 0.0001 | 0.0000 | 0.0001 | 0.00 | 0.00 | 0.00 | 2.00 | 15.00 | 80.00
201251 | 2025-02-23 | 2025-02-23 | 00651 | SAE 9254D | 180X180 | ***** | 7.50 TO 7.55 | MUKAND SUMI SPECIAL STEEL LIMI | NO SOL | L+1 | 0.537 | 1.266 | 0.641 | 0.015 | 0.011 | 0.021 | 0.007 | 0.657 | 0.012 | 0.005 | 59 | 0.001 | 4 | 0.0028 | 0 | 0.0022 | 0.0007 | 0.0004 | 0.0030 | 0.0009 | 0.0019 | 0.0001 | 0.0015 | 0.0000 | 0.0000 | 0.0007 | 0.0000 | 0.0000 | 0.0000 | 0.00 | 0.00 | 0.00 | 2.00 | 15.00 | 80.00
201252 | 2025-02-23 | 2025-02-24 | 00371 | 100CrMnSi6-4 | 240X280 | 180 RCS | 3.85 TO 3.90 | MUKAND SUMI SPECIAL STEEL LIMI | 3.25 TO 3.90 | L | 0.953 | 0.562 | 1.127 | 0.013 | 0.004 | 0.030 | 0.009 | 1.501 | 0.009 | 0.020 | 64 | 0.001 | 2 | 0.0026 | 2 | 0.0044 | 0.0000 | 0.0006 | 0.0000 | 0.0000 | 0.0058 | 0.0000 | 0.0014 | 0.0001 | 0.0000 | 0.0005 | 0.0001 | 0.0000 | 0.0001 | 0.00 | 0.00 | 0.00 | 0.00 | 0.00 | 0.00
201253 | 2025-02-23 | 2025-02-23 | 00651 | SAE 9254D | 180X180 | ***** | 7.50 TO 7.55 | MUKAND SUMI SPECIAL STEEL LIMI | NO SOL | L+2 | 0.546 | 1.290 | 0.657 | 0.010 | 0.012 | 0.020 | 0.006 | 0.667 | 0.012 | 0.005 | 70 | 0.001 | 4 | 0.0025 | 0 | 0.0022 | 0.0005 | 0.0003 | 0.0030 | 0.0008 | 0.0021 | 0.0002 | 0.0015 | 0.0000 | 0.0000 | 0.0006 | 0.0000 | 0.0000 | 0.0000 | 0.00 | 0.00 | 0.00 | 2.00 | 15.00 | 80.00
201254 | 2025-02-23 | 2025-02-23 | 00371 | 100CrMnSi6-4 | 240X280 | 180 RCS | 3.85 TO 3.90 | MUKAND SUMI SPECIAL STEEL LIMI | 3.25 TO 3.90 | L+1 | 0.960 | 0.538 | 1.137 | 0.014 | 0.004 | 0.029 | 0.009 | 1.514 | 0.008 | 0.026 | 63 | 0.001 | 1 | 0.0019 | 2 | 0.0041 | 0.0000 | 0.0006 | 0.0000 | 0.0000 | 0.0051 | 0.0000 | 0.0013 | 0.0000 | 0.0000 | 0.0005 | 0.0001 | 0.0000 | 0.0001 | 0.00 | 0.00 | 0.00 | 0.00 | 0.00 | 0.00
201255 | 2025-02-23 | 2025-02-23 | 00371 | 100CrMnSi6-4 | 240X280 | 180 RCS | 3.85 TO 3.90 | MUKAND SUMI SPECIAL STEEL LIMI | 3.25 TO 3.90 | L+2 | 0.949 | 0.535 | 1.124 | 0.012 | 0.007 | 0.030 | 0.010 | 1.520 | 0.009 | 0.026 | 88 | 0.001 | 1 | 0.0024 | 2 | 0.0040 | 0.0000 | 0.0007 | 0.0000 | 0.0001 | 0.0057 | 0.0000 | 0.0014 | 0.0000 | 0.0000 | 0.0005 | 0.0001 | 0.0000 | 0.0001 | 0.00 | 0.00 | 0.00 | 0.00 | 0.00 | 0.00
201256 | 2025-02-23 | 2025-02-23 | SRMT | 15CrNi6 | 180X180 | ***** | 11.80 TO 11.90 | MUKAND SUMI SPECIAL STEEL LIMI | NO SOL | L | 0.152 | 0.210 | 0.496 | 0.019 | 0.015 | 1.445 | 0.009 | 1.536 | 0.011 | 0.021 | 80 | 0.000 | 11 | 0.0018 | 0 | 0.0028 | 0.0006 | 0.0006 | 0.0022 | 0.0020 | 0.0082 | 0.0021 | 0.0017 | 0.0003 | 0.0000 | 0.0008 | 0.0003 | 0.0000 | 0.0001 | 0.00 | 0.00 | 0.00 | 0.00 | 0.00 | 0.00
201257 | 2025-02-23 | 2025-02-24 | SRMT | 15CrNi6 | 180X180 | ***** | 11.80 TO 11.90 | MUKAND SUMI SPECIAL STEEL LIMI | NO SOL | L+1 | 0.151 | 0.188 | 0.516 | 0.019 | 0.016 | 1.433 | 0.008 | 1.540 | 0.012 | 0.020 | 95 | 0.001 | 13 | 0.0016 | 0 | 0.0027 | 0.0008 | 0.0006 | 0.0023 | 0.0023 | 0.0064 | 0.0021 | 0.0019 | 0.0001 | 0.0000 | 0.0008 | 0.0002 | 0.0001 | 0.0002 | 0.00 | 0.00 | 0.00 | 0.00 | 0.00 | 0.00
201258 | 2025-02-23 | 2025-02-24 | 00527 | 100Cr6HS | 240X280 | 165 RCS | 3.20 TO 3.25 | MUKAND SUMI SPECIAL STEEL LIMI | 2.70 TO 3.25 | L | 0.967 | 0.217 | 0.374 | 0.014 | 0.003 | 0.033 | 0.010 | 1.433 | 0.008 | 0.011 | 50 | 0.000 | 1 | 0.0013 | 0 | 0.0023 | 0.0009 | 0.0005 | 0.0000 | 0.0000 | 0.0056 | 0.0000 | 0.0019 | 0.0000 | 0.0000 | 0.0008 | 0.0001 | 0.0000 | 0.0000 | 0.00 | 0.00 | 0.00 | 0.00 | 0.00 | 80.00
201259 | 2025-02-23 | 2025-02-24 | 00527 | 100Cr6HS | 240X280 | 165 RCS | 3.20 TO 3.25 | MUKAND SUMI SPECIAL STEEL LIMI | 2.70 TO 3.25 | L+1 | 0.972 | 0.235 | 0.379 | 0.013 | 0.006 | 0.030 | 0.009 | 1.468 | 0.006 | 0.014 | 65 | 0.000 | 2 | 0.0017 | 0 | 0.0022 | 0.0009 | 0.0004 | 0.0000 | 0.0000 | 0.0056 | 0.0000 | 0.0018 | 0.0000 | 0.0000 | 0.0008 | 0.0001 | 0.0000 | 0.0000 | 0.00 | 0.00 | 0.00 | 0.00 | 0.00 | 80.00
201260 | 2025-02-23 | 2025-02-24 | 00082 | SAE 4140 | 180X180 | ***** | 7.50 TO 7.55 | MUKAND SUMI SPECIAL STEEL LIMI | NO SOL | L | 0.385 | 0.203 | 0.800 | 0.015 | 0.003 | 0.028 | 0.163 | 1.043 | 0.014 | 0.017 | 67 | 0.000 | 9 | 0.0018 | 0 | 0.0031 | 0.0003 | 0.0005 | 0.0032 | 0.0013 | 0.0032 | 0.0000 | 0.0014 | 0.0002 | 0.0000 | 0.0004 | 0.0001 | 0.0000 | 0.0000 | 0.00 | 0.00 | 0.00 | 2.00 | 15.00 | 90.00
201261 | 2025-02-23 | 2025-02-24 | 00527 | 100Cr6HS | 240X280 | 165 RCS | 3.20 TO 3.25 | MUKAND SUMI SPECIAL STEEL LIMI | 2.70 TO 3.25 | L+2 | 0.945 | 0.194 | 0.389 | 0.020 | 0.003 | 0.040 | 0.008 | 1.442 | 0.007 | 0.011 | 62 | 0.000 | 3 | 0.0016 | 1 | 0.0026 | 0.0009 | 0.0004 | 0.0000 | 0.0000 | 0.0055 | 0.0000 | 0.0018 | 0.0000 | 0.0000 | 0.0008 | 0.0001 | 0.0000 | 0.0000 | 0.00 | 0.00 | 0.00 | 0.00 | 0.00 | 80.00
201262 | 2025-02-24 | 2025-02-24 | 00082 | SAE 4140 | 180X180 | ***** | 7.50 TO 7.55 | MUKAND SUMI SPECIAL STEEL LIMI | NO SOL | L+2 | 0.392 | 0.209 | 0.808 | 0.016 | 0.004 | 0.026 | 0.152 | 1.000 | 0.013 | 0.020 | 64 | 0.000 | 11 | 0.0021 | 0 | 0.0031 | 0.0003 | 0.0005 | 0.0029 | 0.0011 | 0.0031 | 0.0000 | 0.0011 | 0.0005 | 0.0000 | 0.0004 | 0.0001 | 0.0000 | 0.0000 | 0.00 | 0.00 | 0.00 | 2.00 | 15.00 | 90.00
201263 | 2025-02-24 | 2025-02-24 | 00082 | SAE 4140 | 180X180 | ***** | 7.50 TO 7.55 | MUKAND SUMI SPECIAL STEEL LIMI | NO SOL | L+1 | 0.386 | 0.246 | 0.798 | 0.011 | 0.003 | 0.024 | 0.155 | 1.034 | 0.015 | 0.014 | 67 | 0.000 | 12 | 0.0022 | 1 | 0.0030 | 0.0002 | 0.0005 | 0.0031 | 0.0013 | 0.0026 | 0.0000 | 0.0014 | 0.0000 | 0.0000 | 0.0004 | 0.0001 | 0.0000 | 0.0000 | 0.00 | 0.00 | 0.00 | 2.00 | 15.00 | 90.00
201264 | 2025-02-24 | 2025-02-24 | 1898 | S55CR | 240X280 | 60 ROUND | 3.00 TO 3.05 | JINABAKUL FORGE PRIVATE LTD UN | 2.55 ONLY | L | 0.578 | 0.212 | 0.783 | 0.015 | 0.003 | 0.022 | 0.006 | 0.183 | 0.012 | 0.019 | 51 | 0.000 | 5 | 0.0010 | 0 | 0.0022 | 0.0003 | 0.0001 | 0.0029 | 0.0002 | 0.0008 | 0.0000 | 0.0012 | 0.0000 | 0.0000 | 0.0005 | 0.0000 | 0.0000 | 0.0000 | 0.00 | 0.00 | 0.00 | 2.00 | 15.00 | 90.00
201265 | 2025-02-24 | 2025-02-24 | 1898 | S55CR | 240X280 | 60 ROUND | 3.00 TO 3.05 | JINABAKUL FORGE PRIVATE LTD UN | 2.55 ONLY | L+1 | 0.558 | 0.215 | 0.790 | 0.015 | 0.006 | 0.018 | 0.008 | 0.158 | 0.012 | 0.021 | 62 | 0.000 | 3 | 0.0013 | 0 | 0.0025 | 0.0003 | 0.0002 | 0.0030 | 0.0003 | 0.0006 | 0.0000 | 0.0012 | 0.0018 | 0.0000 | 0.0006 | 0.0000 | 0.0000 | 0.0000 | 0.00 | 0.00 | 0.00 | 2.00 | 15.00 | 90.00
201266 | 2025-02-24 | 2025-02-24 | 00651 | SAE 9254D | 180X180 | ***** | 7.50 TO 7.55 | MUKAND SUMI SPECIAL STEEL LIMI | NO SOL | L | 0.551 | 1.270 | 0.649 | 0.017 | 0.004 | 0.021 | 0.007 | 0.658 | 0.013 | 0.008 | 55 | 0.001 | 2 | 0.0033 | 0 | 0.0028 | 0.0010 | 0.0004 | 0.0031 | 0.0009 | 0.0015 | 0.0001 | 0.0016 | 0.0000 | 0.0000 | 0.0007 | 0.0001 | 0.0000 | 0.0001 | 0.00 | 0.00 | 0.00 | 2.00 | 15.00 | 80.00
201267 | 2025-02-24 | 2025-02-24 | 1898 | S55CR | 240X280 | 60 ROUND | 3.00 TO 3.05 | JINABAKUL FORGE PRIVATE LTD UN | 2.55 ONLY | L+2 | 0.557 | 0.205 | 0.796 | 0.014 | 0.006 | 0.017 | 0.007 | 0.158 | 0.011 | 0.020 | 71 | 0.000 | 5 | 0.0010 | 0 | 0.0022 | 0.0003 | 0.0001 | 0.0029 | 0.0002 | 0.0005 | 0.0000 | 0.0012 | 0.0000 | 0.0000 | 0.0005 | 0.0000 | 0.0000 | 0.0000 | 0.00 | 0.00 | 0.00 | 2.00 | 15.00 | 90.00
201268 | 2025-02-24 | 2025-02-24 | 00651 | SAE 9254D | 180X180 | ***** | 7.50 TO 7.55 | MUKAND SUMI SPECIAL STEEL LIMI | NO SOL | L+1 | 0.555 | 1.307 | 0.667 | 0.013 | 0.010 | 0.020 | 0.007 | 0.678 | 0.013 | 0.006 | 56 | 0.001 | 2 | 0.0029 | 0 | 0.0027 | 0.0009 | 0.0005 | 0.0033 | 0.0012 | 0.0016 | 0.0002 | 0.0016 | 0.0008 | 0.0000 | 0.0007 | 0.0001 | 0.0000 | 0.0002 | 0.00 | 0.00 | 0.00 | 2.00 | 15.00 | 80.00
201269 | 2025-02-24 | 2025-02-24 | 1898 | S55CR | 240X280 | 65 ROUND | 3.34 TO 3.37 | ROLEX RINGS LTD | 3.10 ONLY | L | 0.542 | 0.217 | 0.781 | 0.017 | 0.005 | 0.016 | 0.006 | 0.163 | 0.012 | 0.020 | 72 | 0.000 | 2 | 0.0019 | 0 | 0.0023 | 0.0004 | 0.0002 | 0.0031 | 0.0004 | 0.0006 | 0.0000 | 0.0014 | 0.0005 | 0.0000 | 0.0006 | 0.0000 | 0.0000 | 0.0000 | 0.00 | 0.00 | 0.00 | 2.00 | 15.00 | 90.00
201270 | 2025-02-24 | 2025-02-24 | 00651 | SAE 9254D | 180X180 | ***** | 7.50 TO 7.55 | MUKAND SUMI SPECIAL STEEL LIMI | NO SOL | L+2 | 0.542 | 1.299 | 0.654 | 0.018 | 0.006 | 0.023 | 0.009 | 0.637 | 0.013 | 0.006 | 60 | 0.001 | 3 | 0.0031 | 0 | 0.0026 | 0.0008 | 0.0004 | 0.0033 | 0.0009 | 0.0017 | 0.0001 | 0.0016 | 0.0000 | 0.0000 | 0.0007 | 0.0001 | 0.0000 | 0.0002 | 0.00 | 0.00 | 0.00 | 2.00 | 15.00 | 80.00
201271 | 2025-02-24 | 2025-02-24 | 1898 | S55CR | 240X280 | 65 ROUND | 3.34 TO 3.37 | ROLEX RINGS LTD | 3.10 ONLY | L+1 | 0.560 | 0.206 | 0.813 | 0.020 | 0.005 | 0.020 | 0.010 | 0.158 | 0.012 | 0.018 | 63 | 0.000 | 3 | 0.0016 | 0 | 0.0024 | 0.0005 | 0.0002 | 0.0030 | 0.0003 | 0.0008 | 0.0000 | 0.0012 | 0.0005 | 0.0000 | 0.0006 | 0.0000 | 0.0000 | 0.0000 | 0.00 | 0.00 | 0.00 | 2.00 | 15.00 | 90.00
201272 | 2025-02-24 | 2025-02-24 | 1898 | S55CR | 240X280 | 65 ROUND | 3.34 TO 3.37 | ROLEX RINGS LTD | 3.10 ONLY | L+2 | 0.563 | 0.206 | 0.788 | 0.012 | 0.004 | 0.018 | 0.009 | 0.166 | 0.012 | 0.017 | 53 | 0.000 | 5 | 0.0011 | 0 | 0.0022 | 0.0005 | 0.0002 | 0.0030 | 0.0003 | 0.0007 | 0.0000 | 0.0012 | 0.0005 | 0.0000 | 0.0006 | 0.0000 | 0.0000 | 0.0000 | 0.00 | 0.00 | 0.00 | 2.00 | 15.00 | 90.00
201273 | 2025-02-24 | 2025-02-24 | 00604 | 30MNVS6 | 180X180 | ***** | 11.80 TO 11.90 | MUKAND SUMI SPECIAL STEEL LIMI | NO SOL | L | 0.305 | 0.594 | 1.517 | 0.017 | 0.032 | 0.019 | 0.011 | 0.149 | 0.014 | 0.018 | 104 | 0.001 | 6 | 0.0097 | 1 | 0.0969 | 0.0000 | 0.0004 | 0.0033 | 0.0016 | 0.0008 | 0.0000 | 0.0006 | 0.0002 | 0.0000 | 0.0002 | 0.0001 | 0.0000 | 0.0003 | 0.00 | 0.00 | 120.00 | 2.00 | 15.00 | 140.00
201274 | 2025-02-24 | 2025-02-24 | 00604 | 30MNVS6 | 180X180 | ***** | 11.80 TO 11.90 | MUKAND SUMI SPECIAL STEEL LIMI | NO SOL | L+1 | 0.310 | 0.600 | 1.500 | 0.018 | 0.032 | 0.016 | 0.007 | 0.148 | 0.014 | 0.023 | 87 | 0.001 | 6 | 0.0111 | 0 | 0.0954 | 0.0000 | 0.0004 | 0.0033 | 0.0016 | 0.0007 | 0.0000 | 0.0006 | 0.0005 | 0.0000 | 0.0003 | 0.0001 | 0.0000 | 0.0004 | 0.00 | 0.00 | 120.00 | 2.00 | 15.00 | 140.00
201275 | 2025-02-24 | 2025-02-25 | 00604 | 30MNVS6 | 180X180 | ***** | 11.80 TO 11.90 | MUKAND SUMI SPECIAL STEEL LIMI | NO SOL | L+2 | 0.304 | 0.563 | 1.487 | 0.018 | 0.041 | 0.018 | 0.009 | 0.165 | 0.014 | 0.021 | 131 | 0.001 | 8 | 0.0128 | 0 | 0.0918 | 0.0000 | 0.0004 | 0.0033 | 0.0016 | 0.0011 | 0.0000 | 0.0006 | 0.0011 | 0.0000 | 0.0002 | 0.0001 | 0.0000 | 0.0002 | 0.00 | 0.00 | 120.00 | 2.00 | 15.00 | 140.00
201276 | 2025-02-24 | 2025-02-25 | 2254 | SAE 1538MV | 240X280 | 105 ROUND | 3.75 TO 3.78 | BHARAT FORGE LTD | 3.00M ONLY | L | 0.386 | 0.608 | 1.421 | 0.011 | 0.053 | 0.018 | 0.037 | 0.164 | 0.014 | 0.014 | 127 | 0.001 | 9 | 0.0074 | 0 | 0.1076 | 0.0000 | 0.0004 | 0.0030 | 0.0014 | 0.0011 | 0.0000 | 0.0005 | 0.0004 | 0.0000 | 0.0003 | 0.0001 | 0.0000 | 0.0001 | 0.00 | 0.00 | 130.00 | 2.00 | 20.00 | 170.00
201277 | 2025-02-24 | 2025-02-25 | 2254 | SAE 1538MV | 240X280 | 105 ROUND | 3.75 TO 3.78 | BHARAT FORGE LTD | 3.00M ONLY | L+1 | 0.393 | 0.613 | 1.442 | 0.015 | 0.056 | 0.020 | 0.042 | 0.176 | 0.014 | 0.012 | 157 | 0.001 | 4 | 0.0075 | 0 | 0.1063 | 0.0000 | 0.0004 | 0.0031 | 0.0015 | 0.0009 | 0.0000 | 0.0006 | 0.0001 | 0.0000 | 0.0002 | 0.0000 | 0.0000 | 0.0000 | 0.00 | 0.00 | 130.00 | 2.00 | 20.00 | 170.00
201278 | 2025-02-24 | 2025-02-25 | 2254 | SAE 1538MV | 240X280 | 105 ROUND | 3.75 TO 3.78 | BHARAT FORGE LTD | 3.00M ONLY | L+2 | 0.394 | 0.601 | 1.408 | 0.014 | 0.049 | 0.018 | 0.040 | 0.165 | 0.014 | 0.011 | 146 | 0.001 | 4 | 0.0063 | 0 | 0.1070 | 0.0000 | 0.0004 | 0.0033 | 0.0015 | 0.0008 | 0.0000 | 0.0008 | 0.0007 | 0.0000 | 0.0003 | 0.0000 | 0.0000 | 0.0003 | 0.00 | 0.00 | 130.00 | 2.00 | 20.00 | 170.00
201279 | 2025-02-24 | 2025-02-25 | 00066 | SAE 10B21M1 | 180X180 | ***** | 7.50 TO 7.55 | MUKAND SUMI SPECIAL STEEL LIMI | NO SOL | L | 0.184 | 0.086 | 0.827 | 0.018 | 0.007 | 0.019 | 0.008 | 0.156 | 0.012 | 0.033 | 73 | 0.000 | 23 | 0.0366 | 19 | 0.0040 | 0.0002 | 0.0001 | 0.0029 | 0.0007 | 0.0009 | 0.0001 | 0.0011 | 0.0008 | 0.0000 | 0.0005 | 0.0000 | 0.0000 | 0.0000 | 0.00 | 0.00 | 0.00 | 2.00 | 20.00 | 75.00
201280 | 2025-02-24 | 2025-02-25 | 00066 | SAE 10B21M1 | 180X180 | ***** | 7.50 TO 7.55 | MUKAND SUMI SPECIAL STEEL LIMI | NO SOL | L+1 | 0.186 | 0.091 | 0.844 | 0.017 | 0.008 | 0.018 | 0.008 | 0.160 | 0.013 | 0.029 | 78 | 0.000 | 21 | 0.0354 | 18 | 0.0044 | 0.0002 | 0.0002 | 0.0029 | 0.0007 | 0.0008 | 0.0000 | 0.0011 | 0.0009 | 0.0000 | 0.0005 | 0.0000 | 0.0000 | 0.0000 | 0.00 | 0.00 | 0.00 | 2.00 | 20.00 | 75.00
201281 | 2025-02-24 | 2025-02-25 | 00066 | SAE 10B21M1 | 180X180 | ***** | 7.50 TO 7.55 | MUKAND SUMI SPECIAL STEEL LIMI | NO SOL | L+1 | 0.175 | 0.091 | 0.832 | 0.013 | 0.006 | 0.020 | 0.010 | 0.171 | 0.013 | 0.033 | 76 | 0.000 | 12 | 0.0398 | 21 | 0.0046 | 0.0002 | 0.0002 | 0.0030 | 0.0006 | 0.0010 | 0.0000 | 0.0012 | 0.0014 | 0.0000 | 0.0005 | 0.0000 | 0.0000 | 0.0000 | 0.00 | 0.00 | 0.00 | 2.00 | 20.00 | 75.00
201282 | 2025-02-24 | 2025-02-25 | 1940 | 42CrMOS4 | 240X280 | ***** | 6.01 TO 6.04 | SMITA STEELS ROLLING MILLS | NO SOL | L | 0.435 | 0.187 | 0.773 | 0.014 | 0.029 | 0.027 | 0.212 | 1.166 | 0.016 | 0.022 | 71 | 0.000 | 4 | 0.0021 | 0 | 0.0045 | 0.0001 | 0.0006 | 0.0032 | 0.0017 | 0.0030 | 0.0000 | 0.0012 | 0.0006 | 0.0000 | 0.0004 | 0.0002 | 0.0000 | 0.0000 | 0.00 | 0.00 | 0.00 | 2.00 | 20.00 | 80.00
201283 | 2025-02-24 | 2025-02-25 | 1940 | 42CrMOS4 | 240X280 | ***** | 6.01 TO 6.04 | SMITA STEELS ROLLING MILLS | NO SOL | L+1 | 0.430 | 0.204 | 0.744 | 0.016 | 0.030 | 0.026 | 0.205 | 1.156 | 0.016 | 0.023 | 79 | 0.000 | 5 | 0.0024 | 0 | 0.0035 | 0.0002 | 0.0005 | 0.0033 | 0.0017 | 0.0037 | 0.0001 | 0.0012 | 0.0010 | 0.0000 | 0.0004 | 0.0001 | 0.0000 | 0.0000 | 0.00 | 0.00 | 0.00 | 2.00 | 20.00 | 80.00
201284 | 2025-02-24 | 2025-02-25 | 1940 | 42CrMOS4 | 240X280 | ***** | 6.01 TO 6.04 | SMITA STEELS ROLLING MILLS | NO SOL | L+2 | 0.452 | 0.196 | 0.798 | 0.014 | 0.035 | 0.028 | 0.224 | 1.167 | 0.018 | 0.021 | 66 | 0.000 | 4 | 0.0035 | 1 | 0.0042 | 0.0000 | 0.0007 | 0.0032 | 0.0018 | 0.0041 | 0.0002 | 0.0011 | 0.0008 | 0.0000 | 0.0004 | 0.0002 | 0.0000 | 0.0000 | 0.00 | 0.00 | 0.00 | 2.00 | 20.00 | 80.00
201285 | 2025-02-24 | 2025-02-25 | 00523 | JIS S45C MOD | 180X180 | ***** | 11.80 TO 11.90 | MUKAND SUMI SPECIAL STEEL LIMI | NO SOL | L | 0.448 | 0.255 | 1.237 | 0.018 | 0.029 | 0.078 | 0.008 | 0.161 | 0.014 | 0.016 | 96 | 0.000 | 8 | 0.0024 | 1 | 0.0518 | 0.0000 | 0.0005 | 0.0031 | 0.0010 | 0.0011 | 0.0000 | 0.0009 | 0.0004 | 0.0000 | 0.0004 | 0.0000 | 0.0000 | 0.0001 | 0.00 | 0.00 | 0.00 | 0.00 | 0.00 | 0.00
201286 | 2025-02-24 | 2025-02-25 | 00523 | JIS S45C MOD | 180X180 | ***** | 11.80 TO 11.90 | MUKAND SUMI SPECIAL STEEL LIMI | NO SOL | L+1 | 0.475 | 0.220 | 1.227 | 0.017 | 0.038 | 0.077 | 0.007 | 0.168 | 0.014 | 0.020 | 85 | 0.000 | 6 | 0.0022 | 1 | 0.0515 | 0.0000 | 0.0005 | 0.0031 | 0.0012 | 0.0010 | 0.0000 | 0.0009 | 0.0003 | 0.0000 | 0.0004 | 0.0001 | 0.0000 | 0.0000 | 0.00 | 0.00 | 0.00 | 0.00 | 0.00 | 0.00
201287 | 2025-02-24 | 2025-02-25 | 1772 | 20MnCr5 | 240X280 | 100 ROUND/90 ROUND | 4.20 TO 4.23 | BHARAT FORGE LTD | 3.15M ONLY | L | 0.205 | 0.320 | 1.365 | 0.017 | 0.021 | 0.030 | 0.008 | 1.211 | 0.016 | 0.027 | 100 | 0.001 | 8 | 0.0100 | 3 | 0.0054 | 0.0000 | 0.0008 | 0.0037 | 0.0027 | 0.0043 | 0.0000 | 0.0010 | 0.0014 | 0.0001 | 0.0004 | 0.0004 | 0.0000 | 0.0004 | 0.00 | 0.00 | 100.00 | 2.00 | 20.00 | 150.00
201288 | 2025-02-24 | 2025-02-25 | 00523 | JIS S45C MOD | 180X180 | ***** | 11.80 TO 11.90 | MUKAND SUMI SPECIAL STEEL LIMI | NO SOL | L+2 | 0.449 | 0.285 | 1.256 | 0.011 | 0.036 | 0.068 | 0.009 | 0.172 | 0.014 | 0.023 | 88 | 0.000 | 6 | 0.0030 | 1 | 0.0467 | 0.0000 | 0.0004 | 0.0031 | 0.0012 | 0.0013 | 0.0000 | 0.0008 | 0.0000 | 0.0000 | 0.0003 | 0.0000 | 0.0000 | 0.0001 | 0.00 | 0.00 | 0.00 | 0.00 | 0.00 | 0.00
201289 | 2025-02-24 | 2025-02-25 | 1772 | 20MnCr5 | 240X280 | 110 ROUND | 4.20 TO 4.25 | BHARAT FORGE LTD | 3.10M ONLY | L+1 | 0.207 | 0.294 | 1.309 | 0.019 | 0.024 | 0.026 | 0.008 | 1.215 | 0.015 | 0.027 | 114 | 0.001 | 7 | 0.0105 | 1 | 0.0052 | 0.0000 | 0.0006 | 0.0035 | 0.0020 | 0.0038 | 0.0000 | 0.0010 | 0.0003 | 0.0000 | 0.0003 | 0.0006 | 0.0000 | 0.0002 | 0.00 | 0.00 | 100.00 | 2.00 | 20.00 | 150.00
201290 | 2025-02-24 | 2025-02-25 | 00134 | 41Cr4 | 180X180 | ***** | 11.80 TO 11.90 | MUKAND SUMI SPECIAL STEEL LIMI | NO SOL | L | 0.422 | 0.218 | 0.826 | 0.019 | 0.017 | 0.027 | 0.011 | 1.120 | 0.014 | 0.025 | 108 | 0.000 | 8 | 0.0018 | 0 | 0.0031 | 0.0003 | 0.0005 | 0.0033 | 0.0014 | 0.0025 | 0.0000 | 0.0014 | 0.0007 | 0.0000 | 0.0006 | 0.0001 | 0.0000 | 0.0001 | 0.00 | 0.00 | 0.00 | 0.00 | 0.00 | 0.00
201291 | 2025-02-24 | 2025-02-25 | 00134 | 41Cr4 | 180X180 | ***** | 11.80 TO 11.90 | MUKAND SUMI SPECIAL STEEL LIMI | NO SOL | L+1 | 0.422 | 0.195 | 0.826 | 0.015 | 0.021 | 0.027 | 0.008 | 1.123 | 0.014 | 0.023 | 88 | 0.000 | 8 | 0.0018 | 0 | 0.0034 | 0.0000 | 0.0005 | 0.0033 | 0.0014 | 0.0027 | 0.0000 | 0.0013 | 0.0001 | 0.0000 | 0.0006 | 0.0001 | 0.0000 | 0.0000 | 0.00 | 0.00 | 0.00 | 0.00 | 0.00 | 0.00
201292 | 2025-02-24 | 2025-02-25 | 1753 | SCM320H | 240X280 | 70 ROUND | 3.84 TO 3.87 | MUKAND SUMI SPECIAL STEEL LIMI |  | S | 0.217 | 0.362 | 0.879 | 0.018 | 0.015 | 0.029 | 0.091 | 1.221 | 0.015 | 0.034 | 156 | 0.001 | 10 | 0.0031 | 1 | 0.0040 | 0.0001 | 0.0005 | 0.0033 | 0.0018 | 0.0029 | 0.0000 | 0.0014 | 0.0003 | 0.0000 | 0.0005 | 0.0002 | 0.0000 | 0.0001 | 0.00 | 0.00 | 120.00 | 2.00 | 12.00 | 160.00
201293 | 2025-02-24 | 2025-02-25 | 00134 | 41Cr4 | 180X180 | ***** | 11.80 TO 11.90 | MUKAND SUMI SPECIAL STEEL LIMI | NO SOL | L+2 | 0.439 | 0.207 | 0.829 | 0.014 | 0.018 | 0.025 | 0.008 | 1.119 | 0.014 | 0.024 | 111 | 0.000 | 8 | 0.0022 | 0 | 0.0030 | 0.0001 | 0.0005 | 0.0031 | 0.0013 | 0.0026 | 0.0000 | 0.0014 | 0.0000 | 0.0000 | 0.0006 | 0.0002 | 0.0000 | 0.0001 | 0.00 | 0.00 | 0.00 | 0.00 | 0.00 | 0.00
201294 | 2025-02-24 | 2025-02-25 | 00134 | 41Cr4 | 180X180 | ***** | 11.80 TO 11.90 | MUKAND SUMI SPECIAL STEEL LIMI | NO SOL | L+3 | 0.439 | 0.200 | 0.837 | 0.014 | 0.019 | 0.028 | 0.009 | 1.118 | 0.014 | 0.027 | 95 | 0.000 | 11 | 0.0020 | 0 | 0.0034 | 0.0001 | 0.0005 | 0.0033 | 0.0016 | 0.0026 | 0.0000 | 0.0014 | 0.0001 | 0.0000 | 0.0006 | 0.0001 | 0.0000 | 0.0001 | 0.00 | 0.00 | 0.00 | 0.00 | 0.00 | 0.00
201295 | 2025-02-25 | 2025-02-25 | 00685 | SAE 5219 | 240X280 | 165 RCS | 3.20 TO 3.25 | MUKAND SUMI SPECIAL STEEL LIMI | 2.70M TO 3.25M | L+2 | 0.185 | 0.286 | 1.447 | 0.011 | 0.007 | 0.044 | 0.008 | 0.804 | 0.016 | 0.021 | 69 | 0.001 | 12 | 0.0017 | 1 | 0.0046 | 0.0000 | 0.0006 | 0.0033 | 0.0020 | 0.0026 | 0.0000 | 0.0010 | 0.0005 | 0.0000 | 0.0002 | 0.0008 | 0.0000 | 0.0002 | 0.00 | 0.00 | 0.00 | 0.00 | 15.00 | 90.00
201296 | 2025-02-25 | 2025-02-25 | 00685 | SAE 5219 | 240X280 | 165 RCS | 3.20 TO 3.25 | MUKAND SUMI SPECIAL STEEL LIMI | 2.70M TO 3.25M | L | 0.191 | 0.308 | 1.450 | 0.020 | 0.006 | 0.042 | 0.008 | 0.837 | 0.015 | 0.027 | 78 | 0.001 | 7 | 0.0020 | 1 | 0.0050 | 0.0000 | 0.0005 | 0.0033 | 0.0019 | 0.0018 | 0.0000 | 0.0010 | 0.0001 | 0.0000 | 0.0003 | 0.0002 | 0.0000 | 0.0003 | 0.00 | 0.00 | 0.00 | 0.00 | 15.00 | 90.00
201297 | 2025-02-25 | 2025-02-27 | 00651 | SAE 9254D | 180X180 | ***** | 7.50 TO 7.55 | MUKAND SUMI SPECIAL STEEL LIMI | NO SOL | L | 0.532 | 1.257 | 0.662 | 0.014 | 0.010 | 0.020 | 0.006 | 0.672 | 0.013 | 0.006 | 74 | 0.001 | 1 | 0.0021 | 0 | 0.0023 | 0.0009 | 0.0002 | 0.0032 | 0.0013 | 0.0012 | 0.0000 | 0.0017 | 0.0000 | 0.0000 | 0.0007 | 0.0001 | 0.0000 | 0.0001 | 0.00 | 0.00 | 0.00 | 2.00 | 15.00 | 80.00
201299 | 2025-02-25 | 2025-02-25 | 00651 | SAE 9254D | 180X180 | ***** | 7.50 TO 7.55 | MUKAND SUMI SPECIAL STEEL LIMI | NO SOL | L+1 | 0.541 | 1.298 | 0.676 | 0.011 | 0.006 | 0.022 | 0.019 | 0.651 | 0.014 | 0.009 | 64 | 0.001 | 3 | 0.0033 | 0 | 0.0024 | 0.0007 | 0.0004 | 0.0033 | 0.0016 | 0.0022 | 0.0003 | 0.0017 | 0.0007 | 0.0000 | 0.0007 | 0.0001 | 0.0000 | 0.0001 | 0.00 | 0.00 | 0.00 | 2.00 | 15.00 | 80.00
201300 | 2025-02-25 | 2025-02-25 | 00651 | SAE 9254D | 180X180 | ***** | 7.50 TO 7.55 | MUKAND SUMI SPECIAL STEEL LIMI | NO SOL | L+2 | 0.542 | 1.298 | 0.654 | 0.014 | 0.005 | 0.021 | 0.009 | 0.654 | 0.013 | 0.008 | 51 | 0.001 | 7 | 0.0034 | 0 | 0.0026 | 0.0008 | 0.0004 | 0.0032 | 0.0015 | 0.0020 | 0.0004 | 0.0018 | 0.0001 | 0.0000 | 0.0007 | 0.0000 | 0.0000 | 0.0001 | 0.00 | 0.00 | 0.00 | 2.00 | 15.00 | 80.00
201301 | 2025-02-25 | 2025-02-25 | 00579 | 30CRMNB1 | 240X280 | 180 RCS | 3.85 TO 3.90 | MUKAND SUMI SPECIAL STEEL LIMI | 3.25 TO 3.90 | L | 0.275 | 0.121 | 0.934 | 0.019 | 0.005 | 0.020 | 0.074 | 0.179 | 0.013 | 0.028 | 73 | 0.000 | 18 | 0.0310 | 17 | 0.0042 | 0.0000 | 0.0003 | 0.0032 | 0.0014 | 0.0009 | 0.0000 | 0.0012 | 0.0034 | 0.0000 | 0.0004 | 0.0001 | 0.0000 | 0.0000 | 0.00 | 0.00 | 0.00 | 2.00 | 20.00 | 90.00
201302 | 2025-02-25 | 2025-02-25 | 00579 | 30CRMNB1 | 240X280 | 180 RCS | 3.85 TO 3.90 | MUKAND SUMI SPECIAL STEEL LIMI | 3.25 TO 3.90 | L+1 | 0.292 | 0.146 | 0.925 | 0.016 | 0.007 | 0.018 | 0.074 | 0.170 | 0.012 | 0.028 | 67 | 0.000 | 19 | 0.0352 | 18 | 0.0042 | 0.0000 | 0.0002 | 0.0031 | 0.0010 | 0.0009 | 0.0001 | 0.0011 | 0.0022 | 0.0000 | 0.0004 | 0.0000 | 0.0000 | 0.0000 | 0.00 | 0.00 | 0.00 | 2.00 | 20.00 | 90.00
201303 | 2025-02-25 | 2025-02-25 | 00338 | CF53 | 180X180 | ***** | 11.80 TO 11.90 | MUKAND SUMI SPECIAL STEEL LIMI | NO SOL | L | 0.540 | 0.292 | 0.748 | 0.011 | 0.011 | 0.018 | 0.007 | 0.164 | 0.012 | 0.027 | 70 | 0.000 | 6 | 0.0030 | 1 | 0.0023 | 0.0005 | 0.0001 | 0.0030 | 0.0006 | 0.0005 | 0.0000 | 0.0014 | 0.0007 | 0.0000 | 0.0006 | 0.0000 | 0.0000 | 0.0000 | 0.00 | 0.00 | 60.00 | 0.90 | 18.00 | 80.00
201304 | 2025-02-25 | 2025-02-25 | 00338 | CF53 | 180X180 | ***** | 11.80 TO 11.90 | MUKAND SUMI SPECIAL STEEL LIMI | NO SOL | L+1 | 0.546 | 0.261 | 0.772 | 0.012 | 0.005 | 0.018 | 0.009 | 0.167 | 0.012 | 0.022 | 73 | 0.000 | 13 | 0.0017 | 0 | 0.0023 | 0.0004 | 0.0001 | 0.0030 | 0.0006 | 0.0006 | 0.0000 | 0.0014 | 0.0017 | 0.0000 | 0.0006 | 0.0000 | 0.0000 | 0.0000 | 0.00 | 0.00 | 60.00 | 0.90 | 18.00 | 80.00
201305 | 2025-02-25 | 2025-02-25 | 1479 | S45CVMN | 240X280 | 100 ROUND | 4.07 TO 4.10 | BHARAT FORGE LTD | 2.80M OR 3.50 ONLY | L | 0.452 | 0.237 | 1.218 | 0.015 | 0.039 | 0.020 | 0.010 | 0.183 | 0.014 | 0.013 | 145 | 0.000 | 9 | 0.0104 | 0 | 0.0869 | 0.0000 | 0.0004 | 0.0031 | 0.0012 | 0.0011 | 0.0000 | 0.0009 | 0.0003 | 0.0000 | 0.0003 | 0.0000 | 0.0000 | 0.0000 | 0.00 | 0.00 | 130.00 | 2.00 | 20.00 | 200.00
201306 | 2025-02-25 | 2025-02-25 | 00338 | CF53 | 180X180 | ***** | 11.80 TO 11.90 | MUKAND SUMI SPECIAL STEEL LIMI | NO SOL | L+2 | 0.555 | 0.261 | 0.775 | 0.019 | 0.003 | 0.019 | 0.008 | 0.153 | 0.014 | 0.026 | 72 | 0.000 | 13 | 0.0019 | 0 | 0.0026 | 0.0004 | 0.0002 | 0.0031 | 0.0008 | 0.0005 | 0.0000 | 0.0014 | 0.0017 | 0.0000 | 0.0006 | 0.0000 | 0.0000 | 0.0000 | 0.00 | 0.00 | 60.00 | 0.90 | 18.00 | 80.00
201307 | 2025-02-25 | 2025-02-25 | 1479 | S45CVMN | 240X280 | 100 ROUND | 4.07 TO 4.10 | BHARAT FORGE LTD | 2.80M OR 3.50 ONLY | L+1 | 0.444 | 0.252 | 1.215 | 0.021 | 0.049 | 0.016 | 0.006 | 0.177 | 0.013 | 0.013 | 129 | 0.001 | 5 | 0.0095 | 0 | 0.0853 | 0.0000 | 0.0004 | 0.0031 | 0.0014 | 0.0008 | 0.0000 | 0.0009 | 0.0002 | 0.0000 | 0.0004 | 0.0000 | 0.0000 | 0.0002 | 0.00 | 0.00 | 130.00 | 2.00 | 20.00 | 200.00
201308 | 2025-02-25 | 2025-02-26 | 1479 | S45CVMN | 240X280 | 100 ROUND | 4.07 TO 4.10 | BHARAT FORGE LTD | 2.80M OR 3.50 ONLY | L+2 | 0.440 | 0.258 | 1.226 | 0.017 | 0.047 | 0.018 | 0.008 | 0.178 | 0.013 | 0.016 | 141 | 0.000 | 6 | 0.0113 | 1 | 0.0832 | 0.0000 | 0.0005 | 0.0032 | 0.0012 | 0.0011 | 0.0000 | 0.0007 | 0.0007 | 0.0000 | 0.0004 | 0.0000 | 0.0000 | 0.0001 | 0.00 | 0.00 | 130.00 | 2.00 | 20.00 | 200.00
201309 | 2025-02-25 | 2025-02-25 | KLE1 | JIS-S25C | 180X180 | ***** | 11.80 TO 11.90 | MUKAND SUMI SPECIAL STEEL LIMI | NO SOL | L | 0.243 | 0.193 | 0.535 | 0.013 | 0.008 | 0.016 | 0.007 | 0.124 | 0.012 | 0.023 | 78 | 0.000 | 17 | 0.0019 | 1 | 0.0017 | 0.0009 | 0.0002 | 0.0030 | 0.0006 | 0.0002 | 0.0005 | 0.0015 | 0.0025 | 0.0000 | 0.0007 | 0.0000 | 0.0000 | 0.0000 | 0.00 | 0.00 | 0.00 | 0.00 | 0.00 | 0.00
201310 | 2025-02-25 | 2025-02-25 | KLE1 | JIS-S25C | 180X180 | ***** | 11.80 TO 11.90 | MUKAND SUMI SPECIAL STEEL LIMI | NO SOL | L+1 | 0.235 | 0.167 | 0.544 | 0.024 | 0.006 | 0.018 | 0.006 | 0.125 | 0.012 | 0.029 | 73 | 0.000 | 21 | 0.0016 | 0 | 0.0020 | 0.0008 | 0.0003 | 0.0031 | 0.0006 | 0.0004 | 0.0003 | 0.0014 | 0.0026 | 0.0000 | 0.0007 | 0.0000 | 0.0000 | 0.0000 | 0.00 | 0.00 | 0.00 | 0.00 | 0.00 | 0.00
201311 | 2025-02-25 | 2025-02-25 | KLE1 | JIS-S25C | 180X180 | ***** | 11.80 TO 11.90 | MUKAND SUMI SPECIAL STEEL LIMI | NO SOL | L+2 | 0.246 | 0.192 | 0.520 | 0.016 | 0.005 | 0.019 | 0.008 | 0.120 | 0.013 | 0.024 | 76 | 0.000 | 22 | 0.0013 | 0 | 0.0017 | 0.0008 | 0.0003 | 0.0030 | 0.0004 | 0.0004 | 0.0006 | 0.0014 | 0.0026 | 0.0000 | 0.0007 | 0.0000 | 0.0000 | 0.0000 | 0.00 | 0.00 | 0.00 | 0.00 | 0.00 | 0.00
201312 | 2025-02-25 | 2025-02-26 | 1479 | S45CVMN | 240X280 | 100 ROUND | 4.07 TO 4.10 | BHARAT FORGE LTD | 2.80M OR 3.50 ONLY | L | 0.436 | 0.290 | 1.219 | 0.014 | 0.053 | 0.019 | 0.008 | 0.176 | 0.013 | 0.017 | 152 | 0.001 | 6 | 0.0145 | 1 | 0.0834 | 0.0000 | 0.0005 | 0.0032 | 0.0013 | 0.0012 | 0.0000 | 0.0008 | 0.0014 | 0.0000 | 0.0004 | 0.0001 | 0.0000 | 0.0002 | 0.00 | 0.00 | 130.00 | 2.00 | 20.00 | 200.00
201313 | 2025-02-25 | 2025-02-26 | 1479 | S45CVMN | 240X280 | 100 ROUND | 4.07 TO 4.10 | BHARAT FORGE LTD | 2.80M OR 3.50 ONLY | L+1 | 0.430 | 0.279 | 1.206 | 0.022 | 0.043 | 0.017 | 0.008 | 0.161 | 0.013 | 0.013 | 144 | 0.001 | 5 | 0.0087 | 0 | 0.0901 | 0.0000 | 0.0004 | 0.0031 | 0.0014 | 0.0009 | 0.0000 | 0.0008 | 0.0020 | 0.0000 | 0.0004 | 0.0000 | 0.0000 | 0.0001 | 0.00 | 0.00 | 130.00 | 2.00 | 20.00 | 200.00
201314 | 2025-02-25 | 2025-02-25 | C2RT | SAE 1010 | 180X180 | ***** | 7.50 TO 7.55 | MUKAND SUMI SPECIAL STEEL LIMI | NO SOL | L | 0.085 | 0.038 | 0.350 | 0.009 | 0.009 | 0.015 | 0.006 | 0.038 | 0.012 | 0.032 | 74 | 0.000 | 33 | 0.0007 | 0 | 0.0018 | 0.0012 | 0.0000 | 0.0031 | 0.0004 | 0.0000 | 0.0008 | 0.0015 | 0.0040 | 0.0000 | 0.0008 | 0.0000 | 0.0000 | 0.0000 | 0.00 | 0.00 | 0.00 | 0.00 | 0.00 | 0.00
201315 | 2025-02-25 | 2025-02-26 | 1479 | S45CVMN | 240X280 | 100 ROUND | 4.07 TO 4.10 | BHARAT FORGE LTD | 2.80M OR 3.50 ONLY | L+2 | 0.434 | 0.298 | 1.202 | 0.012 | 0.047 | 0.015 | 0.006 | 0.169 | 0.013 | 0.015 | 132 | 0.000 | 5 | 0.0158 | 1 | 0.0871 | 0.0000 | 0.0004 | 0.0031 | 0.0013 | 0.0010 | 0.0000 | 0.0008 | 0.0007 | 0.0000 | 0.0004 | 0.0001 | 0.0000 | 0.0000 | 0.00 | 0.00 | 130.00 | 2.00 | 20.00 | 200.00
201316 | 2025-02-25 | 2025-02-25 | C2RT | SAE 1010 | 180X180 | ***** | 7.50 TO 7.55 | MUKAND SUMI SPECIAL STEEL LIMI | NO SOL | L+1 | 0.086 | 0.040 | 0.325 | 0.010 | 0.009 | 0.016 | 0.006 | 0.037 | 0.013 | 0.032 | 86 | 0.000 | 39 | 0.0008 | 0 | 0.0014 | 0.0013 | 0.0001 | 0.0031 | 0.0004 | 0.0000 | 0.0009 | 0.0016 | 0.0029 | 0.0000 | 0.0008 | 0.0000 | 0.0000 | 0.0000 | 0.00 | 0.00 | 0.00 | 0.00 | 0.00 | 0.00
201317 | 2025-02-25 | 2025-02-25 | C2RT | SAE 1010 | 180X180 | ***** | 7.50 TO 7.55 | MUKAND SUMI SPECIAL STEEL LIMI | NO SOL | L+2 | 0.083 | 0.036 | 0.329 | 0.012 | 0.006 | 0.017 | 0.006 | 0.041 | 0.012 | 0.028 | 72 | 0.000 | 30 | 0.0006 | 0 | 0.0012 | 0.0013 | 0.0000 | 0.0031 | 0.0005 | 0.0000 | 0.0011 | 0.0017 | 0.0029 | 0.0000 | 0.0008 | 0.0002 | 0.0000 | 0.0000 | 0.00 | 0.00 | 0.00 | 0.00 | 0.00 | 0.00
201318 | 2025-02-25 | 2025-02-26 | 1337 | 44MnSiVS6 | 240X280 | 95 ROUND | 4.00 TO 4.03 | BHARAT FORGE LTD | 3.30M ONLY | L | 0.432 | 0.643 | 1.471 | 0.018 | 0.039 | 0.017 | 0.022 | 0.222 | 0.016 | 0.016 | 138 | 0.001 | 8 | 0.0154 | 2 | 0.1492 | 0.0000 | 0.0006 | 0.0034 | 0.0022 | 0.0015 | 0.0000 | 0.0008 | 0.0008 | 0.0001 | 0.0003 | 0.0003 | 0.0000 | 0.0003 | 0.00 | 0.00 | 140.00 | 2.00 | 18.00 | 200.00
201319 | 2025-02-25 | 2025-02-26 | 1337 | 44MnSiVS6 | 240X280 | 85 ROUND | 4.20 TO 4.25 | BHARAT FORGE LTD | 3.20 ONLY | L | 0.428 | 0.645 | 1.472 | 0.018 | 0.034 | 0.025 | 0.023 | 0.218 | 0.015 | 0.017 | 138 | 0.001 | 9 | 0.0142 | 2 | 0.1391 | 0.0000 | 0.0007 | 0.0033 | 0.0019 | 0.0016 | 0.0000 | 0.0007 | 0.0011 | 0.0000 | 0.0003 | 0.0002 | 0.0000 | 0.0002 | 0.00 | 0.00 | 140.00 | 2.00 | 18.00 | 200.00
201320 | 2025-02-25 | 2025-02-26 | 1337 | 44MnSiVS6 | 240X280 | 120 ROUND | 3.97 TO 4.00 | BHARAT FORGE LTD | 2.95M ONLY | L+2 | 0.436 | 0.613 | 1.463 | 0.021 | 0.038 | 0.021 | 0.030 | 0.210 | 0.014 | 0.015 | 134 | 0.001 | 11 | 0.0124 | 1 | 0.1411 | 0.0000 | 0.0004 | 0.0032 | 0.0017 | 0.0011 | 0.0000 | 0.0008 | 0.0000 | 0.0000 | 0.0002 | 0.0003 | 0.0000 | 0.0001 | 0.00 | 0.00 | 140.00 | 2.00 | 18.00 | 200.00
201321 | 2025-02-25 | 2025-02-26 | A19 | ER70S2 | 180X180 | ***** | 7.50 TO 7.55 | MUKAND SUMI SPECIAL STEEL LIMI | NO SOL | L | 0.060 | 0.451 | 1.180 | 0.016 | 0.005 | 0.017 | 0.008 | 0.056 | 0.014 | 0.096 | 64 | 0.001 | 17 | 0.0701 | 1 | 0.0053 | 0.0003 | 0.0003 | 0.0035 | 0.0023 | 0.0007 | 0.0000 | 0.0012 | 0.0025 | 0.0314 | 0.0004 | 0.0002 | 0.0000 | 0.0002 | 0.00 | 0.00 | 0.00 | 0.00 | 0.00 | 0.00
201322 | 2025-02-25 | 2025-02-26 | A19 | ER70S2 | 180X180 | ***** | 7.50 TO 7.55 | MUKAND SUMI SPECIAL STEEL LIMI | NO SOL | L+1 | 0.054 | 0.402 | 1.168 | 0.013 | 0.007 | 0.018 | 0.009 | 0.058 | 0.014 | 0.091 | 97 | 0.001 | 16 | 0.0524 | 0 | 0.0042 | 0.0002 | 0.0003 | 0.0034 | 0.0022 | 0.0007 | 0.0000 | 0.0011 | 0.0023 | 0.0260 | 0.0004 | 0.0003 | 0.0000 | 0.0003 | 0.00 | 0.00 | 0.00 | 0.00 | 0.00 | 0.00
201323 | 2025-02-25 | 2025-02-26 | 1337 | 44MnSiVS6 | 240X280 | 120 ROUND | 3.97 TO 4.00 | BHARAT FORGE LTD | 2.95M ONLY | L | 0.434 | 0.623 | 1.421 | 0.021 | 0.041 | 0.025 | 0.024 | 0.224 | 0.014 | 0.015 | 142 | 0.001 | 10 | 0.0144 | 1 | 0.1436 | 0.0000 | 0.0005 | 0.0031 | 0.0016 | 0.0014 | 0.0000 | 0.0007 | 0.0003 | 0.0000 | 0.0003 | 0.0003 | 0.0000 | 0.0001 | 0.00 | 0.00 | 140.00 | 2.00 | 18.00 | 200.00
201324 | 2025-02-25 | 2025-02-26 | 1337 | 44MnSiVS6 | 240X280 | 120 ROUND | 3.97 TO 4.00 | BHARAT FORGE LTD | 2.95M ONLY | L+1 | 0.439 | 0.606 | 1.459 | 0.016 | 0.034 | 0.025 | 0.025 | 0.206 | 0.014 | 0.013 | 165 | 0.001 | 10 | 0.0125 | 2 | 0.1470 | 0.0000 | 0.0006 | 0.0033 | 0.0018 | 0.0014 | 0.0000 | 0.0009 | 0.0002 | 0.0000 | 0.0002 | 0.0003 | 0.0000 | 0.0002 | 0.00 | 0.00 | 140.00 | 2.00 | 18.00 | 200.00
201325 | 2025-02-25 | 2025-02-26 | 00605 | 38MnVS6-HT | 180X180 | ***** | 11.80 TO 11.90 | MUKAND SUMI SPECIAL STEEL LIMI | NO SOL | L | 0.372 | 0.576 | 1.544 | 0.012 | 0.036 | 0.018 | 0.007 | 0.164 | 0.014 | 0.021 | 116 | 0.001 | 12 | 0.0146 | 1 | 0.0987 | 0.0000 | 0.0005 | 0.0031 | 0.0017 | 0.0013 | 0.0000 | 0.0006 | 0.0002 | 0.0000 | 0.0002 | 0.0002 | 0.0000 | 0.0001 | 0.00 | 0.00 | 120.00 | 2.00 | 15.00 | 140.00
201326 | 2025-02-25 | 2025-02-26 | 1337 | 44MnSiVS6 | 240X280 | 120 ROUND | 3.97 TO 4.00 | BHARAT FORGE LTD | 2.95M ONLY | L+2 | 0.427 | 0.613 | 1.467 | 0.019 | 0.038 | 0.034 | 0.025 | 0.219 | 0.014 | 0.013 | 171 | 0.001 | 12 | 0.0115 | 1 | 0.1395 | 0.0000 | 0.0005 | 0.0033 | 0.0018 | 0.0014 | 0.0000 | 0.0008 | 0.0000 | 0.0000 | 0.0003 | 0.0002 | 0.0000 | 0.0002 | 0.00 | 0.00 | 140.00 | 2.00 | 18.00 | 200.00
201327 | 2025-02-25 | 2025-02-26 | 00605 | 38MnVS6-HT | 180X180 | ***** | 11.80 TO 11.90 | MUKAND SUMI SPECIAL STEEL LIMI | NO SOL | L+1 | 0.364 | 0.600 | 1.480 | 0.018 | 0.042 | 0.021 | 0.008 | 0.144 | 0.013 | 0.025 | 130 | 0.001 | 12 | 0.0151 | 0 | 0.0950 | 0.0000 | 0.0003 | 0.0032 | 0.0015 | 0.0008 | 0.0000 | 0.0007 | 0.0000 | 0.0011 | 0.0003 | 0.0004 | 0.0000 | 0.0002 | 0.00 | 0.00 | 120.00 | 2.00 | 15.00 | 140.00
201328 | 2025-02-25 | 2025-02-26 | 00605 | 38MnVS6-HT | 180X180 | ***** | 11.80 TO 11.90 | MUKAND SUMI SPECIAL STEEL LIMI | NO SOL | L+2 | 0.370 | 0.572 | 1.515 | 0.017 | 0.036 | 0.033 | 0.008 | 0.146 | 0.013 | 0.024 | 145 | 0.000 | 7 | 0.0134 | 2 | 0.0918 | 0.0000 | 0.0005 | 0.0030 | 0.0013 | 0.0013 | 0.0000 | 0.0007 | 0.0000 | 0.0010 | 0.0003 | 0.0004 | 0.0000 | 0.0001 | 0.00 | 0.00 | 120.00 | 2.00 | 15.00 | 140.00
201329 | 2025-02-25 | 2025-02-26 | 1466 | SAE 1040 | 240X280 | 80 ROUND | 4.20 TO 4.23 | KALYANI TRANSMISSION TECHNOLOG | 3.20M ONLY | L | 0.401 | 0.172 | 0.781 | 0.013 | 0.033 | 0.033 | 0.007 | 0.137 | 0.015 | 0.026 | 66 | 0.000 | 6 | 0.0024 | 1 | 0.0021 | 0.0001 | 0.0003 | 0.0029 | 0.0007 | 0.0006 | 0.0000 | 0.0011 | 0.0000 | 0.0000 | 0.0005 | 0.0003 | 0.0000 | 0.0000 | 0.00 | 0.00 | 0.00 | 2.00 | 20.00 | 90.00
201330 | 2025-02-25 | 2025-02-26 | 1466 | SAE 1040 | 240X280 | 80 ROUND | 4.20 TO 4.23 | KALYANI TRANSMISSION TECHNOLOG | 3.20M ONLY | L+1 | 0.389 | 0.177 | 0.769 | 0.015 | 0.029 | 0.020 | 0.007 | 0.127 | 0.013 | 0.025 | 72 | 0.000 | 7 | 0.0017 | 0 | 0.0025 | 0.0003 | 0.0002 | 0.0029 | 0.0006 | 0.0004 | 0.0000 | 0.0012 | 0.0002 | 0.0000 | 0.0006 | 0.0002 | 0.0000 | 0.0000 | 0.00 | 0.00 | 0.00 | 2.00 | 20.00 | 90.00
201331 | 2025-02-25 | 2025-02-26 | 00506 | 10B35S3 | 180X180 | ***** | 7.50 TO 7.55 | MUKAND SUMI SPECIAL STEEL LIMI | NO SOL | L | 0.350 | 0.169 | 0.752 | 0.015 | 0.004 | 0.025 | 0.020 | 0.329 | 0.012 | 0.030 | 74 | 0.000 | 16 | 0.0387 | 22 | 0.0043 | 0.0003 | 0.0002 | 0.0031 | 0.0008 | 0.0015 | 0.0000 | 0.0013 | 0.0000 | 0.0000 | 0.0005 | 0.0002 | 0.0000 | 0.0000 | 0.00 | 0.00 | 0.00 | 0.00 | 0.00 | 0.00
201332 | 2025-02-25 | 2025-02-26 | 1466 | SAE 1040 | 240X280 | 80 ROUND | 4.20 TO 4.23 | KALYANI TRANSMISSION TECHNOLOG | 3.20M ONLY | L+2 | 0.412 | 0.191 | 0.800 | 0.019 | 0.024 | 0.021 | 0.008 | 0.155 | 0.011 | 0.023 | 64 | 0.000 | 4 | 0.0010 | 0 | 0.0028 | 0.0001 | 0.0003 | 0.0029 | 0.0005 | 0.0006 | 0.0002 | 0.0011 | 0.0002 | 0.0000 | 0.0005 | 0.0003 | 0.0000 | 0.0000 | 0.00 | 0.00 | 0.00 | 2.00 | 20.00 | 90.00
201333 | 2025-02-25 | 2025-02-26 | 00506 | 10B35S3 | 180X180 | ***** | 7.50 TO 7.55 | MUKAND SUMI SPECIAL STEEL LIMI | NO SOL | L+1 | 0.344 | 0.190 | 0.743 | 0.013 | 0.004 | 0.024 | 0.025 | 0.320 | 0.011 | 0.030 | 72 | 0.000 | 21 | 0.0487 | 30 | 0.0041 | 0.0003 | 0.0002 | 0.0030 | 0.0007 | 0.0014 | 0.0000 | 0.0013 | 0.0009 | 0.0000 | 0.0005 | 0.0001 | 0.0000 | 0.0000 | 0.00 | 0.00 | 0.00 | 0.00 | 0.00 | 0.00
201334 | 2025-02-25 | 2025-02-26 | 00506 | 10B35S3 | 180X180 | ***** | 7.50 TO 7.55 | MUKAND SUMI SPECIAL STEEL LIMI | NO SOL | L+2 | 0.352 | 0.176 | 0.738 | 0.010 | 0.005 | 0.024 | 0.022 | 0.319 | 0.012 | 0.029 | 72 | 0.000 | 20 | 0.0426 | 25 | 0.0041 | 0.0004 | 0.0003 | 0.0031 | 0.0010 | 0.0015 | 0.0000 | 0.0014 | 0.0002 | 0.0000 | 0.0006 | 0.0001 | 0.0000 | 0.0001 | 0.00 | 0.00 | 0.00 | 0.00 | 0.00 | 0.00
201335 | 2025-02-25 | 2025-02-26 | 1306 | SAE 1050(M) | 240X280 | 80 ROUND | 4.20 TO 4.23 | KALYANI TECHNOFORGE LTD RANJAN |  | L | 0.508 | 0.274 | 0.988 | 0.013 | 0.018 | 0.027 | 0.008 | 0.171 | 0.013 | 0.026 | 62 | 0.000 | 6 | 0.0025 | 1 | 0.0025 | 0.0000 | 0.0002 | 0.0029 | 0.0008 | 0.0007 | 0.0000 | 0.0011 | 0.0000 | 0.0000 | 0.0004 | 0.0001 | 0.0000 | 0.0000 | 0.00 | 0.00 | 0.00 | 2.00 | 20.00 | 90.00
201336 | 2025-02-25 | 2025-02-26 | 1306 | SAE 1050(M) | 240X280 | 80 ROUND | 4.20 TO 4.23 | KALYANI TECHNOFORGE LTD RANJAN |  | L+1 | 0.516 | 0.230 | 0.994 | 0.013 | 0.018 | 0.019 | 0.007 | 0.153 | 0.012 | 0.025 | 62 | 0.000 | 5 | 0.0020 | 0 | 0.0035 | 0.0000 | 0.0003 | 0.0031 | 0.0008 | 0.0008 | 0.0000 | 0.0011 | 0.0010 | 0.0000 | 0.0004 | 0.0001 | 0.0000 | 0.0000 | 0.00 | 0.00 | 0.00 | 2.00 | 20.00 | 90.00
201337 | 2025-02-25 | 2025-02-26 | 1306 | SAE 1050(M) | 240X280 | 80 ROUND | 4.20 TO 4.23 | KALYANI TECHNOFORGE LTD RANJAN |  | L+2 | 0.518 | 0.286 | 1.006 | 0.024 | 0.016 | 0.018 | 0.009 | 0.156 | 0.012 | 0.026 | 68 | 0.000 | 6 | 0.0024 | 0 | 0.0032 | 0.0000 | 0.0002 | 0.0032 | 0.0009 | 0.0004 | 0.0001 | 0.0011 | 0.0010 | 0.0000 | 0.0005 | 0.0001 | 0.0000 | 0.0001 | 0.00 | 0.00 | 0.00 | 2.00 | 20.00 | 90.00
201338 | 2025-02-25 | 2025-02-26 | WES1 | JIS-S53C | 180X180 | ***** | 11.80 TO 11.90 | MUKAND SUMI SPECIAL STEEL LIMI | NO SOL | L | 0.530 | 0.222 | 0.859 | 0.009 | 0.013 | 0.019 | 0.008 | 0.167 | 0.012 | 0.023 | 56 | 0.000 | 10 | 0.0020 | 0 | 0.0024 | 0.0001 | 0.0002 | 0.0031 | 0.0007 | 0.0008 | 0.0000 | 0.0012 | 0.0018 | 0.0000 | 0.0005 | 0.0001 | 0.0000 | 0.0001 | 0.00 | 0.00 | 0.00 | 0.00 | 0.00 | 0.00
201339 | 2025-02-25 | 2025-02-26 | WES1 | JIS-S53C | 180X180 | ***** | 11.80 TO 11.90 | MUKAND SUMI SPECIAL STEEL LIMI | NO SOL | L+1 | 0.531 | 0.238 | 0.841 | 0.011 | 0.010 | 0.017 | 0.007 | 0.157 | 0.012 | 0.025 | 62 | 0.000 | 8 | 0.0028 | 0 | 0.0023 | 0.0001 | 0.0002 | 0.0029 | 0.0007 | 0.0006 | 0.0000 | 0.0012 | 0.0005 | 0.0000 | 0.0005 | 0.0001 | 0.0000 | 0.0000 | 0.00 | 0.00 | 0.00 | 0.00 | 0.00 | 0.00
201340 | 2025-02-26 | 2025-02-26 | 00361 | 20MnCr5(H) | 240X280 | 180 RCS | 3.85 TO 3.90 | MUKAND SUMI SPECIAL STEEL LIMI |  | L | 0.192 | 0.164 | 1.308 | 0.016 | 0.016 | 0.027 | 0.009 | 1.216 | 0.015 | 0.026 | 76 | 0.000 | 6 | 0.0018 | 1 | 0.0045 | 0.0000 | 0.0008 | 0.0035 | 0.0021 | 0.0037 | 0.0000 | 0.0010 | 0.0015 | 0.0000 | 0.0003 | 0.0005 | 0.0000 | 0.0003 | 0.00 | 0.00 | 0.00 | 0.00 | 0.00 | 0.00
201341 | 2025-02-26 | 2025-02-26 | WES1 | JIS-S53C | 180X180 | ***** | 11.80 TO 11.90 | MUKAND SUMI SPECIAL STEEL LIMI | NO SOL | L+2 | 0.536 | 0.226 | 0.845 | 0.015 | 0.014 | 0.015 | 0.007 | 0.161 | 0.012 | 0.030 | 55 | 0.000 | 10 | 0.0022 | 0 | 0.0025 | 0.0002 | 0.0003 | 0.0030 | 0.0006 | 0.0006 | 0.0000 | 0.0012 | 0.0003 | 0.0000 | 0.0005 | 0.0001 | 0.0000 | 0.0000 | 0.00 | 0.00 | 0.00 | 0.00 | 0.00 | 0.00
201342 | 2025-02-26 | 2025-02-26 | 00361 | 20MnCr5(H) | 240X280 | 180 RCS | 3.85 TO 3.90 | MUKAND SUMI SPECIAL STEEL LIMI |  | L+1 | 0.192 | 0.182 | 1.316 | 0.017 | 0.013 | 0.022 | 0.008 | 1.221 | 0.015 | 0.026 | 66 | 0.000 | 13 | 0.0019 | 1 | 0.0045 | 0.0000 | 0.0007 | 0.0035 | 0.0022 | 0.0041 | 0.0000 | 0.0010 | 0.0008 | 0.0000 | 0.0003 | 0.0006 | 0.0000 | 0.0002 | 0.00 | 0.00 | 0.00 | 0.00 | 0.00 | 0.00
201343 | 2025-02-26 | 2025-02-26 | 00361 | 20MnCr5(H) | 240X280 | 180 RCS | 3.85 TO 3.90 | MUKAND SUMI SPECIAL STEEL LIMI |  | L+2 | 0.199 | 0.155 | 1.305 | 0.017 | 0.021 | 0.023 | 0.007 | 1.238 | 0.015 | 0.025 | 72 | 0.000 | 12 | 0.0014 | 0 | 0.0048 | 0.0000 | 0.0009 | 0.0034 | 0.0022 | 0.0043 | 0.0000 | 0.0010 | 0.0003 | 0.0000 | 0.0004 | 0.0005 | 0.0000 | 0.0002 | 0.00 | 0.00 | 0.00 | 0.00 | 0.00 | 0.00
201344 | 2025-02-26 | 2025-02-26 | 00070 | SAE10B21M2 | 180X180 | ***** | 7.50 TO 7.55 | MUKAND SUMI SPECIAL STEEL LIMI | NO SOL | L | 0.204 | 0.110 | 0.909 | 0.012 | 0.008 | 0.016 | 0.007 | 0.169 | 0.012 | 0.032 | 69 | 0.000 | 21 | 0.0381 | 28 | 0.0038 | 0.0001 | 0.0002 | 0.0031 | 0.0011 | 0.0010 | 0.0000 | 0.0013 | 0.0008 | 0.0000 | 0.0005 | 0.0001 | 0.0000 | 0.0001 | 0.00 | 0.00 | 0.00 | 0.00 | 0.00 | 0.00
201345 | 2025-02-26 | 2025-02-26 | 00070 | SAE10B21M2 | 180X180 | ***** | 7.50 TO 7.55 | MUKAND SUMI SPECIAL STEEL LIMI | NO SOL | L+1 | 0.199 | 0.108 | 0.910 | 0.015 | 0.008 | 0.020 | 0.007 | 0.163 | 0.012 | 0.026 | 87 | 0.000 | 18 | 0.0357 | 22 | 0.0034 | 0.0000 | 0.0002 | 0.0031 | 0.0010 | 0.0008 | 0.0000 | 0.0011 | 0.0011 | 0.0000 | 0.0005 | 0.0002 | 0.0000 | 0.0000 | 0.00 | 0.00 | 0.00 | 0.00 | 0.00 | 0.00
201346 | 2025-02-26 | 2025-02-27 | 00070 | SAE10B21M2 | 180X180 | ***** | 7.50 TO 7.55 | MUKAND SUMI SPECIAL STEEL LIMI | NO SOL | L+2 | 0.209 | 0.112 | 0.933 | 0.020 | 0.007 | 0.025 | 0.009 | 0.163 | 0.012 | 0.032 | 77 | 0.000 | 25 | 0.0338 | 18 | 0.0036 | 0.0000 | 0.0002 | 0.0032 | 0.0007 | 0.0009 | 0.0000 | 0.0009 | 0.0020 | 0.0000 | 0.0005 | 0.0000 | 0.0000 | 0.0000 | 0.00 | 0.00 | 0.00 | 0.00 | 0.00 | 0.00
201347 | 2025-02-26 | 2025-02-27 | 00070 | SAE10B21M2 | 180X180 | ***** | 7.50 TO 7.55 | MUKAND SUMI SPECIAL STEEL LIMI | NO SOL | L+3 | 0.207 | 0.154 | 0.901 | 0.015 | 0.006 | 0.019 | 0.007 | 0.163 | 0.012 | 0.033 | 83 | 0.001 | 23 | 0.0309 | 18 | 0.0039 | 0.0000 | 0.0002 | 0.0031 | 0.0008 | 0.0008 | 0.0000 | 0.0012 | 0.0010 | 0.0000 | 0.0005 | 0.0004 | 0.0000 | 0.0000 | 0.00 | 0.00 | 0.00 | 0.00 | 0.00 | 0.00
201348 | 2025-02-26 | 2025-02-26 | 735 | GRADE T11/P11 | 160 DIA | ***** | 5.78 TO 5.83 | MAHARASHTRA SEAMLESS LIMITED | TDC-18, REV.00, ISSUE NO.9 DATED 07.12.2 | L | 0.115 | 0.551 | 0.422 | 0.012 | 0.006 | 0.027 | 0.462 | 1.171 | 0.016 | 0.016 | 95 | 0.001 | 24 | 0.0020 | 1 | 0.0023 | 0.0010 | 0.0006 | 0.0034 | 0.0025 | 0.0038 | 0.0013 | 0.0014 | 0.0022 | 0.0000 | 0.0003 | 0.0004 | 0.0000 | 0.0000 | 0.00 | 0.00 | 0.00 | 0.00 | 50.00 | 90.00
201349 | 2025-02-26 | 2025-02-26 | 00070 | SAE10B21M2 | 180X180 | ***** | 7.50 TO 7.55 | MUKAND SUMI SPECIAL STEEL LIMI | NO SOL | S | 0.213 | 0.159 | 0.908 | 0.014 | 0.005 | 0.016 | 0.009 | 0.165 | 0.011 | 0.030 | 75 | 0.001 | 18 | 0.0363 | 22 | 0.0038 | 0.0001 | 0.0002 | 0.0032 | 0.0009 | 0.0007 | 0.0000 | 0.0012 | 0.0022 | 0.0000 | 0.0005 | 0.0001 | 0.0000 | 0.0001 | 0.00 | 0.00 | 0.00 | 0.00 | 0.00 | 0.00
201350 | 2025-02-26 | 2025-02-26 | 735 | GRADE T11/P11 | 160 DIA | ***** | 5.78 TO 5.83 | MAHARASHTRA SEAMLESS LIMITED | TDC-18, REV.00, ISSUE NO.9 DATED 07.12.2 | L+1 | 0.112 | 0.551 | 0.429 | 0.011 | 0.006 | 0.024 | 0.466 | 1.140 | 0.017 | 0.016 | 75 | 0.001 | 18 | 0.0028 | 1 | 0.0024 | 0.0010 | 0.0007 | 0.0033 | 0.0023 | 0.0038 | 0.0009 | 0.0014 | 0.0006 | 0.0000 | 0.0003 | 0.0003 | 0.0000 | 0.0000 | 0.00 | 0.00 | 0.00 | 0.00 | 50.00 | 90.00
201351 | 2025-02-26 | 2025-02-26 | 735 | GRADE T11/P11 | 160 DIA | ***** | 5.78 TO 5.83 | MAHARASHTRA SEAMLESS LIMITED | TDC-18, REV.00, ISSUE NO.9 DATED 07.12.2 | L+2 | 0.112 | 0.573 | 0.422 | 0.013 | 0.006 | 0.022 | 0.464 | 1.160 | 0.016 | 0.015 | 67 | 0.001 | 24 | 0.0028 | 1 | 0.0025 | 0.0010 | 0.0007 | 0.0031 | 0.0022 | 0.0038 | 0.0009 | 0.0014 | 0.0004 | 0.0000 | 0.0004 | 0.0005 | 0.0000 | 0.0000 | 0.00 | 0.00 | 0.00 | 0.00 | 50.00 | 90.00
201352 | 2025-02-26 | 2025-02-26 | A3 | EN18D | 180X180 | ***** | 7.50 TO 7.55 | MUKAND SUMI SPECIAL STEEL LIMI | NO SOL | L | 0.390 | 0.185 | 0.733 | 0.013 | 0.006 | 0.021 | 0.008 | 1.032 | 0.012 | 0.021 | 64 | 0.000 | 14 | 0.0020 | 0 | 0.0028 | 0.0003 | 0.0005 | 0.0030 | 0.0009 | 0.0034 | 0.0000 | 0.0014 | 0.0003 | 0.0000 | 0.0006 | 0.0002 | 0.0000 | 0.0001 | 0.00 | 0.00 | 0.00 | 0.00 | 0.00 | 0.00
201353 | 2025-02-26 | 2025-02-27 | A3 | EN18D | 180X180 | ***** | 7.50 TO 7.55 | MUKAND SUMI SPECIAL STEEL LIMI | NO SOL | L+1 | 0.387 | 0.186 | 0.736 | 0.012 | 0.007 | 0.023 | 0.007 | 1.020 | 0.012 | 0.021 | 87 | 0.001 | 16 | 0.0022 | 0 | 0.0029 | 0.0002 | 0.0005 | 0.0032 | 0.0012 | 0.0035 | 0.0000 | 0.0013 | 0.0026 | 0.0000 | 0.0006 | 0.0002 | 0.0000 | 0.0001 | 0.00 | 0.00 | 0.00 | 0.00 | 0.00 | 0.00
201354 | 2025-02-26 | 2025-02-27 | 735 | GRADE T11/P11 | 160 DIA | ***** | 5.78 TO 5.83 | MAHARASHTRA SEAMLESS LIMITED | TDC-18, REV.00, ISSUE NO.9 DATED 07.12.2 | L+3 | 0.108 | 0.550 | 0.430 | 0.011 | 0.004 | 0.022 | 0.458 | 1.145 | 0.016 | 0.014 | 92 | 0.001 | 18 | 0.0031 | 1 | 0.0023 | 0.0010 | 0.0007 | 0.0034 | 0.0024 | 0.0038 | 0.0014 | 0.0015 | 0.0030 | 0.0000 | 0.0004 | 0.0003 | 0.0000 | 0.0000 | 0.00 | 0.00 | 0.00 | 0.00 | 50.00 | 90.00
201355 | 2025-02-26 | 2025-02-27 | A3 | EN18D | 180X180 | ***** | 7.50 TO 7.55 | MUKAND SUMI SPECIAL STEEL LIMI | NO SOL | L+2 | 0.396 | 0.193 | 0.738 | 0.015 | 0.008 | 0.022 | 0.009 | 1.059 | 0.012 | 0.018 | 75 | 0.000 | 12 | 0.0026 | 0 | 0.0029 | 0.0002 | 0.0005 | 0.0031 | 0.0011 | 0.0035 | 0.0000 | 0.0013 | 0.0020 | 0.0000 | 0.0006 | 0.0001 | 0.0000 | 0.0000 | 0.00 | 0.00 | 0.00 | 0.00 | 0.00 | 0.00
201356 | 2025-02-26 | 2025-02-27 | GS1 | EN8M | 180X180 | ***** | 7.50 TO 7.55 | MUKAND SUMI SPECIAL STEEL LIMI | NO SOL | S | 0.362 | 0.176 | 1.023 | 0.031 | 0.151 | 0.016 | 0.006 | 0.066 | 0.012 | 0.003 | 66 | 0.000 | 10 | 0.0008 | 1 | 0.0037 | 0.0000 | 0.0003 | 0.0030 | 0.0010 | 0.0004 | 0.0000 | 0.0010 | 0.0017 | 0.0000 | 0.0004 | 0.0000 | 0.0000 | 0.0002 | 0.00 | 0.00 | 0.00 | 0.00 | 0.00 | 0.00
201357 | 2025-02-26 | 2025-02-27 | 735 | GRADE T11/P11 | 160 DIA | ***** | 5.78 TO 5.83 | MAHARASHTRA SEAMLESS LIMITED | TDC-18, REV.00, ISSUE NO.9 DATED 07.12.2 | L | 0.112 | 0.559 | 0.411 | 0.013 | 0.007 | 0.021 | 0.464 | 1.139 | 0.019 | 0.015 | 85 | 0.001 | 20 | 0.0022 | 1 | 0.0024 | 0.0012 | 0.0007 | 0.0034 | 0.0024 | 0.0037 | 0.0017 | 0.0016 | 0.0026 | 0.0000 | 0.0004 | 0.0004 | 0.0001 | 0.0000 | 0.00 | 0.00 | 0.00 | 0.00 | 50.00 | 90.00
201358 | 2025-02-26 | 2025-02-27 | 735 | GRADE T11/P11 | 160 DIA | ***** | 5.78 TO 5.83 | MAHARASHTRA SEAMLESS LIMITED | TDC-18, REV.00, ISSUE NO.9 DATED 07.12.2 | L+1 | 0.099 | 0.567 | 0.425 | 0.011 | 0.004 | 0.024 | 0.471 | 1.166 | 0.017 | 0.017 | 78 | 0.001 | 22 | 0.0020 | 1 | 0.0023 | 0.0011 | 0.0006 | 0.0033 | 0.0026 | 0.0038 | 0.0013 | 0.0017 | 0.0018 | 0.0000 | 0.0004 | 0.0003 | 0.0000 | 0.0000 | 0.00 | 0.00 | 0.00 | 0.00 | 50.00 | 90.00
201359 | 2025-02-26 | 2025-02-27 | 00635 | SCM435CHQ | 180X180 | ***** | 7.50 TO 7.55 | MUKAND SUMI SPECIAL STEEL LIMI | NO SOL | L | 0.365 | 0.168 | 0.798 | 0.012 | 0.009 | 0.025 | 0.164 | 0.938 | 0.013 | 0.025 | 82 | 0.000 | 10 | 0.0020 | 0 | 0.0028 | 0.0001 | 0.0005 | 0.0032 | 0.0015 | 0.0032 | 0.0000 | 0.0012 | 0.0022 | 0.0000 | 0.0004 | 0.0001 | 0.0000 | 0.0001 | 0.00 | 0.00 | 0.00 | 2.00 | 20.00 | 90.00
201360 | 2025-02-26 | 2025-02-27 | 735 | GRADE T11/P11 | 160 DIA | ***** | 5.78 TO 5.83 | MAHARASHTRA SEAMLESS LIMITED | TDC-18, REV.00, ISSUE NO.9 DATED 07.12.2 | L+2 | 0.105 | 0.570 | 0.424 | 0.011 | 0.003 | 0.021 | 0.466 | 1.184 | 0.016 | 0.018 | 82 | 0.001 | 19 | 0.0022 | 1 | 0.0024 | 0.0010 | 0.0007 | 0.0033 | 0.0027 | 0.0039 | 0.0010 | 0.0016 | 0.0023 | 0.0000 | 0.0004 | 0.0002 | 0.0000 | 0.0000 | 0.00 | 0.00 | 0.00 | 0.00 | 50.00 | 90.00
201361 | 2025-02-26 | 2025-02-27 | 00635 | SCM435CHQ | 180X180 | ***** | 7.50 TO 7.55 | MUKAND SUMI SPECIAL STEEL LIMI | NO SOL | L+1 | 0.364 | 0.187 | 0.786 | 0.010 | 0.007 | 0.020 | 0.159 | 0.938 | 0.014 | 0.023 | 90 | 0.000 | 15 | 0.0020 | 0 | 0.0028 | 0.0001 | 0.0005 | 0.0032 | 0.0015 | 0.0033 | 0.0000 | 0.0012 | 0.0008 | 0.0000 | 0.0004 | 0.0001 | 0.0000 | 0.0000 | 0.00 | 0.00 | 0.00 | 2.00 | 20.00 | 90.00
201362 | 2025-02-26 | 2025-02-27 | 00635 | SCM435CHQ | 180X180 | ***** | 7.50 TO 7.55 | MUKAND SUMI SPECIAL STEEL LIMI | NO SOL | L+2 | 0.364 | 0.187 | 0.772 | 0.011 | 0.006 | 0.023 | 0.154 | 0.925 | 0.014 | 0.023 | 87 | 0.000 | 16 | 0.0018 | 0 | 0.0028 | 0.0001 | 0.0005 | 0.0031 | 0.0014 | 0.0028 | 0.0000 | 0.0011 | 0.0010 | 0.0000 | 0.0004 | 0.0002 | 0.0000 | 0.0000 | 0.00 | 0.00 | 0.00 | 2.00 | 20.00 | 90.00
201363 | 2025-02-26 | 2025-02-27 | 735 | GRADE T11/P11 | 160 DIA |  | 5.78 TO 5.83 | MAHARASHTRA SEAMLESS LIMITED |  | L+1 | 0.104 | 0.593 | 0.421 | 0.011 | 0.004 | 0.021 | 0.470 | 1.155 | 0.016 | 0.017 | 88 | 0.001 | 24 | 0.0023 | 1 | 0.0024 | 0.0010 | 0.0007 | 0.0034 | 0.0025 | 0.0038 | 0.0013 | 0.0015 | 0.0013 | 0.0000 | 0.0004 | 0.0002 | 0.0000 | 0.0000 | 0.00 | 0.00 | 0.00 | 0.00 | 50.00 | 90.00
201364 | 2025-02-26 | 2025-02-27 | 00082 | SAE 4140 | 180X180 | ***** | 7.50 TO 7.55 | MUKAND SUMI SPECIAL STEEL LIMI | NO SOL | L | 0.395 | 0.190 | 0.780 | 0.015 | 0.008 | 0.022 | 0.156 | 1.031 | 0.014 | 0.022 | 80 | 0.000 | 15 | 0.0018 | 0 | 0.0030 | 0.0003 | 0.0005 | 0.0031 | 0.0015 | 0.0029 | 0.0000 | 0.0011 | 0.0010 | 0.0000 | 0.0004 | 0.0001 | 0.0000 | 0.0000 | 0.00 | 0.00 | 0.00 | 2.00 | 15.00 | 90.00
201365 | 2025-02-26 | 2025-02-27 | 00082 | SAE 4140 | 180X180 | ***** | 7.50 TO 7.55 | MUKAND SUMI SPECIAL STEEL LIMI | NO SOL | L+1 | 0.402 | 0.221 | 0.798 | 0.014 | 0.006 | 0.019 | 0.163 | 1.053 | 0.014 | 0.019 | 90 | 0.000 | 17 | 0.0024 | 0 | 0.0033 | 0.0001 | 0.0005 | 0.0030 | 0.0016 | 0.0030 | 0.0000 | 0.0012 | 0.0009 | 0.0000 | 0.0004 | 0.0002 | 0.0000 | 0.0000 | 0.00 | 0.00 | 0.00 | 2.00 | 15.00 | 90.00
201366 | 2025-02-26 | 2025-02-27 | 749 | GRADE T22/P22 | 160 DIA | ***** | 6.38 TO 6.43 | MAHARASHTRA SEAMLESS LIMITED | TDC-19, REV.00, ISSUE NO.9 DATED 07.12.2 | L+4 | 0.115 | 0.166 | 0.422 | 0.014 | 0.007 | 0.025 | 0.912 | 2.083 | 0.019 | 0.017 | 91 | 0.001 | 20 | 0.0013 | 0 | 0.0032 | 0.0009 | 0.0009 | 0.0033 | 0.0037 | 0.0064 | 0.0009 | 0.0012 | 0.0011 | 0.0000 | 0.0000 | 0.0005 | 0.0005 | 0.0000 | 0.00 | 0.00 | 0.00 | 0.00 | 50.00 | 90.00
201367 | 2025-02-26 | 2025-02-27 | 00082 | SAE 4140 | 180X180 | ***** | 7.50 TO 7.55 | MUKAND SUMI SPECIAL STEEL LIMI | NO SOL | L+2 | 0.379 | 0.219 | 0.794 | 0.012 | 0.006 | 0.019 | 0.158 | 1.047 | 0.013 | 0.021 | 91 | 0.000 | 13 | 0.0022 | 0 | 0.0030 | 0.0001 | 0.0005 | 0.0031 | 0.0015 | 0.0029 | 0.0000 | 0.0013 | 0.0009 | 0.0000 | 0.0004 | 0.0001 | 0.0000 | 0.0000 | 0.00 | 0.00 | 0.00 | 2.00 | 15.00 | 90.00
201368 | 2025-02-27 | 2025-02-27 | 749 | GRADE T22/P22 | 160 DIA | ***** | 6.38 TO 6.43 | MAHARASHTRA SEAMLESS LIMITED | TDC-19, REV.00, ISSUE NO.9 DATED 07.12.2 | L | 0.114 | 0.170 | 0.425 | 0.011 | 0.007 | 0.025 | 0.911 | 2.083 | 0.020 | 0.012 | 101 | 0.001 | 16 | 0.0014 | 0 | 0.0036 | 0.0008 | 0.0010 | 0.0034 | 0.0037 | 0.0061 | 0.0009 | 0.0011 | 0.0014 | 0.0000 | 0.0000 | 0.0005 | 0.0003 | 0.0000 | 0.00 | 0.00 | 0.00 | 0.00 | 50.00 | 90.00
201369 | 2025-02-27 | 2025-02-27 | 00652 | 16MnCrS5 | 180X180 | ***** | 11.80 TO 11.90 | MUKAND SUMI SPECIAL STEEL LIMI | NO SOL | S | 0.155 | 0.187 | 1.059 | 0.013 | 0.026 | 0.109 | 0.010 | 1.030 | 0.014 | 0.028 | 97 | 0.000 | 8 | 0.0017 | 0 | 0.0033 | 0.0000 | 0.0006 | 0.0032 | 0.0017 | 0.0032 | 0.0000 | 0.0010 | 0.0009 | 0.0000 | 0.0004 | 0.0007 | 0.0000 | 0.0001 | 0.00 | 0.00 | 90.00 | 2.00 | 18.00 | 120.00
201370 | 2025-02-27 | 2025-02-27 | 749 | GRADE T22/P22 | 160 DIA | ******* | 6.38 TO 6.43 | MAHARASHTRA SEAMLESS LIMITED | TDC-19, REV.00, ISSUE NO.9 DATED 07.12.2 | L+1 | 0.117 | 0.198 | 0.434 | 0.013 | 0.006 | 0.029 | 0.909 | 2.103 | 0.022 | 0.017 | 96 | 0.001 | 12 | 0.0018 | 0 | 0.0033 | 0.0009 | 0.0010 | 0.0034 | 0.0037 | 0.0067 | 0.0016 | 0.0012 | 0.0022 | 0.0000 | 0.0000 | 0.0004 | 0.0005 | 0.0000 | 0.00 | 0.00 | 0.00 | 0.00 | 50.00 | 90.00
201371 | 2025-02-27 | 2025-02-27 | 00692 | 20MnCr5 HH | 180X180 |  | 11.80 TO 11.90 | MUKAND SUMI SPECIAL STEEL LIMI |  | L | 0.196 | 0.203 | 1.257 | 0.014 | 0.023 | 0.107 | 0.007 | 1.174 | 0.014 | 0.026 | 76 | 0.001 | 7 | 0.0022 | 1 | 0.0043 | 0.0000 | 0.0007 | 0.0033 | 0.0021 | 0.0039 | 0.0000 | 0.0009 | 0.0018 | 0.0000 | 0.0004 | 0.0005 | 0.0000 | 0.0003
201372 | 2025-02-27 | 2025-02-27 | 749 | GRADE T22/P22 | 160 DIA | ***** | 6.38 TO 6.43 | MAHARASHTRA SEAMLESS LIMITED | TDC-19, REV.00, ISSUE NO.9 DATED 07.12.2 | L+2 | 0.111 | 0.200 | 0.429 | 0.015 | 0.004 | 0.027 | 0.916 | 2.098 | 0.020 | 0.018 | 94 | 0.001 | 15 | 0.0016 | 0 | 0.0042 | 0.0008 | 0.0010 | 0.0033 | 0.0035 | 0.0058 | 0.0012 | 0.0011 | 0.0011 | 0.0000 | 0.0000 | 0.0004 | 0.0003 | 0.0000 | 0.00 | 0.00 | 0.00 | 0.00 | 50.00 | 90.00
201373 | 2025-02-27 | 2025-02-27 | 00692 | 20MnCr5 HH | 180X180 |  | 11.80 TO 11.90 | MUKAND SUMI SPECIAL STEEL LIMI |  | L+1 | 0.192 | 0.232 | 1.251 | 0.016 | 0.027 | 0.114 | 0.008 | 1.150 | 0.015 | 0.027 | 99 | 0.001 | 6 | 0.0023 | 1 | 0.0042 | 0.0000 | 0.0008 | 0.0032 | 0.0020 | 0.0036 | 0.0000 | 0.0008 | 0.0005 | 0.0000 | 0.0004 | 0.0005 | 0.0000 | 0.0002
201374 | 2025-02-27 | 2025-02-27 | 749 | GRADE T22/P22 | 160 DIA | ***** | 6.38 TO 6.43 | MAHARASHTRA SEAMLESS LIMITED | TDC-19, REV.00, ISSUE NO.9 DATED 07.12.2 | L+3 | 0.116 | 0.218 | 0.428 | 0.012 | 0.008 | 0.032 | 0.933 | 2.107 | 0.023 | 0.013 | 98 | 0.001 | 13 | 0.0017 | 1 | 0.0034 | 0.0009 | 0.0009 | 0.0032 | 0.0035 | 0.0064 | 0.0018 | 0.0011 | 0.0008 | 0.0000 | 0.0000 | 0.0004 | 0.0002 | 0.0000 | 0.00 | 0.00 | 0.00 | 0.00 | 50.00 | 90.00
201375 | 2025-02-27 | 2025-02-27 | 00160 | 16MnCr5SAF | 180X180 | ***** | 11.80 TO 11.90 | MUKAND SUMI SPECIAL STEEL LIMI | NO SOL | L | 0.169 | 0.194 | 1.212 | 0.010 | 0.016 | 0.026 | 0.007 | 1.035 | 0.014 | 0.026 | 120 | 0.000 | 12 | 0.0012 | 0 | 0.0038 | 0.0000 | 0.0006 | 0.0032 | 0.0016 | 0.0030 | 0.0000 | 0.0008 | 0.0007 | 0.0000 | 0.0004 | 0.0005 | 0.0000 | 0.0001 | 0.00 | 0.00 | 0.00 | 0.00 | 0.00 | 0.00
201376 | 2025-02-27 | 2025-02-27 | 00160 | 16MnCr5SAF | 180X180 | ***** | 11.80 TO 11.90 | MUKAND SUMI SPECIAL STEEL LIMI | NO SOL | L+1 | 0.163 | 0.204 | 1.194 | 0.014 | 0.015 | 0.021 | 0.009 | 1.050 | 0.016 | 0.027 | 127 | 0.001 | 8 | 0.0021 | 0 | 0.0040 | 0.0000 | 0.0006 | 0.0032 | 0.0017 | 0.0030 | 0.0000 | 0.0008 | 0.0003 | 0.0000 | 0.0004 | 0.0004 | 0.0000 | 0.0001 | 0.00 | 0.00 | 0.00 | 0.00 | 0.00 | 0.00
201377 | 2025-02-27 | 2025-02-27 | 00160 | 16MnCr5SAF | 180X180 | ***** | 11.80 TO 11.90 | MUKAND SUMI SPECIAL STEEL LIMI | NO SOL | L+2 | 0.169 | 0.194 | 1.214 | 0.014 | 0.017 | 0.022 | 0.016 | 1.038 | 0.015 | 0.030 | 131 | 0.000 | 12 | 0.0016 | 0 | 0.0040 | 0.0000 | 0.0006 | 0.0033 | 0.0018 | 0.0030 | 0.0000 | 0.0008 | 0.0009 | 0.0000 | 0.0003 | 0.0003 | 0.0000 | 0.0001 | 0.00 | 0.00 | 0.00 | 0.00 | 0.00 | 0.00
201378 | 2025-02-27 | 2025-02-27 | 749 | GRADE T22/P22 | 160 DIA | ***** | 6.38 TO 6.43 | MAHARASHTRA SEAMLESS LIMITED | TDC-19, REV.00, ISSUE NO.9 DATED 07.12.2 | L | 0.102 | 0.231 | 0.410 | 0.015 | 0.003 | 0.027 | 0.914 | 2.097 | 0.020 | 0.017 | 96 | 0.001 | 14 | 0.0018 | 1 | 0.0040 | 0.0009 | 0.0009 | 0.0033 | 0.0035 | 0.0061 | 0.0014 | 0.0012 | 0.0010 | 0.0000 | 0.0000 | 0.0006 | 0.0003 | 0.0000 | 0.00 | 0.00 | 0.00 | 0.00 | 50.00 | 90.00
201379 | 2025-02-27 | 2025-02-27 | 749 | GRADE T22/P22 | 160 DIA | ******* | 6.38 TO 6.43 | MAHARASHTRA SEAMLESS LIMITED | TDC-19, REV.00, ISSUE NO.9 DATED 07.12.2 | L+1 | 0.111 | 0.201 | 0.429 | 0.011 | 0.005 | 0.026 | 0.913 | 2.074 | 0.022 | 0.014 | 94 | 0.000 | 16 | 0.0013 | 1 | 0.0042 | 0.0008 | 0.0008 | 0.0032 | 0.0031 | 0.0052 | 0.0016 | 0.0010 | 0.0006 | 0.0000 | 0.0000 | 0.0006 | 0.0000 | 0.0000 | 0.00 | 0.00 | 0.00 | 0.00 | 50.00 | 90.00
201380 | 2025-02-27 | 2025-02-27 | 00388 | ER 90SG | 180X180 | ***** | 7.50 TO 7.55 | MUKAND SUMI SPECIAL STEEL LIMI | NO SOL | L | 0.076 | 0.508 | 1.615 | 0.013 | 0.013 | 0.014 | 0.404 | 0.133 | 0.017 | 0.005 | 68 | 0.001 | 27 | 0.0015 | 2 | 0.0046 | 0.0000 | 0.0004 | 0.0033 | 0.0027 | 0.0004 | 0.0001 | 0.0002 | 0.0020 | 0.0002 | 0.0000 | 0.0003 | 0.0000 | 0.0000 | 0.00 | 0.00 | 0.00 | 0.00 | 0.00 | 0.00
201381 | 2025-02-27 | 2025-02-27 | 749 | GRADE T22/P22 | 160 DIA | ***** | 6.38 TO 6.43 | MAHARASHTRA SEAMLESS LIMITED | TDC-19, REV.00, ISSUE NO.9 DATED 07.12.2 | L+2 | 0.113 | 0.204 | 0.433 | 0.014 | 0.006 | 0.023 | 0.919 | 2.076 | 0.019 | 0.017 | 91 | 0.001 | 16 | 0.0015 | 0 | 0.0046 | 0.0009 | 0.0009 | 0.0032 | 0.0033 | 0.0053 | 0.0010 | 0.0011 | 0.0006 | 0.0000 | 0.0000 | 0.0005 | 0.0001 | 0.0000 | 0.00 | 0.00 | 0.00 | 0.00 | 50.00 | 90.00
201382 | 2025-02-27 | 2025-02-27 | 00388 | ER 90SG | 180X180 | ***** | 7.50 TO 7.55 | MUKAND SUMI SPECIAL STEEL LIMI |  | L+1 | 0.077 | 0.509 | 1.646 | 0.015 | 0.010 | 0.015 | 0.404 | 0.068 | 0.017 | 0.005 | 58 | 0.001 | 26 | 0.0018 | 1 | 0.0045 | 0.0000 | 0.0006 | 0.0033 | 0.0022 | 0.0007 | 0.0000 | 0.0002 | 0.0018 | 0.0000 | 0.0000 | 0.0004 | 0.0000 | 0.0000 | 0.00 | 0.00 | 0.00 | 0.00 | 0.00 | 0.00
201383 | 2025-02-27 | 2025-02-27 | 749 | GRADE T22/P22 | 160 DIA | ***** | 6.38 TO 6.43 | MAHARASHTRA SEAMLESS LIMITED | TDC-19, REV.00, ISSUE NO.9 DATED 07.12.2 | L | 0.129 | 0.178 | 0.417 | 0.014 | 0.006 | 0.026 | 0.904 | 2.086 | 0.019 | 0.015 | 112 | 0.001 | 20 | 0.0012 | 0 | 0.0044 | 0.0009 | 0.0008 | 0.0033 | 0.0032 | 0.0052 | 0.0012 | 0.0011 | 0.0004 | 0.0000 | 0.0000 | 0.0005 | 0.0002 | 0.0000 | 0.00 | 0.00 | 0.00 | 0.00 | 50.00 | 90.00
201384 | 2025-02-27 | 2025-02-27 | 749 | GRADE T22/P22 | 160 DIA | ***** | 6.38 TO 6.43 | MAHARASHTRA SEAMLESS LIMITED | TDC-19, REV.00, ISSUE NO.9 DATED 07.12.2 | L+1 | 0.114 | 0.191 | 0.417 | 0.014 | 0.008 | 0.024 | 0.922 | 2.086 | 0.019 | 0.014 | 93 | 0.001 | 16 | 0.0014 | 1 | 0.0047 | 0.0008 | 0.0008 | 0.0033 | 0.0033 | 0.0051 | 0.0018 | 0.0010 | 0.0010 | 0.0000 | 0.0000 | 0.0005 | 0.0001 | 0.0000 | 0.00 | 0.00 | 0.00 | 0.00 | 50.00 | 90.00
201385 | 2025-02-27 | 2025-02-28 | 00393 | SCM435BF | 180X180 | ***** | 7.50 TO 7.55 | MUKAND SUMI SPECIAL STEEL LIMI | NO SOL | L | 0.322 | 0.157 | 0.665 | 0.012 | 0.006 | 0.022 | 0.156 | 0.875 | 0.014 | 0.020 | 66 | 0.000 | 13 | 0.0019 | 1 | 0.0026 | 0.0005 | 0.0005 | 0.0031 | 0.0011 | 0.0021 | 0.0000 | 0.0013 | 0.0013 | 0.0000 | 0.0005 | 0.0001 | 0.0000 | 0.0000 | 0.00 | 0.00 | 0.00 | 0.00 | 0.00 | 0.00
201386 | 2025-02-27 | 2025-02-28 | 00393 | SCM435BF | 180X180 | ***** | 7.50 TO 7.55 | MUKAND SUMI SPECIAL STEEL LIMI | NO SOL | L+1 | 0.332 | 0.168 | 0.659 | 0.012 | 0.005 | 0.021 | 0.155 | 0.872 | 0.013 | 0.022 | 63 | 0.000 | 17 | 0.0019 | 1 | 0.0027 | 0.0005 | 0.0005 | 0.0031 | 0.0011 | 0.0020 | 0.0000 | 0.0013 | 0.0012 | 0.0000 | 0.0005 | 0.0001 | 0.0000 | 0.0000 | 0.00 | 0.00 | 0.00 | 0.00 | 0.00 | 0.00
201387 | 2025-02-27 | 2025-02-28 | 00393 | SCM435BF | 180X180 | ***** | 7.50 TO 7.55 | MUKAND SUMI SPECIAL STEEL LIMI | NO SOL | L+2 | 0.331 | 0.171 | 0.652 | 0.015 | 0.005 | 0.020 | 0.155 | 0.870 | 0.014 | 0.019 | 78 | 0.000 | 11 | 0.0016 | 0 | 0.0027 | 0.0006 | 0.0004 | 0.0030 | 0.0011 | 0.0025 | 0.0000 | 0.0013 | 0.0009 | 0.0000 | 0.0005 | 0.0001 | 0.0000 | 0.0000 | 0.00 | 0.00 | 0.00 | 0.00 | 0.00 | 0.00
201388 | 2025-02-27 | 2025-02-28 | 749 | GRADE T22/P22 | 160 DIA | ***** | 6.38 TO 6.43 | MAHARASHTRA SEAMLESS LIMITED | TDC-19, REV.00, ISSUE NO.9 DATED 07.12.2 | L+2 | 0.114 | 0.168 | 0.419 | 0.014 | 0.009 | 0.029 | 0.924 | 2.139 | 0.020 | 0.018 | 93 | 0.001 | 27 | 0.0012 | 0 | 0.0049 | 0.0009 | 0.0010 | 0.0034 | 0.0038 | 0.0053 | 0.0008 | 0.0012 | 0.0008 | 0.0000 | 0.0000 | 0.0005 | 0.0005 | 0.0000 | 0.00 | 0.00 | 0.00 | 0.00 | 50.00 | 90.00
201389 | 2025-02-27 | 2025-02-28 | 00393 | SCM435BF | 180X180 | ***** | 7.50 TO 7.55 | MUKAND SUMI SPECIAL STEEL LIMI | NO SOL | L+3 | 0.333 | 0.190 | 0.664 | 0.013 | 0.004 | 0.025 | 0.157 | 0.873 | 0.014 | 0.020 | 64 | 0.000 | 16 | 0.0021 | 0 | 0.0025 | 0.0004 | 0.0004 | 0.0029 | 0.0011 | 0.0020 | 0.0000 | 0.0012 | 0.0009 | 0.0000 | 0.0004 | 0.0001 | 0.0000 | 0.0000 | 0.00 | 0.00 | 0.00 | 0.00 | 0.00 | 0.00
201390 | 2025-02-27 | 2025-02-28 | 749 | GRADE T22/P22 | 160 DIA | ***** | 6.38 TO 6.43 | MAHARASHTRA SEAMLESS LIMITED | TDC-19, REV.00, ISSUE NO.9 DATED 07.12.2 | L+3 | 0.152 | 0.229 | 0.435 | 0.013 | 0.007 | 0.025 | 0.917 | 2.068 | 0.022 | 0.021 | 111 | 0.001 | 18 | 0.0017 | 3 | 0.0051 | 0.0009 | 0.0011 | 0.0033 | 0.0035 | 0.0052 | 0.0013 | 0.0013 | 0.0002 | 0.0000 | 0.0000 | 0.0004 | 0.0004 | 0.0000 | 0.00 | 0.00 | 0.00 | 0.00 | 50.00 | 90.00
201391 | 2025-02-27 | 2025-02-28 | 749 | GRADE T22/P22 | 160 DIA | ***** | 6.38 TO 6.43 | MAHARASHTRA SEAMLESS LIMITED | TDC-19, REV.00, ISSUE NO.9 DATED 07.12.2 | L+4 | 0.111 | 0.181 | 0.425 | 0.016 | 0.006 | 0.024 | 0.919 | 2.071 | 0.020 | 0.014 | 80 | 0.001 | 23 | 0.0013 | 0 | 0.0051 | 0.0009 | 0.0009 | 0.0032 | 0.0036 | 0.0050 | 0.0012 | 0.0011 | 0.0012 | 0.0000 | 0.0000 | 0.0005 | 0.0002 | 0.0000 | 0.00 | 0.00 | 0.00 | 0.00 | 50.00 | 90.00
201392 | 2025-02-27 | 2025-02-28 | 00387 | 16MnCr5Lsi | 180X180 | ***** | 11.80 TO 11.90 | MUKAND SUMI SPECIAL STEEL LIMI | NO SOL | L | 0.174 | 0.059 | 1.236 | 0.017 | 0.019 | 0.022 | 0.010 | 0.985 | 0.013 | 0.027 | 67 | 0.000 | 18 | 0.0008 | 0 | 0.0035 | 0.0000 | 0.0005 | 0.0032 | 0.0016 | 0.0019 | 0.0000 | 0.0007 | 0.0007 | 0.0000 | 0.0003 | 0.0002 | 0.0000 | 0.0001 | 0.00 | 0.00 | 0.00 | 2.00 | 12.00 | 90.00
201393 | 2025-02-27 | 2025-02-28 | 00387 | 16MnCr5Lsi | 180X180 | ***** | 11.80 TO 11.90 | MUKAND SUMI SPECIAL STEEL LIMI | NO SOL | L+1 | 0.173 | 0.105 | 1.266 | 0.015 | 0.019 | 0.021 | 0.010 | 1.008 | 0.015 | 0.025 | 97 | 0.000 | 20 | 0.0009 | 0 | 0.0043 | 0.0000 | 0.0005 | 0.0031 | 0.0018 | 0.0019 | 0.0000 | 0.0008 | 0.0012 | 0.0000 | 0.0003 | 0.0002 | 0.0000 | 0.0001 | 0.00 | 0.00 | 0.00 | 2.00 | 12.00 | 90.00
201394 | 2025-02-27 | 2025-02-28 | 00387 | 16MnCr5Lsi | 180X180 | ***** | 11.80 TO 11.90 | MUKAND SUMI SPECIAL STEEL LIMI | NO SOL | L+2 | 0.173 | 0.081 | 1.242 | 0.012 | 0.018 | 0.020 | 0.016 | 0.970 | 0.013 | 0.028 | 97 | 0.000 | 21 | 0.0008 | 0 | 0.0038 | 0.0000 | 0.0004 | 0.0031 | 0.0016 | 0.0017 | 0.0000 | 0.0008 | 0.0011 | 0.0000 | 0.0003 | 0.0002 | 0.0000 | 0.0001 | 0.00 | 0.00 | 0.00 | 2.00 | 12.00 | 90.00
201395 | 2025-02-27 | 2025-02-28 | 749 | GRADE T22/P22 | 160 DIA | ***** | 6.38 TO 6.43 | MAHARASHTRA SEAMLESS LIMITED | TDC-19, REV.00, ISSUE NO.9 DATED 07.12.2 | L+2 | 0.120 | 0.209 | 0.411 | 0.010 | 0.006 | 0.024 | 0.906 | 2.074 | 0.021 | 0.015 | 95 | 0.001 | 18 | 0.0014 | 0 | 0.0046 | 0.0010 | 0.0009 | 0.0032 | 0.0034 | 0.0052 | 0.0011 | 0.0012 | 0.0010 | 0.0000 | 0.0000 | 0.0004 | 0.0004 | 0.0000 | 0.00 | 0.00 | 0.00 | 0.00 | 50.00 | 90.00
201396 | 2025-02-27 | 2025-02-28 | 749 | GRADE T22/P22 | 160 DIA | ***** | 6.38 TO 6.43 | MAHARASHTRA SEAMLESS LIMITED | TDC-19, REV.00, ISSUE NO.9 DATED 07.12.2 | L+3 | 0.105 | 0.183 | 0.403 | 0.011 | 0.004 | 0.025 | 0.896 | 2.115 | 0.022 | 0.017 | 88 | 0.001 | 15 | 0.0013 | 0 | 0.0046 | 0.0009 | 0.0009 | 0.0032 | 0.0033 | 0.0054 | 0.0007 | 0.0013 | 0.0003 | 0.0000 | 0.0000 | 0.0005 | 0.0003 | 0.0000 | 0.00 | 0.00 | 0.00 | 0.00 | 50.00 | 90.00
201397 | 2025-02-27 | 2025-02-28 | 00361 | 20MnCr5 | 180X180 | ***** | 11.80 TO 11.90 | MUKAND SUMI SPECIAL STEEL LIMI | NO SOL | L | 0.189 | 0.176 | 1.310 | 0.012 | 0.012 | 0.030 | 0.007 | 1.261 | 0.016 | 0.025 | 74 | 0.001 | 8 | 0.0014 | 1 | 0.0046 | 0.0000 | 0.0007 | 0.0034 | 0.0022 | 0.0025 | 0.0000 | 0.0010 | 0.0008 | 0.0000 | 0.0003 | 0.0009 | 0.0000 | 0.0003 | 0.00 | 0.00 | 0.00 | 0.00 | 0.00 | 0.00
201398 | 2025-02-27 | 2025-02-28 | 00361 | 20MnCr5 | 180X180 | ***** | 11.80 TO 11.90 | MUKAND SUMI SPECIAL STEEL LIMI | NO SOL | L+1 | 0.193 | 0.197 | 1.308 | 0.014 | 0.013 | 0.022 | 0.006 | 1.239 | 0.015 | 0.027 | 72 | 0.001 | 8 | 0.0016 | 0 | 0.0045 | 0.0000 | 0.0007 | 0.0034 | 0.0021 | 0.0024 | 0.0000 | 0.0009 | 0.0010 | 0.0000 | 0.0003 | 0.0005 | 0.0000 | 0.0002 | 0.00 | 0.00 | 0.00 | 0.00 | 0.00 | 0.00
201399 | 2025-02-27 | 2025-02-28 | 749 | GRADE T22/P22 | 160 DIA | ***** | 6.38 TO 6.43 | MAHARASHTRA SEAMLESS LIMITED | TDC-19, REV.00, ISSUE NO.9 DATED 07.12.2 | L+5 | 0.121 | 0.199 | 0.431 | 0.013 | 0.003 | 0.023 | 0.918 | 2.136 | 0.020 | 0.017 | 118 | 0.001 | 14 | 0.0016 | 0 | 0.0050 | 0.0009 | 0.0009 | 0.0032 | 0.0034 | 0.0053 | 0.0006 | 0.0012 | 0.0001 | 0.0000 | 0.0000 | 0.0004 | 0.0002 | 0.0000 | 0.00 | 0.00 | 0.00 | 0.00 | 50.00 | 90.00
201400 | 2025-02-27 | 2025-02-28 | 00517 | SCM420N | 180X180 | ***** | 11.95 TO 12.00 | MUKAND SUMI SPECIAL STEEL LIMI | NO SOL | L | 0.196 | 0.196 | 0.825 | 0.012 | 0.014 | 0.019 | 0.164 | 1.058 | 0.015 | 0.028 | 100 | 0.000 | 10 | 0.0020 | 1 | 0.0035 | 0.0000 | 0.0006 | 0.0031 | 0.0017 | 0.0023 | 0.0000 | 0.0011 | 0.0004 | 0.0000 | 0.0004 | 0.0005 | 0.0000 | 0.0000 | 0.00 | 0.00 | 0.00 | 0.00 | 0.00 | 0.00
201401 | 2025-02-27 | 2025-02-28 | 00517 | SCM420N | 180X180 | ***** | 11.95 TO 12.00 | MUKAND SUMI SPECIAL STEEL LIMI | NO SOL | L+1 | 0.207 | 0.215 | 0.788 | 0.017 | 0.017 | 0.028 | 0.171 | 1.093 | 0.014 | 0.027 | 107 | 0.000 | 13 | 0.0025 | 1 | 0.0036 | 0.0001 | 0.0007 | 0.0031 | 0.0016 | 0.0030 | 0.0000 | 0.0012 | 0.0013 | 0.0000 | 0.0004 | 0.0002 | 0.0000 | 0.0000 | 0.00 | 0.00 | 0.00 | 0.00 | 0.00 | 0.00
201402 | 2025-02-27 | 2025-02-28 | 00517 | SCM420N | 180X180 | ***** | 11.95 TO 12.00 | MUKAND SUMI SPECIAL STEEL LIMI | NO SOL | L+2 | 0.198 | 0.229 | 0.793 | 0.017 | 0.015 | 0.022 | 0.167 | 1.091 | 0.014 | 0.022 | 125 | 0.000 | 13 | 0.0022 | 0 | 0.0034 | 0.0001 | 0.0006 | 0.0031 | 0.0016 | 0.0024 | 0.0000 | 0.0012 | 0.0000 | 0.0000 | 0.0004 | 0.0005 | 0.0000 | 0.0000 | 0.00 | 0.00 | 0.00 | 0.00 | 0.00 | 0.00
201403 | 2025-02-27 | 2025-02-28 | 749 | GRADE T22/P22 | 160 DIA | ***** | 6.38 TO 6.43 | MAHARASHTRA SEAMLESS LIMITED | TDC-19, REV.00, ISSUE NO.9 DATED 07.12.2 | L | 0.118 | 0.180 | 0.423 | 0.014 | 0.005 | 0.027 | 0.911 | 2.111 | 0.019 | 0.013 | 78 | 0.000 | 19 | 0.0014 | 0 | 0.0046 | 0.0008 | 0.0009 | 0.0031 | 0.0033 | 0.0052 | 0.0009 | 0.0012 | 0.0006 | 0.0000 | 0.0000 | 0.0005 | 0.0002 | 0.0000 | 0.00 | 0.00 | 0.00 | 0.00 | 50.00 | 90.00
201404 | 2025-02-27 | 2025-02-28 | 749 | GRADE T22/P22 | 160 DIA | ***** | 6.38 TO 6.43 | MAHARASHTRA SEAMLESS LIMITED | TDC-19, REV.00, ISSUE NO.9 DATED 07.12.2 | L+1 | 0.120 | 0.197 | 0.425 | 0.012 | 0.004 | 0.027 | 0.895 | 2.107 | 0.020 | 0.017 | 90 | 0.001 | 13 | 0.0018 | 0 | 0.0046 | 0.0008 | 0.0009 | 0.0032 | 0.0032 | 0.0052 | 0.0004 | 0.0011 | 0.0003 | 0.0000 | 0.0000 | 0.0004 | 0.0002 | 0.0000 | 0.00 | 0.00 | 0.00 | 0.00 | 50.00 | 90.00
201405 | 2025-02-28 | 2025-02-28 | 00704 | 10B35SKS1 | 180X180 | ***** | 7.50 TO 7.55 | MUKAND SUMI SPECIAL STEEL LIMI | NO SOL | L | 0.345 | 0.124 | 0.760 | 0.014 | 0.005 | 0.021 | 0.019 | 0.227 | 0.012 | 0.033 | 53 | 0.000 | 21 | 0.0492 | 28 | 0.0043 | 0.0002 | 0.0001 | 0.0028 | 0.0007 | 0.0008 | 0.0000 | 0.0011 | 0.0004 | 0.0000 | 0.0005 | 0.0001 | 0.0000 | 0.0000 | 0.00 | 0.00 | 0.00 | 2.00 | 20.00 | 70.00
201406 | 2025-02-28 | 2025-02-28 | 00704 | 10B35SKS1 | 180X180 | ***** | 7.50 TO 7.55 | MUKAND SUMI SPECIAL STEEL LIMI | NO SOL | L+1 | 0.343 | 0.112 | 0.781 | 0.019 | 0.006 | 0.017 | 0.013 | 0.223 | 0.011 | 0.030 | 82 | 0.000 | 18 | 0.0399 | 24 | 0.0037 | 0.0002 | 0.0001 | 0.0030 | 0.0008 | 0.0007 | 0.0000 | 0.0012 | 0.0012 | 0.0000 | 0.0005 | 0.0000 | 0.0000 | 0.0000 | 0.00 | 0.00 | 0.00 | 2.00 | 20.00 | 70.00
201407 | 2025-02-28 | 2025-02-28 | 749 | GRADE T22/P22 | 160 DIA | ******* | 6.38 TO 6.43 | MAHARASHTRA SEAMLESS LIMITED | TDC-19, REV.00, ISSUE NO.9 DATED 07.12.2 | L+2 | 0.107 | 0.202 | 0.414 | 0.013 | 0.003 | 0.027 | 0.927 | 2.110 | 0.020 | 0.014 | 93 | 0.001 | 19 | 0.0018 | 0 | 0.0049 | 0.0009 | 0.0009 | 0.0031 | 0.0034 | 0.0053 | 0.0008 | 0.0012 | 0.0002 | 0.0000 | 0.0000 | 0.0004 | 0.0003 | 0.0000 | 0.00 | 0.00 | 0.00 | 0.00 | 50.00 | 90.00
201408 | 2025-02-28 | 2025-02-28 | 749 | GRADE T22/P22 | 160 DIA | ***** | 6.38 TO 6.43 | MAHARASHTRA SEAMLESS LIMITED | TDC-19, REV.00, ISSUE NO.9 DATED 07.12.2 | L+3 | 0.107 | 0.193 | 0.424 | 0.013 | 0.004 | 0.026 | 0.912 | 2.097 | 0.019 | 0.016 | 85 | 0.001 | 16 | 0.0017 | 0 | 0.0051 | 0.0009 | 0.0008 | 0.0032 | 0.0033 | 0.0051 | 0.0005 | 0.0012 | 0.0003 | 0.0000 | 0.0000 | 0.0004 | 0.0003 | 0.0000 | 0.00 | 0.00 | 0.00 | 0.00 | 50.00 | 90.00
201409 | 2025-02-28 | 2025-02-28 | 00667 | 10B35S0 | 180X180 | ****** | 7.50 TO 7.55 | MUKAND SUMI SPECIAL STEEL LIMI | NO SOL | L+3 | 0.300 | 0.080 | 0.599 | 0.011 | 0.004 | 0.017 | 0.008 | 0.148 | 0.010 | 0.028 | 83 | 0.000 | 21 | 0.0340 | 22 | 0.0035 | 0.0006 | 0.0001 | 0.0030 | 0.0005 | 0.0005 | 0.0001 | 0.0013 | 0.0008 | 0.0000 | 0.0006 | 0.0000 | 0.0000 | 0.0000 | 0.00 | 0.00 | 0.00 | 2.00 | 20.00 | 70.00
201410 | 2025-02-28 | 2025-02-28 | 749 | GRADE T22/P22 | 160 DIA | ***** | 6.38 TO 6.43 | MAHARASHTRA SEAMLESS LIMITED | TDC-19, REV.00, ISSUE NO.9 DATED 07.12.2 | L+4 | 0.109 | 0.174 | 0.416 | 0.012 | 0.004 | 0.024 | 0.899 | 2.066 | 0.020 | 0.014 | 82 | 0.001 | 17 | 0.0014 | 0 | 0.0049 | 0.0009 | 0.0008 | 0.0033 | 0.0033 | 0.0050 | 0.0011 | 0.0012 | 0.0002 | 0.0000 | 0.0000 | 0.0004 | 0.0002 | 0.0000 | 0.00 | 0.00 | 0.00 | 0.00 | 50.00 | 90.00
201411 | 2025-02-28 | 2025-03-01 | 00667 | 10B35S0 | 180X180 | ***** | 7.50 TO 7.55 | MUKAND SUMI SPECIAL STEEL LIMI | NO SOL | L+2 | 0.311 | 0.093 | 0.636 | 0.013 | 0.008 | 0.015 | 0.007 | 0.105 | 0.011 | 0.030 | 73 | 0.000 | 23 | 0.0397 | 24 | 0.0032 | 0.0005 | 0.0000 | 0.0029 | 0.0005 | 0.0004 | 0.0000 | 0.0013 | 0.0014 | 0.0000 | 0.0006 | 0.0000 | 0.0000 | 0.0000 | 0.00 | 0.00 | 0.00 | 2.00 | 20.00 | 70.00
201412 | 2025-02-28 | 2025-02-28 | 00667 | 10B35S0 | 180X180 | ***** | 7.50 TO 7.55 | MUKAND SUMI SPECIAL STEEL LIMI | NO SOL | L+1 | 0.314 | 0.061 | 0.615 | 0.012 | 0.010 | 0.022 | 0.017 | 0.090 | 0.011 | 0.022 | 74 | 0.000 | 17 | 0.0383 | 21 | 0.0035 | 0.0006 | 0.0001 | 0.0028 | 0.0004 | 0.0005 | 0.0001 | 0.0011 | 0.0011 | 0.0000 | 0.0006 | 0.0000 | 0.0000 | 0.0000 | 0.00 | 0.00 | 0.00 | 2.00 | 20.00 | 70.00
201413 | 2025-02-28 | 2025-02-28 | 749 | GRADE T22/P22 | 160 DIA | ******* | 6.38 TO 6.43 | MAHARASHTRA SEAMLESS LIMITED | TDC-19, REV.00, ISSUE NO.9 DATED 07.12.2 | L | 0.112 | 0.169 | 0.414 | 0.012 | 0.004 | 0.028 | 0.903 | 2.075 | 0.020 | 0.014 | 73 | 0.001 | 18 | 0.0013 | 1 | 0.0049 | 0.0009 | 0.0008 | 0.0032 | 0.0034 | 0.0050 | 0.0010 | 0.0012 | 0.0000 | 0.0000 | 0.0000 | 0.0003 | 0.0004 | 0.0000 | 0.00 | 0.00 | 0.00 | 0.00 | 50.00 | 90.00
201414 | 2025-02-28 | 2025-02-28 | 00667 | 10B35S0 | 180X180 | ***** | 7.50 TO 7.55 | MUKAND SUMI SPECIAL STEEL LIMI | NO SOL | L | 0.310 | 0.100 | 0.637 | 0.013 | 0.006 | 0.021 | 0.017 | 0.106 | 0.012 | 0.037 | 71 | 0.000 | 18 | 0.0509 | 27 | 0.0034 | 0.0006 | 0.0001 | 0.0028 | 0.0005 | 0.0006 | 0.0000 | 0.0011 | 0.0005 | 0.0000 | 0.0006 | 0.0000 | 0.0000 | 0.0000 | 0.00 | 0.00 | 0.00 | 2.00 | 20.00 | 70.00
201415 | 2025-02-28 | 2025-02-28 | 749 | GRADE T22/P22 | 160 DIA | ***** | 6.38 TO 6.43 | MAHARASHTRA SEAMLESS LIMITED | TDC-19, REV.00, ISSUE NO.9 DATED 07.12.2 | L+3 | 0.111 | 0.184 | 0.422 | 0.013 | 0.004 | 0.028 | 0.922 | 2.068 | 0.021 | 0.018 | 78 | 0.000 | 20 | 0.0016 | 0 | 0.0047 | 0.0010 | 0.0008 | 0.0030 | 0.0031 | 0.0050 | 0.0010 | 0.0012 | 0.0003 | 0.0000 | 0.0000 | 0.0003 | 0.0002 | 0.0000 | 0.00 | 0.00 | 0.00 | 0.00 | 50.00 | 90.00
201416 | 2025-02-28 | 2025-02-28 | 00134 | 41Cr4 | 180X180 | ***** | 11.80 TO 11.90 | MUKAND SUMI SPECIAL STEEL LIMI | NO SOL | L | 0.424 | 0.192 | 0.832 | 0.014 | 0.016 | 0.021 | 0.011 | 1.121 | 0.011 | 0.023 | 81 | 0.000 | 10 | 0.0021 | 0 | 0.0030 | 0.0000 | 0.0004 | 0.0028 | 0.0008 | 0.0023 | 0.0000 | 0.0012 | 0.0000 | 0.0000 | 0.0005 | 0.0001 | 0.0000 | 0.0000 | 0.00 | 0.00 | 0.00 | 0.00 | 0.00 | 0.00
201417 | 2025-02-28 | 2025-02-28 | 749 | GRADE T22/P22 | 160 DIA | ***** | 6.38 TO 6.43 | MAHARASHTRA SEAMLESS LIMITED | TDC-19, REV.00, ISSUE NO.9 DATED 07.12.2 | L+4 | 0.114 | 0.205 | 0.442 | 0.013 | 0.004 | 0.032 | 0.915 | 2.055 | 0.020 | 0.016 | 73 | 0.001 | 19 | 0.0017 | 0 | 0.0050 | 0.0008 | 0.0008 | 0.0031 | 0.0031 | 0.0049 | 0.0007 | 0.0011 | 0.0000 | 0.0000 | 0.0000 | 0.0003 | 0.0001 | 0.0000 | 0.00 | 0.00 | 0.00 | 0.00 | 50.00 | 90.00
201418 | 2025-02-28 | 2025-02-28 | 00134 | 41Cr4 | 180X180 | ***** | 11.80 TO 11.90 | MUKAND SUMI SPECIAL STEEL LIMI | NO SOL | L+1 | 0.435 | 0.188 | 0.839 | 0.010 | 0.016 | 0.022 | 0.010 | 1.166 | 0.012 | 0.022 | 88 | 0.000 | 9 | 0.0010 | 0 | 0.0025 | 0.0000 | 0.0004 | 0.0029 | 0.0008 | 0.0014 | 0.0000 | 0.0011 | 0.0000 | 0.0000 | 0.0005 | 0.0000 | 0.0000 | 0.0000 | 0.00 | 0.00 | 0.00 | 0.00 | 0.00 | 0.00
201419 | 2025-02-28 | 2025-02-28 | 00134 | 41Cr4 | 180X180 | ***** | 11.80 TO 11.90 | MUKAND SUMI SPECIAL STEEL LIMI | NO SOL | L+2 | 0.427 | 0.183 | 0.833 | 0.012 | 0.019 | 0.021 | 0.006 | 1.106 | 0.012 | 0.024 | 97 | 0.000 | 14 | 0.0018 | 0 | 0.0027 | 0.0000 | 0.0003 | 0.0029 | 0.0009 | 0.0021 | 0.0000 | 0.0011 | 0.0000 | 0.0000 | 0.0005 | 0.0001 | 0.0000 | 0.0000 | 0.00 | 0.00 | 0.00 | 0.00 | 0.00 | 0.00
201420 | 2025-02-28 | 2025-03-01 | 00134 | 41Cr4 | 180X180 | ***** | 11.80 TO 11.90 | MUKAND SUMI SPECIAL STEEL LIMI | NO SOL | L+3 | 0.433 | 0.196 | 0.817 | 0.011 | 0.019 | 0.026 | 0.009 | 1.140 | 0.013 | 0.027 | 72 | 0.000 | 11 | 0.0022 | 0 | 0.0030 | 0.0000 | 0.0004 | 0.0029 | 0.0009 | 0.0029 | 0.0000 | 0.0012 | 0.0000 | 0.0000 | 0.0005 | 0.0001 | 0.0000 | 0.0000 | 0.00 | 0.00 | 0.00 | 0.00 | 0.00 | 0.00
201421 | 2025-02-28 | 2025-02-28 | 2222 | 42CrMo4 | 240X280 | 95 ROUND | 4.00 TO 4.05 | GSA INDUSTRIES | 3.30M ONLY | L | 0.414 | 0.226 | 0.841 | 0.019 | 0.013 | 0.021 | 0.160 | 1.139 | 0.014 | 0.025 | 62 | 0.000 | 13 | 0.0028 | 0 | 0.0040 | 0.0001 | 0.0006 | 0.0031 | 0.0015 | 0.0028 | 0.0000 | 0.0012 | 0.0000 | 0.0000 | 0.0004 | 0.0001 | 0.0000 | 0.0000 | 0.00 | 0.00 | 0.00 | 2.00 | 20.00 | 100.00
201422 | 2025-02-28 | 2025-02-28 | 2222 | 42CrMo4 | 240X280 | 95 ROUND | 4.00 TO 4.05 | GSA INDUSTRIES | 3.30M ONLY | L+1 | 0.424 | 0.236 | 0.855 | 0.015 | 0.017 | 0.022 | 0.174 | 1.135 | 0.014 | 0.024 | 63 | 0.000 | 10 | 0.0030 | 0 | 0.0034 | 0.0000 | 0.0005 | 0.0030 | 0.0014 | 0.0033 | 0.0000 | 0.0010 | 0.0001 | 0.0000 | 0.0004 | 0.0001 | 0.0000 | 0.0000 | 0.00 | 0.00 | 0.00 | 2.00 | 20.00 | 100.00
201423 | 2025-02-28 | 2025-03-01 | 00651 | SAE 9254D | 180X180 | ***** | 7.50 TO 7.55 | MUKAND SUMI SPECIAL STEEL LIMI | NO SOL | L | 0.531 | 1.251 | 0.653 | 0.012 | 0.006 | 0.023 | 0.015 | 0.648 | 0.015 | 0.005 | 50 | 0.001 | 2 | 0.0025 | 0 | 0.0021 | 0.0006 | 0.0003 | 0.0028 | 0.0007 | 0.0013 | 0.0001 | 0.0015 | 0.0000 | 0.0000 | 0.0006 | 0.0000 | 0.0000 | 0.0000 | 0.00 | 0.00 | 0.00 | 2.00 | 15.00 | 80.00
201424 | 2025-02-28 | 2025-02-28 | 2222 | 42CrMo4 | 240X280 | 95 ROUND | 4.00 TO 4.05 | GSA INDUSTRIES | 3.30M ONLY | L+3 | 0.411 | 0.246 | 0.847 | 0.015 | 0.020 | 0.029 | 0.160 | 1.134 | 0.014 | 0.024 | 58 | 0.000 | 9 | 0.0021 | 0 | 0.0033 | 0.0000 | 0.0004 | 0.0030 | 0.0014 | 0.0027 | 0.0000 | 0.0010 | 0.0000 | 0.0000 | 0.0004 | 0.0001 | 0.0000 | 0.0000 | 0.00 | 0.00 | 0.00 | 2.00 | 20.00 | 100.00
201425 | 2025-02-28 | 2025-03-01 | 00651 | SAE 9254D | 180X180 | ***** | 7.50 TO 7.55 | MUKAND SUMI SPECIAL STEEL LIMI | NO SOL | L+1 | 0.542 | 1.252 | 0.651 | 0.012 | 0.005 | 0.035 | 0.015 | 0.690 | 0.012 | 0.007 | 54 | 0.001 | 6 | 0.0033 | 0 | 0.0021 | 0.0008 | 0.0003 | 0.0029 | 0.0009 | 0.0019 | 0.0001 | 0.0014 | 0.0003 | 0.0000 | 0.0006 | 0.0000 | 0.0000 | 0.0001 | 0.00 | 0.00 | 0.00 | 2.00 | 15.00 | 80.00
201426 | 2025-02-28 | 2025-02-28 | 2222 | 42CrMo4 | 240X280 | 95 ROUND | 4.00 TO 4.05 | GSA INDUSTRIES | 3.30M ONLY | L+2 | 0.427 | 0.239 | 0.832 | 0.015 | 0.015 | 0.025 | 0.164 | 1.140 | 0.015 | 0.024 | 80 | 0.000 | 8 | 0.0023 | 0 | 0.0032 | 0.0000 | 0.0005 | 0.0030 | 0.0016 | 0.0033 | 0.0000 | 0.0011 | 0.0000 | 0.0000 | 0.0004 | 0.0001 | 0.0000 | 0.0000 | 0.00 | 0.00 | 0.00 | 2.00 | 20.00 | 100.00
201427 | 2025-02-28 | 2025-03-01 | 00651 | SAE 9254D | 180X180 | ***** | 7.50 TO 7.55 | MUKAND SUMI SPECIAL STEEL LIMI | NO SOL | L+2 | 0.545 | 1.268 | 0.674 | 0.012 | 0.009 | 0.022 | 0.009 | 0.681 | 0.013 | 0.007 | 49 | 0.001 | 9 | 0.0034 | 0 | 0.0023 | 0.0006 | 0.0002 | 0.0029 | 0.0012 | 0.0014 | 0.0001 | 0.0016 | 0.0000 | 0.0000 | 0.0007 | 0.0000 | 0.0000 | 0.0000 | 0.00 | 0.00 | 0.00 | 2.00 | 15.00 | 80.00
201428 | 2025-02-28 | 2025-03-01 | 00523 | JIS S45C MOD | 180X180 | ****** | 11.80 TO 11.90 | MUKAND SUMI SPECIAL STEEL LIMI | NO SOL | L | 0.446 | 0.252 | 1.252 | 0.017 | 0.029 | 0.085 | 0.011 | 0.172 | 0.014 | 0.018 | 68 | 0.000 | 5 | 0.0030 | 1 | 0.0538 | 0.0000 | 0.0004 | 0.0030 | 0.0011 | 0.0009 | 0.0000 | 0.0009 | 0.0000 | 0.0000 | 0.0003 | 0.0000 | 0.0000 | 0.0000 | 0.00 | 0.00 | 0.00 | 0.00 | 0.00 | 0.00
201429 | 2025-02-28 | 2025-03-01 | 00523 | JIS S45C MOD | 180X180 | ****** | 11.80 TO 11.90 | MUKAND SUMI SPECIAL STEEL LIMI | NO SOL | L+1 | 0.446 | 0.234 | 1.240 | 0.018 | 0.029 | 0.064 | 0.009 | 0.173 | 0.013 | 0.022 | 78 | 0.000 | 6 | 0.0026 | 1 | 0.0479 | 0.0000 | 0.0003 | 0.0029 | 0.0012 | 0.0009 | 0.0000 | 0.0009 | 0.0001 | 0.0000 | 0.0003 | 0.0000 | 0.0000 | 0.0001 | 0.00 | 0.00 | 0.00 | 0.00 | 0.00 | 0.00
201430 | 2025-02-28 | 2025-03-01 | 1009 | SAE 1541 TYPE B | 240X280 | 93 ROUND | 4.17 TO 4.20 | CIE AUTOMOTIVE INDIA LTD | 3.05M ONLY | L | 0.439 | 0.295 | 1.618 | 0.017 | 0.023 | 0.101 | 0.013 | 0.276 | 0.014 | 0.027 | 142 | 0.000 | 11 | 0.0122 | 2 | 0.0048 | 0.0000 | 0.0006 | 0.0031 | 0.0018 | 0.0019 | 0.0000 | 0.0005 | 0.0000 | 0.0001 | 0.0001 | 0.0001 | 0.0000 | 0.0002 | 0.00 | 0.00 | 130.00 | 2.00 | 15.00 | 180.00
201431 | 2025-02-28 | 2025-03-01 | 00523 | JIS S45C MOD | 180X180 | ****** | 11.80 TO 11.90 | MUKAND SUMI SPECIAL STEEL LIMI | NO SOL | L+2 | 0.436 | 0.241 | 1.223 | 0.021 | 0.038 | 0.078 | 0.009 | 0.164 | 0.016 | 0.020 | 66 | 0.000 | 5 | 0.0021 | 0 | 0.0493 | 0.0000 | 0.0004 | 0.0031 | 0.0010 | 0.0009 | 0.0000 | 0.0009 | 0.0003 | 0.0000 | 0.0004 | 0.0000 | 0.0000 | 0.0001 | 0.00 | 0.00 | 0.00 | 0.00 | 0.00 | 0.00
201432 | 2025-02-28 | 2025-03-01 | 1009 | SAE 1541 TYPE B | 240X280 | 93 ROUND | 4.17 TO 4.20 | CIE AUTOMOTIVE INDIA LTD | 3.05M ONLY | L | 0.421 | 0.302 | 1.586 | 0.017 | 0.023 | 0.100 | 0.015 | 0.275 | 0.013 | 0.022 | 127 | 0.000 | 4 | 0.0119 | 1 | 0.0044 | 0.0000 | 0.0004 | 0.0031 | 0.0016 | 0.0014 | 0.0000 | 0.0007 | 0.0004 | 0.0000 | 0.0001 | 0.0001 | 0.0000 | 0.0003 | 0.00 | 0.00 | 130.00 | 2.00 | 15.00 | 180.00
201433 | 2025-02-28 | 2025-03-01 | 1009 | SAE 1541 TYPE B | 240X280 | 93 ROUND | 4.17 TO 4.20 | CIE AUTOMOTIVE INDIA LTD | 3.05M ONLY | L+1 | 0.449 | 0.292 | 1.607 | 0.017 | 0.017 | 0.104 | 0.009 | 0.273 | 0.011 | 0.023 | 129 | 0.000 | 5 | 0.0114 | 0 | 0.0048 | 0.0000 | 0.0005 | 0.0030 | 0.0014 | 0.0014 | 0.0000 | 0.0003 | 0.0015 | 0.0000 | 0.0001 | 0.0001 | 0.0000 | 0.0001 | 0.00 | 0.00 | 130.00 | 2.00 | 15.00 | 180.00
201434 | 2025-02-28 | 2025-03-01 | 00068 | SAE 1015 | 180X180 | ***** | 7.50 TO 7.55 | MUKAND SUMI SPECIAL STEEL LIMI | NO SOL | L | 0.146 | 0.103 | 0.400 | 0.012 | 0.004 | 0.017 | 0.008 | 0.067 | 0.010 | 0.032 | 71 | 0.000 | 21 | 0.0010 | 0 | 0.0013 | 0.0010 | 0.0000 | 0.0029 | 0.0000 | 0.0000 | 0.0001 | 0.0015 | 0.0011 | 0.0000 | 0.0007 | 0.0000 | 0.0000 | 0.0000 | 0.00 | 0.00 | 0.00 | 0.00 | 0.00 | 0.00
201435 | 2025-02-28 | 2025-03-01 | 00068 | SAE 1015 | 180X180 | ***** | 7.50 TO 7.55 | MUKAND SUMI SPECIAL STEEL LIMI | NO SOL | L+1 | 0.156 | 0.086 | 0.384 | 0.016 | 0.004 | 0.013 | 0.006 | 0.052 | 0.009 | 0.027 | 78 | 0.000 | 24 | 0.0011 | 0 | 0.0012 | 0.0011 | 0.0000 | 0.0028 | 0.0000 | 0.0000 | 0.0002 | 0.0015 | 0.0006 | 0.0000 | 0.0007 | 0.0000 | 0.0000 | 0.0000 | 0.00 | 0.00 | 0.00 | 0.00 | 0.00 | 0.00
201436 | 2025-02-28 | 2025-03-01 | 1975 | SAE 8620(H) | 240X280 | 80 ROUND | 4.20 TO 4.25 | KALYANI STEELS LTD (LONI) | NO SOL | S | 0.201 | 0.268 | 0.855 | 0.013 | 0.034 | 0.402 | 0.170 | 0.577 | 0.013 | 0.024 | 57 | 0.000 | 9 | 0.0025 | 2 | 0.0031 | 0.0000 | 0.0005 | 0.0029 | 0.0015 | 0.0020 | 0.0001 | 0.0011 | 0.0005 | 0.0000 | 0.0004 | 0.0001 | 0.0000 | 0.0000 | 0.00 | 0.00 | 0.00 | 2.00 | 20.00 | 90.00
201437 | 2025-02-28 | 2025-03-01 | HH1 | 55C8 | 180X180 | ****** | 11.80 TO 11.90 | MUKAND SUMI SPECIAL STEEL LIMI | NO SOL | L | 0.509 | 0.196 | 0.768 | 0.017 | 0.019 | 0.018 | 0.009 | 0.065 | 0.010 | 0.027 | 65 | 0.000 | 5 | 0.0024 | 0 | 0.0020 | 0.0003 | 0.0003 | 0.0029 | 0.0003 | 0.0003 | 0.0000 | 0.0012 | 0.0001 | 0.0000 | 0.0005 | 0.0000 | 0.0000 | 0.0000 | 0.00 | 0.00 | 0.00 | 0.00 | 0.00 | 0.00
201438 | 2025-02-28 | 2025-03-01 | HH1 | 55C8 | 180X180 | ****** | 11.80 TO 11.90 | MUKAND SUMI SPECIAL STEEL LIMI | NO SOL | L+1 | 0.531 | 0.201 | 0.755 | 0.018 | 0.017 | 0.019 | 0.008 | 0.064 | 0.011 | 0.022 | 63 | 0.000 | 6 | 0.0016 | 0 | 0.0025 | 0.0002 | 0.0002 | 0.0028 | 0.0003 | 0.0003 | 0.0000 | 0.0011 | 0.0000 | 0.0000 | 0.0005 | 0.0000 | 0.0000 | 0.0000 | 0.00 | 0.00 | 0.00 | 0.00 | 0.00 | 0.00
201439 | 2025-02-28 | 2025-03-01 | 00175 | JIS S45CS1(V) | 240X280 | 180 RCS | 3.85 TO 3.90 | MUKAND SUMI SPECIAL STEEL LIMI | 3.25M TO 3.90 | L | 0.446 | 0.297 | 1.282 | 0.025 | 0.049 | 0.018 | 0.010 | 0.212 | 0.013 | 0.016 | 63 | 0.000 | 3 | 0.0030 | 1 | 0.0489 | 0.0000 | 0.0003 | 0.0030 | 0.0013 | 0.0008 | 0.0000 | 0.0008 | 0.0000 | 0.0000 | 0.0003 | 0.0000 | 0.0000 | 0.0001 | 0.00 | 0.00 | 0.00 | 0.00 | 0.00 | 0.00
201440 | 2025-02-28 | 2025-03-01 | HH1 | 55C8 | 180X180 | ****** | 11.80 TO 11.90 | MUKAND SUMI SPECIAL STEEL LIMI | NO SOL | L+2 | 0.515 | 0.208 | 0.775 | 0.014 | 0.021 | 0.020 | 0.010 | 0.061 | 0.010 | 0.020 | 68 | 0.000 | 9 | 0.0019 | 0 | 0.0022 | 0.0002 | 0.0002 | 0.0029 | 0.0004 | 0.0004 | 0.0000 | 0.0011 | 0.0020 | 0.0000 | 0.0005 | 0.0000 | 0.0000 | 0.0000 | 0.00 | 0.00 | 0.00 | 0.00 | 0.00 | 0.00

## Jan1
200479 | 2025-02-01 | 2025-02-01 | 2369 | 20MnCr5 HH | 200X200 | 60 ROUND | 3.48 TO 3.51 | KALYANI TRANSMISSION TECHNOLOG | 3.06 TO 3.09 | L | 0.198 | 0.216 | 1.260 | 0.014 | 0.018 | 0.027 | 0.006 | 1.202 | 0.012 | 0.027 | 102 | 0.000 | 12 | 0.0025 | 1 | 0.0040 | 0.0000 | 0.0004 | 0.0029 | 0.0011 | 0.0026 | 0.0000 | 0.0008 | 0.0000 | 0.0000 | 0.0004 | 0.0002 | 0.0000 | 0.0003 | 0.00 | 0.00 | 100.00 | 2.00 | 20.00 | 150.00
200480 | 2025-02-01 | 2025-02-02 | 2369 | 20MnCr5 HH | 200X200 | 80 ROUND | 3.54 TO 3.57 | KALYANI TRANSMISSION TECHNOLOG | 2.73 TO 2.77 | L+1 | 0.200 | 0.215 | 1.267 | 0.014 | 0.018 | 0.027 | 0.007 | 1.200 | 0.012 | 0.027 | 102 | 0.000 | 9 | 0.0025 | 1 | 0.0041 | 0.0000 | 0.0004 | 0.0028 | 0.0014 | 0.0026 | 0.0000 | 0.0007 | 0.0000 | 0.0000 | 0.0004 | 0.0003 | 0.0000 | 0.0002 | 0.00 | 0.00 | 100.00 | 2.00 | 20.00 | 150.00
200481 | 2025-02-01 | 2025-02-02 | 00521 | SUJ2S | 240X280 | 165 RCS | 3.20 TO 3.25 | MUKAND SUMI SPECIAL STEEL LIMI | 2.70M TO 3.25M | L | 0.981 | 0.213 | 0.362 | 0.011 | 0.004 | 0.022 | 0.006 | 1.478 | 0.004 | 0.017 | 82 | 0.000 | 1 | 0.0014 | 1 | 0.0020 | 0.0009 | 0.0002 | 0.0000 | 0.0000 | 0.0046 | 0.0000 | 0.0016 | 0.0000 | 0.0000 | 0.0008 | 0.0001 | 0.0000 | 0.0000 | 0.00 | 0.00 | 0.00 | 0.00 | 0.00 | 0.00
200482 | 2025-02-01 | 2025-02-02 | 2369 | 20MnCr5 HH | 200X200 | 80 ROUND | 3.54 TO 3.57 | KALYANI TRANSMISSION TECHNOLOG | 2.73 TO 2.77 | L+2 | 0.211 | 0.233 | 1.287 | 0.014 | 0.017 | 0.022 | 0.005 | 1.213 | 0.013 | 0.025 | 104 | 0.000 | 8 | 0.0023 | 1 | 0.0043 | 0.0000 | 0.0005 | 0.0028 | 0.0016 | 0.0031 | 0.0000 | 0.0008 | 0.0000 | 0.0000 | 0.0004 | 0.0004 | 0.0000 | 0.0004 | 0.00 | 0.00 | 100.00 | 2.00 | 20.00 | 150.00
200483 | 2025-02-01 | 2025-02-02 | 00521 | SUJ2S | 240X280 | 165 RCS | 3.20 TO 3.25 | MUKAND SUMI SPECIAL STEEL LIMI | 2.70M TO 3.25M | L+2 | 0.968 | 0.202 | 0.369 | 0.013 | 0.005 | 0.024 | 0.004 | 1.477 | 0.005 | 0.016 | 75 | 0.000 | 1 | 0.0016 | 1 | 0.0020 | 0.0009 | 0.0002 | 0.0000 | 0.0000 | 0.0046 | 0.0000 | 0.0017 | 0.0000 | 0.0000 | 0.0008 | 0.0001 | 0.0000 | 0.0000 | 0.00 | 0.00 | 0.00 | 0.00 | 0.00 | 0.00
200484 | 2025-02-01 | 2025-02-02 | 2276 | 16MnCr5 | 200X200 | 70 ROUND | 3.50 TO 3.53 | KALYANI TECHNOFORGE LTD RANJAN | 2.95 TO 2.98 | L | 0.154 | 0.238 | 1.144 | 0.022 | 0.025 | 0.022 | 0.005 | 1.023 | 0.012 | 0.020 | 84 | 0.000 | 10 | 0.0019 | 1 | 0.0036 | 0.0000 | 0.0003 | 0.0028 | 0.0013 | 0.0021 | 0.0000 | 0.0008 | 0.0000 | 0.0000 | 0.0004 | 0.0003 | 0.0000 | 0.0002 | 0.00 | 0.00 | 0.00 | 2.00 | 15.00 | 100.00
200485 | 2025-02-01 | 2025-02-02 | 00527 | 100Cr6HS | 240X280 | 180 RCS | 3.85 TO 3.90 | MUKAND SUMI SPECIAL STEEL LIMI | 3.25M TO 3.90 | L+2 | 0.948 | 0.215 | 0.371 | 0.025 | 0.004 | 0.024 | 0.008 | 1.476 | 0.005 | 0.014 | 75 | 0.000 | 3 | 0.0019 | 0 | 0.0022 | 0.0008 | 0.0002 | 0.0000 | 0.0000 | 0.0046 | 0.0000 | 0.0015 | 0.0000 | 0.0000 | 0.0007 | 0.0001 | 0.0000 | 0.0000 | 0.00 | 0.00 | 0.00 | 0.00 | 0.00 | 80.00
200486 | 2025-02-01 | 2025-02-02 | 2276 | 16MnCr5 | 200X200 | 70 ROUND | 3.50 TO 3.53 | KALYANI TECHNOFORGE LTD RANJAN | 2.95 TO 2.98 | L+1 | 0.157 | 0.278 | 1.179 | 0.015 | 0.027 | 0.018 | 0.006 | 1.039 | 0.015 | 0.026 | 84 | 0.000 | 9 | 0.0020 | 1 | 0.0034 | 0.0000 | 0.0002 | 0.0026 | 0.0013 | 0.0020 | 0.0000 | 0.0008 | 0.0000 | 0.0000 | 0.0003 | 0.0004 | 0.0000 | 0.0002 | 0.00 | 0.00 | 0.00 | 2.00 | 15.00 | 100.00
200487 | 2025-02-01 | 2025-02-02 | 2276 | 16MnCr5 | 200X200 | 70 ROUND | 3.50 TO 3.53 | KALYANI TECHNOFORGE LTD RANJAN | 2.95 TO 2.98 | L+2 | 0.156 | 0.254 | 1.188 | 0.019 | 0.025 | 0.018 | 0.008 | 1.028 | 0.013 | 0.025 | 86 | 0.000 | 7 | 0.0021 | 0 | 0.0036 | 0.0000 | 0.0003 | 0.0026 | 0.0014 | 0.0021 | 0.0000 | 0.0007 | 0.0000 | 0.0000 | 0.0003 | 0.0003 | 0.0000 | 0.0001 | 0.00 | 0.00 | 0.00 | 2.00 | 15.00 | 100.00
200488 | 2025-02-01 | 2025-02-02 | 2189 | S55C-LS | 240X280 | 180 RCS | 3.85 TO 3.90 | MUKAND SUMI SPECIAL STEEL LIMI |  | L | 0.556 | 0.220 | 0.776 | 0.010 | 0.007 | 0.015 | 0.009 | 0.162 | 0.010 | 0.032 | 80 | 0.000 | 3 | 0.0013 | 0 | 0.0017 | 0.0002 | 0.0000 | 0.0024 | 0.0001 | 0.0006 | 0.0000 | 0.0010 | 0.0000 | 0.0000 | 0.0004 | 0.0001 | 0.0000 | 0.0000 | 0.00 | 0.00 | 0.00 | 2.00 | 15.00 | 80.00
200489 | 2025-02-02 | 2025-02-02 | 2189 | S55C-LS | 240X280 | 180 RCS | 3.85 TO 3.90 | MUKAND SUMI SPECIAL STEEL LIMI |  | L+1 | 0.559 | 0.192 | 0.787 | 0.010 | 0.010 | 0.015 | 0.008 | 0.163 | 0.009 | 0.024 | 93 | 0.000 | 6 | 0.0014 | 0 | 0.0018 | 0.0001 | 0.0000 | 0.0023 | 0.0001 | 0.0006 | 0.0000 | 0.0009 | 0.0000 | 0.0000 | 0.0004 | 0.0000 | 0.0000 | 0.0000 | 0.00 | 0.00 | 0.00 | 2.00 | 15.00 | 80.00
200490 | 2025-02-02 | 2025-02-02 | 1205 | 20Mc5 | 200X200 | 56 ROUND/65 ROUND | 3.45 TO 3.48 | KALYANI TECHNOFORGE LTD MUNDHW |  | L | 0.192 | 0.326 | 1.224 | 0.014 | 0.027 | 0.024 | 0.007 | 1.234 | 0.013 | 0.022 | 90 | 0.000 | 8 | 0.0030 | 2 | 0.0037 | 0.0000 | 0.0005 | 0.0030 | 0.0020 | 0.0028 | 0.0000 | 0.0010 | 0.0000 | 0.0000 | 0.0004 | 0.0004 | 0.0000 | 0.0005 | 0.00 | 0.00 | 0.00 | 2.00 | 20.00 | 90.00
200491 | 2025-02-02 | 2025-02-02 | 2189 | S55C-LS | 240X280 | 180 RCS | 3.85 TO 3.90 | MUKAND SUMI SPECIAL STEEL LIMI |  | L+2 | 0.560 | 0.185 | 0.776 | 0.013 | 0.005 | 0.016 | 0.010 | 0.156 | 0.009 | 0.024 | 87 | 0.000 | 7 | 0.0012 | 0 | 0.0020 | 0.0002 | 0.0000 | 0.0025 | 0.0002 | 0.0006 | 0.0000 | 0.0011 | 0.0000 | 0.0000 | 0.0005 | 0.0000 | 0.0000 | 0.0000 | 0.00 | 0.00 | 0.00 | 2.00 | 15.00 | 80.00
200492 | 2025-02-02 | 2025-02-03 | 1205 | 20Mc5 | 200X200 | 56 ROUND | 3.45 TO 3.48 | KALYANI TECHNOFORGE LTD MUNDHW |  | L+1 | 0.188 | 0.310 | 1.221 | 0.013 | 0.023 | 0.022 | 0.007 | 1.210 | 0.013 | 0.024 | 83 | 0.000 | 8 | 0.0027 | 1 | 0.0036 | 0.0000 | 0.0005 | 0.0028 | 0.0015 | 0.0027 | 0.0000 | 0.0009 | 0.0000 | 0.0000 | 0.0003 | 0.0004 | 0.0000 | 0.0002 | 0.00 | 0.00 | 0.00 | 2.00 | 20.00 | 90.00
200493 | 2025-02-02 | 2025-02-02 | 1655 | 20MnCr5 HH | 200X200 | 50 ROUND | 2.60 TO 2.65 | KALYANI STEELS LTD (LONI) |  | L+2 | 0.192 | 0.256 | 1.284 | 0.017 | 0.025 | 0.020 | 0.010 | 1.239 | 0.013 | 0.028 | 76 | 0.000 | 10 | 0.0021 | 1 | 0.0042 | 0.0000 | 0.0004 | 0.0029 | 0.0020 | 0.0024 | 0.0000 | 0.0009 | 0.0000 | 0.0000 | 0.0003 | 0.0004 | 0.0000 | 0.0002 | 0.00 | 0.00 | 0.00 | 2.00 | 20.00 | 75.00
200494 | 2025-02-02 | 2025-02-02 | 1927 | 38MNVS6 | 240X280 | 85 ROUND | 4.20 TO 4.23 | BHARAT FORGE LTD | 3.20 ONLY | L | 0.317 | 0.625 | 0.997 | 0.020 | 0.034 | 0.013 | 0.033 | 0.169 | 0.011 | 0.018 | 145 | 0.000 | 11 | 0.0207 | 1 | 0.2288 | 0.0000 | 0.0000 | 0.0028 | 0.0008 | 0.0003 | 0.0000 | 0.0010 | 0.0000 | 0.0000 | 0.0004 | 0.0001 | 0.0000 | 0.0001 | 0.00 | 0.00 | 140.00 | 2.00 | 20.00 | 200.00
200495 | 2025-02-02 | 2025-02-02 | 1927 | 38MNVS6 | 240X280 | 85 ROUND | 4.20 TO 4.23 | BHARAT FORGE LTD | 3.20 ONLY | L+1 | 0.321 | 0.683 | 1.043 | 0.010 | 0.029 | 0.011 | 0.030 | 0.174 | 0.011 | 0.019 | 150 | 0.000 | 8 | 0.0171 | 0 | 0.2378 | 0.0000 | 0.0000 | 0.0026 | 0.0009 | 0.0008 | 0.0000 | 0.0008 | 0.0002 | 0.0000 | 0.0003 | 0.0001 | 0.0000 | 0.0000 | 0.00 | 0.00 | 140.00 | 2.00 | 20.00 | 200.00
200496 | 2025-02-02 | 2025-02-02 | 1429 | 42CrMo4 | 200X200 | 75 ROUND | 3.55 TO 3.58 | KALYANI TECHNOFORGE LTD RANJAN | ENQUIRY NO: P , ORG DATE : 22.02.2014 RE | L | 0.430 | 0.250 | 0.873 | 0.016 | 0.015 | 0.020 | 0.188 | 1.142 | 0.013 | 0.020 | 88 | 0.000 | 9 | 0.0032 | 0 | 0.0032 | 0.0000 | 0.0003 | 0.0028 | 0.0018 | 0.0025 | 0.0000 | 0.0012 | 0.0000 | 0.0000 | 0.0004 | 0.0002 | 0.0000 | 0.0000 | 0.00 | 0.00 | 0.00 | 2.00 | 20.00 | 90.00
200497 | 2025-02-02 | 2025-02-02 | 1429 | 42CrMo4 | 200X200 | 50 ROUND | 2.60 TO 2.63 | KALYANI TECHNOFORGE LTD RANJAN | ENQUIRY NO: P , ORG DATE : 22.02.2014 RE | L+2 | 0.438 | 0.249 | 0.874 | 0.016 | 0.014 | 0.020 | 0.189 | 1.163 | 0.013 | 0.019 | 85 | 0.000 | 8 | 0.0032 | 0 | 0.0032 | 0.0000 | 0.0003 | 0.0026 | 0.0014 | 0.0025 | 0.0000 | 0.0012 | 0.0000 | 0.0000 | 0.0003 | 0.0002 | 0.0000 | 0.0000 | 0.00 | 0.00 | 0.00 | 2.00 | 20.00 | 90.00
200498 | 2025-02-02 | 2025-02-02 | 00536 | SCM-440 | 240X280 | 180 RCS | 3.85 TO 3.90 | MUKAND SUMI SPECIAL STEEL LIMI |  | L | 0.403 | 0.206 | 0.791 | 0.019 | 0.005 | 0.022 | 0.163 | 0.961 | 0.012 | 0.026 | 90 | 0.000 | 9 | 0.0025 | 0 | 0.0029 | 0.0000 | 0.0002 | 0.0026 | 0.0012 | 0.0020 | 0.0000 | 0.0012 | 0.0000 | 0.0000 | 0.0004 | 0.0002 | 0.0000 | 0.0000 | 0.00 | 0.00 | 0.00 | 2.00 | 15.00 | 90.00
200499 | 2025-02-02 | 2025-02-02 | 1429 | 42CrMo4 | 200X200 | 50 ROUND | 2.60 TO 2.63 | KALYANI TECHNOFORGE LTD RANJAN | ENQUIRY NO: P , ORG DATE : 22.02.2014 RE | L+1 | 0.423 | 0.236 | 0.871 | 0.018 | 0.015 | 0.022 | 0.187 | 1.164 | 0.013 | 0.018 | 75 | 0.000 | 9 | 0.0023 | 0 | 0.0031 | 0.0000 | 0.0003 | 0.0026 | 0.0014 | 0.0026 | 0.0000 | 0.0012 | 0.0000 | 0.0000 | 0.0003 | 0.0002 | 0.0000 | 0.0000 | 0.00 | 0.00 | 0.00 | 2.00 | 20.00 | 90.00
200500 | 2025-02-02 | 2025-02-02 | 00536 | SCM-440 | 240X280 | 180 RCS | 3.85 TO 3.90 | MUKAND SUMI SPECIAL STEEL LIMI |  | L+1 | 0.384 | 0.236 | 0.776 | 0.018 | 0.005 | 0.018 | 0.170 | 0.948 | 0.012 | 0.029 | 94 | 0.000 | 8 | 0.0032 | 0 | 0.0029 | 0.0001 | 0.0003 | 0.0027 | 0.0010 | 0.0019 | 0.0000 | 0.0012 | 0.0000 | 0.0000 | 0.0004 | 0.0001 | 0.0000 | 0.0000 | 0.00 | 0.00 | 0.00 | 2.00 | 15.00 | 90.00
200501 | 2025-02-02 | 2025-02-02 | 00536 | SCM-440 | 240X280 | 180 RCS | 3.85 TO 3.90 | MUKAND SUMI SPECIAL STEEL LIMI |  | L+2 | 0.380 | 0.217 | 0.795 | 0.016 | 0.003 | 0.020 | 0.158 | 0.952 | 0.013 | 0.028 | 79 | 0.000 | 11 | 0.0023 | 0 | 0.0040 | 0.0001 | 0.0002 | 0.0027 | 0.0012 | 0.0022 | 0.0000 | 0.0013 | 0.0000 | 0.0000 | 0.0003 | 0.0002 | 0.0000 | 0.0000 | 0.00 | 0.00 | 0.00 | 2.00 | 15.00 | 90.00
200502 | 2025-02-02 | 2025-02-02 | 1820 | DIN 1.1213M | 200X200 | 53 ROUND | 3.45 TO 3.48 | MUKAND SUMI SPECIAL STEEL LIMI | 2.78M ONLY | L | 0.534 | 0.235 | 0.870 | 0.020 | 0.003 | 0.013 | 0.006 | 0.170 | 0.009 | 0.028 | 73 | 0.000 | 16 | 0.0021 | 0 | 0.0038 | 0.0001 | 0.0000 | 0.0027 | 0.0001 | 0.0001 | 0.0000 | 0.0012 | 0.0000 | 0.0000 | 0.0005 | 0.0000 | 0.0000 | 0.0000 | 0.00 | 0.00 | 0.00 | 2.00 | 15.00 | 80.00
200503 | 2025-02-02 | 2025-02-02 | 1820 | DIN 1.1213M | 200X200 | 53 ROUND | 3.45 TO 3.48 | MUKAND SUMI SPECIAL STEEL LIMI | 2.78M ONLY | L+1 | 0.544 | 0.221 | 0.819 | 0.018 | 0.004 | 0.012 | 0.006 | 0.173 | 0.009 | 0.028 | 82 | 0.000 | 15 | 0.0016 | 0 | 0.0019 | 0.0002 | 0.0000 | 0.0026 | 0.0000 | 0.0000 | 0.0000 | 0.0011 | 0.0000 | 0.0000 | 0.0005 | 0.0000 | 0.0000 | 0.0000 | 0.00 | 0.00 | 0.00 | 2.00 | 15.00 | 80.00
200504 | 2025-02-02 | 2025-02-02 | 1898 | S55CR | 240X280 | 60 ROUND | 3.00 TO 3.05 | JINABAKUL FORGE PRIVATE LTD UN | NO SOL | L | 0.566 | 0.187 | 0.787 | 0.026 | 0.002 | 0.013 | 0.009 | 0.154 | 0.010 | 0.015 | 66 | 0.000 | 5 | 0.0016 | 0 | 0.0026 | 0.0003 | 0.0000 | 0.0023 | 0.0000 | 0.0002 | 0.0000 | 0.0013 | 0.0000 | 0.0000 | 0.0005 | 0.0000 | 0.0000 | 0.0000 | 0.00 | 0.00 | 0.00 | 2.00 | 15.00 | 90.00
200505 | 2025-02-02 | 2025-02-02 | 1820 | DIN 1.1213M | 200X200 | 53 ROUND | 3.45 TO 3.48 | MUKAND SUMI SPECIAL STEEL LIMI | 2.78M ONLY | L+2 | 0.554 | 0.285 | 0.882 | 0.014 | 0.004 | 0.014 | 0.006 | 0.166 | 0.010 | 0.027 | 89 | 0.000 | 12 | 0.0038 | 1 | 0.0021 | 0.0001 | 0.0001 | 0.0025 | 0.0002 | 0.0005 | 0.0000 | 0.0013 | 0.0000 | 0.0000 | 0.0005 | 0.0000 | 0.0000 | 0.0000 | 0.00 | 0.00 | 0.00 | 2.00 | 15.00 | 80.00
200506 | 2025-02-02 | 2025-02-02 | 00613 | S55CR | 240X280 | 180 RCS | 3.85 TO 3.90 | MUKAND SUMI SPECIAL STEEL LIMI | 3.25M TO 3.90M | L+1 | 0.561 | 0.198 | 0.789 | 0.010 | 0.005 | 0.014 | 0.007 | 0.155 | 0.010 | 0.024 | 79 | 0.000 | 4 | 0.0013 | 0 | 0.0019 | 0.0002 | 0.0000 | 0.0024 | 0.0000 | 0.0006 | 0.0000 | 0.0012 | 0.0000 | 0.0000 | 0.0005 | 0.0000 | 0.0000 | 0.0000 | 0.00 | 0.00 | 0.00 | 0.00 | 0.00 | 0.00
200507 | 2025-02-02 | 2025-02-02 | 00613 | S55CR | 240X280 | 180 RCS | 3.85 TO 3.90 | MUKAND SUMI SPECIAL STEEL LIMI | 3.25M TO 3.90M | L+2 | 0.564 | 0.221 | 0.768 | 0.014 | 0.004 | 0.013 | 0.008 | 0.149 | 0.010 | 0.025 | 83 | 0.000 | 3 | 0.0018 | 0 | 0.0022 | 0.0003 | 0.0000 | 0.0026 | 0.0001 | 0.0006 | 0.0000 | 0.0012 | 0.0000 | 0.0000 | 0.0005 | 0.0000 | 0.0000 | 0.0000 | 0.00 | 0.00 | 0.00 | 0.00 | 0.00 | 0.00
200508 | 2025-02-02 | 2025-02-03 | 566 | C70S6 | 200X200 | 75 ROUND | 3.46 TO 3.49 | KALYANI TECHNOFORGE LTD RANJAN | 2.79 TO 2.82 | L | 0.689 | 0.194 | 0.550 | 0.015 | 0.072 | 0.056 | 0.006 | 0.156 | 0.009 | 0.003 | 133 | 0.000 | 8 | 0.0016 | 0 | 0.0377 | 0.0007 | 0.0000 | 0.0023 | 0.0000 | 0.0000 | 0.0000 | 0.0013 | 0.0000 | 0.0000 | 0.0006 | 0.0000 | 0.0000 | 0.0000 | 0.00 | 0.00 | 130.00 | 2.00 | 15.00 | 170.00
200509 | 2025-02-02 | 2025-02-03 | 566 | C70S6 | 200X200 | 75 ROUND | 3.46 TO 3.49 | KALYANI TECHNOFORGE LTD RANJAN | 2.79 TO 2.82 | L+1 | 0.718 | 0.181 | 0.555 | 0.023 | 0.070 | 0.057 | 0.007 | 0.167 | 0.008 | 0.003 | 132 | 0.000 | 10 | 0.0017 | 0 | 0.0382 | 0.0007 | 0.0000 | 0.0022 | 0.0001 | 0.0001 | 0.0001 | 0.0012 | 0.0000 | 0.0000 | 0.0007 | 0.0000 | 0.0000 | 0.0000 | 0.00 | 0.00 | 130.00 | 2.00 | 15.00 | 170.00
200510 | 2025-02-02 | 2025-02-03 | 00362 | SKFGRD3 | 240X280 | 165 RCS | 3.07 TO 3.10 | MUKAND SUMI SPECIAL STEEL LIMI |  | L | 1.009 | 0.209 | 0.394 | 0.017 | 0.005 | 0.021 | 0.004 | 1.464 | 0.005 | 0.015 | 77 | 0.000 | 1 | 0.0017 | 1 | 0.0022 | 0.0008 | 0.0003 | 0.0000 | 0.0000 | 0.0047 | 0.0000 | 0.0018 | 0.0000 | 0.0000 | 0.0008 | 0.0001 | 0.0000 | 0.0000 | 0.00 | 0.00 | 0.00 | 0.00 | 0.00 | 0.00
200511 | 2025-02-02 | 2025-02-03 | 566 | C70S6 | 200X200 | 75 ROUND | 3.46 TO 3.49 | KALYANI TECHNOFORGE LTD RANJAN | 2.79 TO 2.82 | L+2 | 0.719 | 0.180 | 0.547 | 0.023 | 0.069 | 0.057 | 0.006 | 0.169 | 0.009 | 0.003 | 125 | 0.000 | 9 | 0.0015 | 0 | 0.0396 | 0.0007 | 0.0000 | 0.0022 | 0.0000 | 0.0001 | 0.0000 | 0.0013 | 0.0000 | 0.0000 | 0.0006 | 0.0000 | 0.0000 | 0.0000 | 0.00 | 0.00 | 130.00 | 2.00 | 15.00 | 170.00
200512 | 2025-02-02 | 2025-02-03 | 985 | 100Cr6 | 240X280 | 100 ROUND | 4.07 TO 4.10 | MUKAND SUMI SPECIAL STEEL LIMI |  | L+1 | 0.984 | 0.187 | 0.374 | 0.025 | 0.003 | 0.021 | 0.004 | 1.538 | 0.004 | 0.011 | 69 | 0.000 | 3 | 0.0018 | 0 | 0.0024 | 0.0009 | 0.0001 | 0.0000 | 0.0000 | 0.0045 | 0.0000 | 0.0017 | 0.0000 | 0.0000 | 0.0007 | 0.0000 | 0.0000 | 0.0000 | 0.00 | 0.00 | 0.00 | 2.00 | 12.00 | 90.00
200513 | 2025-02-02 | 2025-02-03 | 989 | C70 | 200X200 | 60 ROUND | 3.55 TO 3.58 | BHARAT FORGE LTD | 3737, REV NO 0, 28.9.16 | L | 0.703 | 0.212 | 0.668 | 0.028 | 0.058 | 0.013 | 0.025 | 0.165 | 0.010 | 0.003 | 101 | 0.000 | 14 | 0.0016 | 0 | 0.0417 | 0.0004 | 0.0000 | 0.0022 | 0.0001 | 0.0005 | 0.0000 | 0.0012 | 0.0000 | 0.0000 | 0.0005 | 0.0000 | 0.0000 | 0.0000 | 0.00 | 0.00 | 100.00 | 2.00 | 20.00 | 170.00
200514 | 2025-02-02 | 2025-02-03 | 989 | C70 | 200X200 | 60 ROUND | 3.55 TO 3.58 | BHARAT FORGE LTD | 3.12 TO 3.15 | L+1 | 0.680 | 0.196 | 0.645 | 0.021 | 0.056 | 0.019 | 0.023 | 0.177 | 0.011 | 0.003 | 93 | 0.000 | 9 | 0.0018 | 0 | 0.0409 | 0.0005 | 0.0000 | 0.0025 | 0.0004 | 0.0005 | 0.0000 | 0.0014 | 0.0000 | 0.0000 | 0.0006 | 0.0000 | 0.0000 | 0.0000 | 0.00 | 0.00 | 100.00 | 2.00 | 20.00 | 170.00
200515 | 2025-02-02 | 2025-02-03 | 989 | C70 | 200X200 | 60 ROUND | 3.55 TO 3.58 | BHARAT FORGE LTD | 3.12 TO 3.15 | L+2 | 0.722 | 0.202 | 0.664 | 0.021 | 0.055 | 0.012 | 0.023 | 0.174 | 0.009 | 0.003 | 101 | 0.000 | 15 | 0.0017 | 0 | 0.0409 | 0.0004 | 0.0000 | 0.0023 | 0.0000 | 0.0002 | 0.0000 | 0.0013 | 0.0000 | 0.0000 | 0.0005 | 0.0000 | 0.0000 | 0.0000 | 0.00 | 0.00 | 100.00 | 2.00 | 20.00 | 170.00
200516 | 2025-02-02 | 2025-02-03 | 00362 | SKFGRD3 | 240X280 | 165 RCS | 3.07 TO 3.10 | MUKAND SUMI SPECIAL STEEL LIMI |  | L | 0.984 | 0.223 | 0.426 | 0.011 | 0.004 | 0.030 | 0.006 | 1.483 | 0.008 | 0.019 | 61 | 0.000 | 2 | 0.0019 | 1 | 0.0035 | 0.0008 | 0.0003 | 0.0000 | 0.0000 | 0.0050 | 0.0000 | 0.0018 | 0.0000 | 0.0000 | 0.0007 | 0.0001 | 0.0000 | 0.0000 | 0.00 | 0.00 | 0.00 | 0.00 | 0.00 | 0.00
200517 | 2025-02-02 | 2025-02-03 | 00362 | SKFGRD3 | 240X280 | 165 RCS | 3.07 TO 3.10 | MUKAND SUMI SPECIAL STEEL LIMI |  | L+1 | 0.972 | 0.248 | 0.377 | 0.017 | 0.004 | 0.026 | 0.009 | 1.491 | 0.006 | 0.029 | 68 | 0.000 | 4 | 0.0019 | 1 | 0.0020 | 0.0008 | 0.0002 | 0.0000 | 0.0000 | 0.0048 | 0.0000 | 0.0018 | 0.0000 | 0.0000 | 0.0007 | 0.0001 | 0.0000 | 0.0000 | 0.00 | 0.00 | 0.00 | 0.00 | 0.00 | 0.00
200518 | 2025-02-02 | 2025-02-03 | 1552 | V2909 | 200X200 | 60 ROUND | 3.46 TO 3.49 | BHARAT FORGE LTD | 3.06 TO 3.09 | L | 0.706 | 0.205 | 0.580 | 0.011 | 0.062 | 0.015 | 0.037 | 0.166 | 0.010 | 0.004 | 113 | 0.000 | 14 | 0.0019 | 0 | 0.0398 | 0.0007 | 0.0000 | 0.0027 | 0.0003 | 0.0002 | 0.0000 | 0.0014 | 0.0000 | 0.0000 | 0.0006 | 0.0000 | 0.0000 | 0.0000 | 0.00 | 0.00 | 120.00 | 2.00 | 20.00 | 170.00
200519 | 2025-02-02 | 2025-02-03 | 00362 | SKFGRD3 | 240X280 | 165 RCS | 3.07 TO 3.10 | MUKAND SUMI SPECIAL STEEL LIMI |  | L+2 | 0.991 | 0.226 | 0.395 | 0.016 | 0.003 | 0.023 | 0.006 | 1.497 | 0.005 | 0.018 | 60 | 0.000 | 7 | 0.0022 | 0 | 0.0021 | 0.0009 | 0.0002 | 0.0000 | 0.0000 | 0.0047 | 0.0000 | 0.0018 | 0.0000 | 0.0000 | 0.0007 | 0.0000 | 0.0000 | 0.0000 | 0.00 | 0.00 | 0.00 | 0.00 | 0.00 | 0.00
200520 | 2025-02-02 | 2025-02-03 | 1552 | V2909 | 200X200 | 60 ROUND | 3.46 TO 3.49 | BHARAT FORGE LTD | 3.06 TO 3.09 | L+1 | 0.679 | 0.189 | 0.564 | 0.013 | 0.067 | 0.015 | 0.038 | 0.176 | 0.009 | 0.004 | 109 | 0.000 | 11 | 0.0015 | 0 | 0.0342 | 0.0007 | 0.0000 | 0.0027 | 0.0003 | 0.0001 | 0.0000 | 0.0015 | 0.0000 | 0.0000 | 0.0006 | 0.0000 | 0.0000 | 0.0000 | 0.00 | 0.00 | 120.00 | 2.00 | 20.00 | 170.00
200521 | 2025-02-02 | 2025-02-03 | 1223 | 20MnCrS5LH | 240X280 | 90 ROUND | 4.15 TO 4.20 | MUKAND SUMI SPECIAL STEEL LIMI | 3.15M ONLY | L | 0.178 | 0.240 | 1.139 | 0.015 | 0.024 | 0.119 | 0.004 | 1.094 | 0.013 | 0.026 | 120 | 0.000 | 10 | 0.0023 | 2 | 0.0039 | 0.0000 | 0.0003 | 0.0027 | 0.0016 | 0.0021 | 0.0000 | 0.0011 | 0.0000 | 0.0000 | 0.0004 | 0.0003 | 0.0000 | 0.0002 | 0.00 | 0.00 | 80.00 | 2.50 | 2500.00 | 140.00
200522 | 2025-02-02 | 2025-02-03 | 1223 | 20MnCrS5LH | 240X280 | 90 ROUND | 4.15 TO 4.20 | MUKAND SUMI SPECIAL STEEL LIMI | 3.15M ONLY | L+1 | 0.176 | 0.179 | 1.143 | 0.015 | 0.023 | 0.111 | 0.003 | 1.078 | 0.012 | 0.028 | 115 | 0.000 | 8 | 0.0018 | 0 | 0.0034 | 0.0000 | 0.0002 | 0.0025 | 0.0016 | 0.0019 | 0.0000 | 0.0009 | 0.0000 | 0.0000 | 0.0004 | 0.0002 | 0.0000 | 0.0002 | 0.00 | 0.00 | 80.00 | 2.50 | 2500.00 | 140.00
200523 | 2025-02-02 | 2025-02-03 | 2191 | 20MnCr5 HH | 200X200 | 53 ROUND | 3.60 TO 3.63 | MUKAND SUMI SPECIAL STEEL LIMI | 2.90 ONLY | L | 0.193 | 0.223 | 1.288 | 0.016 | 0.022 | 0.022 | 0.010 | 1.243 | 0.014 | 0.028 | 94 | 0.000 | 13 | 0.0017 | 1 | 0.0040 | 0.0000 | 0.0004 | 0.0027 | 0.0019 | 0.0026 | 0.0000 | 0.0008 | 0.0000 | 0.0000 | 0.0003 | 0.0002 | 0.0000 | 0.0003 | 0.00 | 0.00 | 80.00 | 2.70 | 25.00 | 160.00
200524 | 2025-02-03 | 2025-02-03 | 2191 | 20MnCr5 HH | 200X200 | 53 ROUND | 3.60 TO 3.63 | MUKAND SUMI SPECIAL STEEL LIMI | 2.90 ONLY | L+1 | 0.204 | 0.250 | 1.326 | 0.012 | 0.023 | 0.019 | 0.006 | 1.247 | 0.015 | 0.031 | 89 | 0.001 | 7 | 0.0027 | 1 | 0.0040 | 0.0000 | 0.0005 | 0.0028 | 0.0021 | 0.0026 | 0.0000 | 0.0010 | 0.0000 | 0.0000 | 0.0003 | 0.0004 | 0.0000 | 0.0003 | 0.00 | 0.00 | 80.00 | 2.70 | 25.00 | 160.00
200525 | 2025-02-03 | 2025-02-03 | 1223 | 20MnCrS5LH | 240X280 | 90 ROUND | 4.15 TO 4.20 | MUKAND SUMI SPECIAL STEEL LIMI | 3.15M ONLY | L+2 | 0.171 | 0.210 | 1.162 | 0.018 | 0.023 | 0.106 | 0.005 | 1.083 | 0.013 | 0.032 | 103 | 0.000 | 8 | 0.0021 | 1 | 0.0054 | 0.0000 | 0.0003 | 0.0025 | 0.0018 | 0.0020 | 0.0000 | 0.0010 | 0.0000 | 0.0000 | 0.0003 | 0.0003 | 0.0000 | 0.0002 | 0.00 | 0.00 | 80.00 | 2.50 | 2500.00 | 140.00
200526 | 2025-02-03 | 2025-02-03 | 2191 | 20MnCr5 HH | 200X200 | 53 ROUND | 3.60 TO 3.63 | MUKAND SUMI SPECIAL STEEL LIMI | 2.90 ONLY | L+2 | 0.198 | 0.277 | 1.329 | 0.013 | 0.023 | 0.020 | 0.006 | 1.236 | 0.017 | 0.030 | 89 | 0.000 | 7 | 0.0030 | 1 | 0.0042 | 0.0000 | 0.0004 | 0.0029 | 0.0021 | 0.0026 | 0.0000 | 0.0010 | 0.0000 | 0.0000 | 0.0003 | 0.0004 | 0.0000 | 0.0004 | 0.00 | 0.00 | 80.00 | 2.70 | 25.00 | 160.00
200527 | 2025-02-03 | 2025-02-03 | 1223 | 20MnCrS5LH | 240X280 | 90 ROUND | 4.15 TO 4.20 | MUKAND SUMI SPECIAL STEEL LIMI | 3.15M ONLY | L | 0.182 | 0.215 | 1.152 | 0.021 | 0.025 | 0.108 | 0.004 | 1.120 | 0.014 | 0.027 | 113 | 0.000 | 11 | 0.0020 | 1 | 0.0043 | 0.0000 | 0.0003 | 0.0027 | 0.0017 | 0.0023 | 0.0000 | 0.0010 | 0.0000 | 0.0000 | 0.0004 | 0.0003 | 0.0000 | 0.0002 | 0.00 | 0.00 | 80.00 | 2.50 | 2500.00 | 140.00
200528 | 2025-02-03 | 2025-02-03 | 1223 | 20MnCrS5LH | 240X280 | 90 ROUND | 4.15 TO 4.20 | MUKAND SUMI SPECIAL STEEL LIMI | 3.15M ONLY | L+1 | 0.181 | 0.219 | 1.178 | 0.014 | 0.030 | 0.120 | 0.005 | 1.075 | 0.013 | 0.030 | 110 | 0.000 | 7 | 0.0022 | 1 | 0.0038 | 0.0000 | 0.0004 | 0.0026 | 0.0017 | 0.0020 | 0.0000 | 0.0010 | 0.0000 | 0.0000 | 0.0004 | 0.0003 | 0.0000 | 0.0002 | 0.00 | 0.00 | 80.00 | 2.50 | 2500.00 | 140.00
200529 | 2025-02-03 | 2025-02-03 | 1223 | 20MnCrS5LH | 240X280 | 90 ROUND | 4.15 TO 4.20 | MUKAND SUMI SPECIAL STEEL LIMI | 3.15M ONLY | L+2 | 0.185 | 0.196 | 1.149 | 0.017 | 0.028 | 0.120 | 0.004 | 1.087 | 0.013 | 0.026 | 114 | 0.000 | 7 | 0.0017 | 0 | 0.0036 | 0.0000 | 0.0003 | 0.0026 | 0.0016 | 0.0019 | 0.0000 | 0.0009 | 0.0000 | 0.0000 | 0.0003 | 0.0003 | 0.0000 | 0.0001 | 0.00 | 0.00 | 80.00 | 2.50 | 2500.00 | 140.00
200530 | 2025-02-03 | 2025-02-03 | 1289 | SAE 8822(H) | 200X200 | 60 ROUND | 3.51 TO 3.54 | KEMS FORGINGS LTD | 3.06 TO 3.09 | L | 0.201 | 0.308 | 0.939 | 0.022 | 0.035 | 0.609 | 0.336 | 0.625 | 0.014 | 0.026 | 68 | 0.000 | 9 | 0.0038 | 2 | 0.0039 | 0.0001 | 0.0004 | 0.0022 | 0.0022 | 0.0018 | 0.0003 | 0.0011 | 0.0000 | 0.0000 | 0.0002 | 0.0002 | 0.0000 | 0.0000 | 0.00 | 0.00 | 0.00 | 2.00 | 20.00 | 90.00
200531 | 2025-02-03 | 2025-02-03 | 1289 | SAE 8822(H) | 200X200 | 65 ROUND | 3.67 TO 3.70 | GRS ENGINEERING PVT LTD | 3.07 TO 3.10 | L+1 | 0.200 | 0.237 | 0.965 | 0.017 | 0.029 | 0.611 | 0.329 | 0.623 | 0.014 | 0.024 | 64 | 0.000 | 7 | 0.0028 | 1 | 0.0037 | 0.0000 | 0.0003 | 0.0022 | 0.0021 | 0.0019 | 0.0000 | 0.0012 | 0.0000 | 0.0000 | 0.0002 | 0.0002 | 0.0000 | 0.0000 | 0.00 | 0.00 | 0.00 | 2.00 | 20.00 | 90.00
200532 | 2025-02-03 | 2025-02-03 | 985 | 100Cr6 | 240X280 | 100 ROUND | 4.07 TO 4.10 | MUKAND SUMI SPECIAL STEEL LIMI | 3.15M TO 4.10M | L | 0.957 | 0.219 | 0.421 | 0.023 | 0.003 | 0.023 | 0.005 | 1.502 | 0.005 | 0.015 | 66 | 0.000 | 4 | 0.0023 | 1 | 0.0028 | 0.0008 | 0.0002 | 0.0000 | 0.0000 | 0.0045 | 0.0000 | 0.0017 | 0.0000 | 0.0000 | 0.0006 | 0.0001 | 0.0000 | 0.0000 | 0.00 | 0.00 | 0.00 | 2.00 | 12.00 | 90.00
200533 | 2025-02-03 | 2025-02-03 | 1289 | SAE 8822(H) | 200X200 | 65 ROUND | 3.67 TO 3.70 | GRS ENGINEERING PVT LTD | 3.07 TO 3.10 | L+2 | 0.195 | 0.216 | 0.938 | 0.020 | 0.030 | 0.613 | 0.330 | 0.625 | 0.014 | 0.025 | 69 | 0.001 | 10 | 0.0023 | 0 | 0.0036 | 0.0000 | 0.0002 | 0.0023 | 0.0019 | 0.0019 | 0.0001 | 0.0009 | 0.0000 | 0.0000 | 0.0001 | 0.0003 | 0.0000 | 0.0000 | 0.00 | 0.00 | 0.00 | 2.00 | 20.00 | 90.00
200534 | 2025-02-03 | 2025-02-03 | 00362 | SKFGRD3 | 240X280 | 165 RCS | 3.07 TO 3.10 | MUKAND SUMI SPECIAL STEEL LIMI |  | L+1 | 0.998 | 0.219 | 0.377 | 0.020 | 0.003 | 0.022 | 0.004 | 1.517 | 0.004 | 0.019 | 62 | 0.000 | 1 | 0.0024 | 1 | 0.0023 | 0.0008 | 0.0002 | 0.0000 | 0.0000 | 0.0045 | 0.0000 | 0.0017 | 0.0000 | 0.0000 | 0.0007 | 0.0001 | 0.0000 | 0.0000 | 0.00 | 0.00 | 0.00 | 0.00 | 0.00 | 0.00
200535 | 2025-02-03 | 2025-02-03 | 00362 | SKFGRD3 | 240X280 | 165 RCS | 3.07 TO 3.10 | MUKAND SUMI SPECIAL STEEL LIMI |  | L+2 | 0.994 | 0.210 | 0.396 | 0.015 | 0.005 | 0.024 | 0.004 | 1.508 | 0.005 | 0.019 | 67 | 0.000 | 3 | 0.0013 | 0 | 0.0021 | 0.0009 | 0.0001 | 0.0000 | 0.0000 | 0.0045 | 0.0000 | 0.0017 | 0.0000 | 0.0000 | 0.0007 | 0.0000 | 0.0000 | 0.0000 | 0.00 | 0.00 | 0.00 | 0.00 | 0.00 | 0.00
200536 | 2025-02-03 | 2025-02-04 | 2153 | SAE 8319M | 200X200 | 65 ROUND | 3.52 TO 3.55 | KALYANI TECHNOFORGE LTD RANJAN | 3.03 TO 3.06 | L | 0.181 | 0.239 | 1.337 | 0.019 | 0.027 | 0.273 | 0.278 | 0.768 | 0.015 | 0.031 | 102 | 0.000 | 8 | 0.0027 | 2 | 0.0045 | 0.0000 | 0.0003 | 0.0026 | 0.0021 | 0.0018 | 0.0000 | 0.0006 | 0.0000 | 0.0000 | 0.0000 | 0.0006 | 0.0000 | 0.0001 | 0.00 | 0.00 | 85.00 | 2.00 | 20.00 | 135.00
200537 | 2025-02-03 | 2025-02-04 | 2153 | SAE 8319M | 200X200 | 65 ROUND | 3.52 TO 3.55 | KALYANI TECHNOFORGE LTD RANJAN | 3.03 TO 3.06 | L+1 | 0.187 | 0.249 | 1.331 | 0.017 | 0.030 | 0.274 | 0.272 | 0.770 | 0.015 | 0.025 | 97 | 0.000 | 8 | 0.0026 | 1 | 0.0044 | 0.0000 | 0.0003 | 0.0025 | 0.0018 | 0.0019 | 0.0000 | 0.0004 | 0.0000 | 0.0000 | 0.0001 | 0.0004 | 0.0000 | 0.0000 | 0.00 | 0.00 | 85.00 | 2.00 | 20.00 | 135.00
200538 | 2025-02-03 | 2025-02-04 | 00715 | 41CrS4PRF | 240X280 | 180 RCS | 3.85 TO 3.90 | MUKAND SUMI SPECIAL STEEL LIMI | 3.25M TO 3.90M | L | 0.433 | 0.225 | 0.861 | 0.010 | 0.025 | 0.020 | 0.008 | 1.138 | 0.011 | 0.025 | 81 | 0.000 | 9 | 0.0027 | 0 | 0.0033 | 0.0003 | 0.0003 | 0.0021 | 0.0005 | 0.0024 | 0.0000 | 0.0011 | 0.0000 | 0.0000 | 0.0006 | 0.0001 | 0.0000 | 0.0003
200539 | 2025-02-03 | 2025-02-04 | 2153 | SAE 8319M | 200X200 | 65 ROUND | 3.52 TO 3.55 | KALYANI TECHNOFORGE LTD RANJAN | 3.03 TO 3.06 | L+2 | 0.191 | 0.214 | 1.349 | 0.018 | 0.030 | 0.262 | 0.280 | 0.765 | 0.015 | 0.033 | 99 | 0.000 | 10 | 0.0020 | 0 | 0.0046 | 0.0000 | 0.0004 | 0.0024 | 0.0018 | 0.0020 | 0.0000 | 0.0004 | 0.0000 | 0.0000 | 0.0000 | 0.0003 | 0.0000 | 0.0000 | 0.00 | 0.00 | 85.00 | 2.00 | 20.00 | 135.00
200540 | 2025-02-03 | 2025-02-04 | 00715 | 41CrS4PRF | 240X280 | 180 RCS | 3.85 TO 3.90 | MUKAND SUMI SPECIAL STEEL LIMI | 3.25M TO 3.90M | L+1 | 0.442 | 0.184 | 0.867 | 0.018 | 0.025 | 0.019 | 0.004 | 1.168 | 0.011 | 0.019 | 68 | 0.000 | 6 | 0.0019 | 0 | 0.0035 | 0.0002 | 0.0002 | 0.0023 | 0.0006 | 0.0025 | 0.0000 | 0.0009 | 0.0000 | 0.0000 | 0.0005 | 0.0002 | 0.0000 | 0.0001
200541 | 2025-02-03 | 2025-02-04 | 00715 | 41CrS4PRF | 240X280 | 180 RCS | 3.85 TO 3.90 | MUKAND SUMI SPECIAL STEEL LIMI | 3.25M TO 3.90M | L+2 | 0.452 | 0.237 | 0.856 | 0.022 | 0.025 | 0.020 | 0.004 | 1.164 | 0.011 | 0.022 | 67 | 0.000 | 5 | 0.0033 | 0 | 0.0037 | 0.0002 | 0.0002 | 0.0022 | 0.0006 | 0.0023 | 0.0000 | 0.0009 | 0.0000 | 0.0000 | 0.0005 | 0.0001 | 0.0000 | 0.0000
200542 | 2025-02-03 | 2025-02-04 | 00613 | S55CR | 240X280 | 180 RCS | 3.85 TO 3.90 | MUKAND SUMI SPECIAL STEEL LIMI | 3.25M TO 3.90M | L | 0.573 | 0.185 | 0.775 | 0.015 | 0.005 | 0.012 | 0.004 | 0.161 | 0.009 | 0.026 | 79 | 0.000 | 7 | 0.0010 | 0 | 0.0021 | 0.0005 | 0.0000 | 0.0022 | 0.0000 | 0.0004 | 0.0000 | 0.0010 | 0.0000 | 0.0000 | 0.0005 | 0.0000 | 0.0000 | 0.0000 | 0.00 | 0.00 | 0.00 | 0.00 | 0.00 | 0.00
200543 | 2025-02-03 | 2025-02-04 | 00613 | S55CR | 240X280 | 180 RCS | 3.85 TO 3.90 | MUKAND SUMI SPECIAL STEEL LIMI | 3.25M TO 3.90M | L+1 | 0.567 | 0.200 | 0.800 | 0.014 | 0.003 | 0.014 | 0.006 | 0.150 | 0.010 | 0.023 | 84 | 0.000 | 3 | 0.0018 | 0 | 0.0021 | 0.0003 | 0.0000 | 0.0022 | 0.0000 | 0.0006 | 0.0000 | 0.0009 | 0.0000 | 0.0000 | 0.0005 | 0.0000 | 0.0000 | 0.0000 | 0.00 | 0.00 | 0.00 | 0.00 | 0.00 | 0.00
200544 | 2025-02-03 | 2025-02-04 | 00716 | SUP 9A | 160X160 | ***** | 11.80 TO 11.90 | MUKAND SUMI SPECIAL STEEL LIMI | NO SOL | L | 0.563 | 0.201 | 0.833 | 0.012 | 0.004 | 0.015 | 0.003 | 0.800 | 0.012 | 0.011 | 69 | 0.000 | 10 | 0.0024 | 0 | 0.0026 | 0.0001 | 0.0002 | 0.0024 | 0.0007 | 0.0018 | 0.0000 | 0.0012 | 0.0000 | 0.0000 | 0.0005 | 0.0001 | 0.0000 | 0.0000 | 0.00 | 0.00 | 0.00 | 2.00 | 18.00 | 85.00
200545 | 2025-02-03 | 2025-02-04 | 00716 | SUP 9A | 160X160 | ***** | 11.80 TO 11.90 | MUKAND SUMI SPECIAL STEEL LIMI | NO SOL | L+1 | 0.574 | 0.203 | 0.834 | 0.013 | 0.006 | 0.016 | 0.005 | 0.789 | 0.011 | 0.015 | 85 | 0.000 | 11 | 0.0026 | 0 | 0.0027 | 0.0001 | 0.0001 | 0.0023 | 0.0006 | 0.0018 | 0.0000 | 0.0012 | 0.0000 | 0.0000 | 0.0005 | 0.0001 | 0.0000 | 0.0000 | 0.00 | 0.00 | 0.00 | 2.00 | 18.00 | 85.00
200546 | 2025-02-04 | 2025-02-04 | JMA1 | SUP 9A | 160X160 |  | 11.80 TO 11.90 | MUKAND SUMI SPECIAL STEEL LIMI |  | L+2 | 0.577 | 0.206 | 0.824 | 0.016 | 0.020 | 0.015 | 0.003 | 0.809 | 0.011 | 0.015 | 77 | 0.000 | 11 | 0.0026 | 0 | 0.0028 | 0.0001 | 0.0001 | 0.0024 | 0.0004 | 0.0017 | 0.0000 | 0.0012 | 0.0000 | 0.0000 | 0.0005 | 0.0000 | 0.0000 | 0.0000 | 0.00 | 0.00 | 0.00 | 0.00 | 0.00 | 0.00
200547 | 2025-02-03 | 2025-02-04 | 2010 | SCM20HJ | 240X280 | 80 ROUND | 3.92 TO 3.95 | MUKAND SUMI SPECIAL STEEL LIMI | 2.95M ONLY | L | 0.215 | 0.251 | 0.853 | 0.020 | 0.014 | 0.019 | 0.224 | 1.169 | 0.015 | 0.030 | 121 | 0.000 | 12 | 0.0027 | 1 | 0.0030 | 0.0000 | 0.0004 | 0.0027 | 0.0018 | 0.0020 | 0.0000 | 0.0011 | 0.0000 | 0.0000 | 0.0004 | 0.0003 | 0.0000 | 0.0000 | 0.00 | 0.00 | 105.00 | 1.50 | 15.00 | 140.00
200548 | 2025-02-03 | 2025-02-04 | 2010 | SCM20HJ | 240X280 | 80 ROUND | 3.92 TO 3.95 | MUKAND SUMI SPECIAL STEEL LIMI | 2.95M ONLY | L+1 | 0.202 | 0.254 | 0.836 | 0.023 | 0.014 | 0.016 | 0.223 | 1.166 | 0.014 | 0.031 | 124 | 0.000 | 8 | 0.0026 | 0 | 0.0030 | 0.0001 | 0.0002 | 0.0025 | 0.0016 | 0.0019 | 0.0000 | 0.0010 | 0.0000 | 0.0000 | 0.0003 | 0.0002 | 0.0000 | 0.0000 | 0.00 | 0.00 | 105.00 | 1.50 | 15.00 | 140.00
200549 | 2025-02-03 | 2025-02-04 | 1867 | S53C | 160X160 | 45 ROUND | 2.95 TO 3.00 | CIE AUTOMOTIVE INDIA LIMITED. | NO SOL | L | 0.554 | 0.241 | 0.843 | 0.016 | 0.004 | 0.010 | 0.004 | 0.165 | 0.010 | 0.036 | 91 | 0.000 | 15 | 0.0030 | 0 | 0.0022 | 0.0002 | 0.0000 | 0.0024 | 0.0000 | 0.0004 | 0.0000 | 0.0011 | 0.0000 | 0.0000 | 0.0005 | 0.0000 | 0.0000 | 0.0000 | 0.00 | 0.00 | 0.00 | 2.00 | 15.00 | 80.00
200550 | 2025-02-03 | 2025-02-04 | 1867 | S53C | 160X160 | 45 ROUND | 2.95 TO 3.00 | CIE AUTOMOTIVE INDIA LIMITED. | NO SOL | L+1 | 0.556 | 0.235 | 0.856 | 0.023 | 0.002 | 0.010 | 0.003 | 0.170 | 0.009 | 0.026 | 66 | 0.000 | 11 | 0.0027 | 0 | 0.0024 | 0.0004 | 0.0000 | 0.0024 | 0.0001 | 0.0000 | 0.0000 | 0.0012 | 0.0000 | 0.0000 | 0.0004 | 0.0000 | 0.0000 | 0.0000 | 0.00 | 0.00 | 0.00 | 2.00 | 15.00 | 80.00
200551 | 2025-02-03 | 2025-02-04 | 1867 | S53C | 160X160 | 45 ROUND | 2.95 TO 3.00 | CIE AUTOMOTIVE INDIA LIMITED. | NO SOL |  | 0.539 | 0.223 | 0.855 | 0.019 | 0.003 | 0.011 | 0.004 | 0.168 | 0.010 | 0.021 | 69 | 0.000 | 14 | 0.0016 | 0 | 0.0021 | 0.0002 | 0.0000 | 0.0023 | 0.0001 | 0.0002 | 0.0000 | 0.0011 | 0.0000 | 0.0000 | 0.0005 | 0.0000 | 0.0000 | 0.0000 | 0.00 | 0.00 | 0.00 | 2.00 | 15.00 | 80.00
200552 | 2025-02-04 | 2025-02-04 | 2242 | SAE 4140 | 240X280 | 80 ROUND | 4.20 TO 4.25 | GSA INDUSTRIES | 3.97 TO 4.00 | L | 0.401 | 0.224 | 0.830 | 0.016 | 0.015 | 0.016 | 0.170 | 1.051 | 0.013 | 0.027 | 77 | 0.000 | 9 | 0.0026 | 0 | 0.0029 | 0.0000 | 0.0002 | 0.0026 | 0.0014 | 0.0021 | 0.0000 | 0.0012 | 0.0000 | 0.0000 | 0.0004 | 0.0001 | 0.0000 | 0.0000 | 0.00 | 0.00 | 0.00 | 2.00 | 20.00 | 100.00
200553 | 2025-02-04 | 2025-02-04 | 2242 | SAE 4140 | 240X280 | 80 ROUND | 4.20 TO 4.25 | GSA INDUSTRIES | 3.97 TO 4.00 | L+1 | 0.405 | 0.222 | 0.829 | 0.016 | 0.017 | 0.018 | 0.171 | 1.075 | 0.012 | 0.025 | 75 | 0.000 | 7 | 0.0036 | 0 | 0.0032 | 0.0001 | 0.0003 | 0.0024 | 0.0012 | 0.0023 | 0.0000 | 0.0011 | 0.0000 | 0.0000 | 0.0004 | 0.0001 | 0.0000 | 0.0001 | 0.00 | 0.00 | 0.00 | 2.00 | 20.00 | 100.00
200554 | 2025-02-04 | 2025-02-04 | 2242 | SAE 4140 | 240X280 | 80 ROUND | 4.20 TO 4.25 | GSA INDUSTRIES | 3.97 TO 4.00 | L+2 | 0.421 | 0.215 | 0.829 | 0.024 | 0.014 | 0.018 | 0.167 | 1.096 | 0.013 | 0.021 | 77 | 0.000 | 9 | 0.0033 | 0 | 0.0029 | 0.0001 | 0.0003 | 0.0025 | 0.0011 | 0.0024 | 0.0000 | 0.0011 | 0.0000 | 0.0000 | 0.0004 | 0.0001 | 0.0000 | 0.0000 | 0.00 | 0.00 | 0.00 | 2.00 | 20.00 | 100.00
200555 | 2025-02-04 | 2025-02-04 | 00082 | SAE 4140 | 160X160 | ***** | 10.40 TO 10.45 | MUKAND SUMI SPECIAL STEEL LIMI | NO SOL | L | 0.373 | 0.235 | 0.776 | 0.011 | 0.003 | 0.025 | 0.156 | 1.014 | 0.012 | 0.023 | 78 | 0.000 | 16 | 0.0035 | 0 | 0.0027 | 0.0002 | 0.0001 | 0.0025 | 0.0009 | 0.0022 | 0.0000 | 0.0013 | 0.0000 | 0.0000 | 0.0004 | 0.0001 | 0.0000 | 0.0000 | 0.00 | 0.00 | 0.00 | 2.00 | 15.00 | 90.00
200556 | 2025-02-04 | 2025-02-04 | 00082 | SAE 4140 | 160X160 | ***** | 10.40 TO 10.45 | MUKAND SUMI SPECIAL STEEL LIMI | NO SOL | L+1 | 0.381 | 0.215 | 0.787 | 0.013 | 0.004 | 0.020 | 0.153 | 1.018 | 0.012 | 0.020 | 83 | 0.000 | 15 | 0.0027 | 0 | 0.0027 | 0.0001 | 0.0001 | 0.0025 | 0.0009 | 0.0022 | 0.0000 | 0.0012 | 0.0000 | 0.0000 | 0.0004 | 0.0001 | 0.0000 | 0.0000 | 0.00 | 0.00 | 0.00 | 2.00 | 15.00 | 90.00
200557 | 2025-02-04 | 2025-02-04 | 1776 | 20MnCr5ALN | 240X280 | 90 ROUND/60 ROUND | 4.20 TO 4.23 | MUKAND SUMI SPECIAL STEEL LIMI | 2.55M ONLY | L | 0.195 | 0.203 | 1.278 | 0.014 | 0.021 | 0.017 | 0.007 | 1.183 | 0.013 | 0.028 | 99 | 0.000 | 12 | 0.0024 | 0 | 0.0039 | 0.0000 | 0.0003 | 0.0028 | 0.0017 | 0.0024 | 0.0000 | 0.0010 | 0.0000 | 0.0000 | 0.0004 | 0.0003 | 0.0000 | 0.0003 | 0.00 | 0.00 | 90.00 | 2.00 | 20.00 | 130.00
200558 | 2025-02-04 | 2025-02-04 | 00082 | SAE 4140 | 160X160 | ***** | 10.40 TO 10.45 | MUKAND SUMI SPECIAL STEEL LIMI | NO SOL | L+2 | 0.380 | 0.172 | 0.824 | 0.014 | 0.003 | 0.016 | 0.162 | 1.034 | 0.012 | 0.020 | 82 | 0.000 | 13 | 0.0021 | 0 | 0.0030 | 0.0002 | 0.0002 | 0.0024 | 0.0011 | 0.0022 | 0.0000 | 0.0013 | 0.0000 | 0.0000 | 0.0004 | 0.0001 | 0.0000 | 0.0000 | 0.00 | 0.00 | 0.00 | 2.00 | 15.00 | 90.00
200559 | 2025-02-04 | 2025-02-04 | 1776 | 20MnCr5ALN | 240X280 | 90 ROUND | 4.20 TO 4.23 | MUKAND SUMI SPECIAL STEEL LIMI | 3.15M TO 4.23M | L+1 | 0.194 | 0.265 | 1.280 | 0.013 | 0.024 | 0.018 | 0.008 | 1.216 | 0.013 | 0.023 | 97 | 0.000 | 14 | 0.0027 | 1 | 0.0041 | 0.0000 | 0.0003 | 0.0026 | 0.0018 | 0.0023 | 0.0000 | 0.0009 | 0.0000 | 0.0000 | 0.0003 | 0.0005 | 0.0000 | 0.0003 | 0.00 | 0.00 | 90.00 | 2.00 | 20.00 | 130.00
200560 | 2025-02-04 | 2025-02-04 | 1776 | 20MnCr5ALN | 240X280 | 90 ROUND | 4.20 TO 4.23 | MUKAND SUMI SPECIAL STEEL LIMI | 3.15M TO 4.23M | L+2 | 0.191 | 0.235 | 1.309 | 0.015 | 0.017 | 0.018 | 0.016 | 1.165 | 0.014 | 0.023 | 99 | 0.000 | 9 | 0.0023 | 0 | 0.0041 | 0.0000 | 0.0003 | 0.0027 | 0.0018 | 0.0023 | 0.0000 | 0.0010 | 0.0000 | 0.0000 | 0.0003 | 0.0006 | 0.0000 | 0.0002 | 0.00 | 0.00 | 90.00 | 2.00 | 20.00 | 130.00
200561 | 2025-02-04 | 2025-02-04 | 00474 | 54SiCr6 | 160X160 | ***** | 11.80 TO 11.90 | MUKAND SUMI SPECIAL STEEL LIMI | NO SOL | L | 0.555 | 1.587 | 0.662 | 0.012 | 0.003 | 0.015 | 0.008 | 0.649 | 0.011 | 0.012 | 59 | 0.001 | 14 | 0.0033 | 0 | 0.0021 | 0.0006 | 0.0001 | 0.0024 | 0.0008 | 0.0013 | 0.0000 | 0.0016 | 0.0000 | 0.0000 | 0.0006 | 0.0000 | 0.0000 | 0.0001 | 0.00 | 0.00 | 0.00 | 0.00 | 0.00 | 0.00
200562 | 2025-02-04 | 2025-02-04 | 00474 | 54SiCr6 | 160X160 | ***** | 11.80 TO 11.90 | MUKAND SUMI SPECIAL STEEL LIMI | NO SOL | L+1 | 0.546 | 1.499 | 0.651 | 0.012 | 0.003 | 0.015 | 0.006 | 0.673 | 0.014 | 0.006 | 66 | 0.001 | 2 | 0.0033 | 0 | 0.0021 | 0.0007 | 0.0001 | 0.0024 | 0.0008 | 0.0012 | 0.0000 | 0.0015 | 0.0000 | 0.0000 | 0.0006 | 0.0000 | 0.0000 | 0.0000 | 0.00 | 0.00 | 0.00 | 0.00 | 0.00 | 0.00
200563 | 2025-02-04 | 2025-02-05 | 00362 | SKFGRD3 | 240X280 | 165 RCS | 3.07 TO 3.10 | MUKAND SUMI SPECIAL STEEL LIMI | 2.70M TO 3.05M | L | 0.999 | 0.220 | 0.432 | 0.013 | 0.004 | 0.027 | 0.008 | 1.493 | 0.006 | 0.017 | 71 | 0.000 | 1 | 0.0019 | 1 | 0.0023 | 0.0008 | 0.0003 | 0.0000 | 0.0000 | 0.0052 | 0.0000 | 0.0017 | 0.0000 | 0.0000 | 0.0008 | 0.0001 | 0.0000 | 0.0000 | 0.00 | 0.00 | 0.00 | 0.00 | 0.00 | 0.00
200564 | 2025-02-04 | 2025-02-04 | 00474 | 54SiCr6 | 160X160 | ***** | 11.80 TO 11.90 | MUKAND SUMI SPECIAL STEEL LIMI | NO SOL | L+2 | 0.554 | 1.475 | 0.651 | 0.010 | 0.004 | 0.017 | 0.008 | 0.644 | 0.011 | 0.008 | 61 | 0.001 | 7 | 0.0031 | 0 | 0.0021 | 0.0006 | 0.0001 | 0.0024 | 0.0007 | 0.0013 | 0.0000 | 0.0016 | 0.0000 | 0.0000 | 0.0006 | 0.0000 | 0.0000 | 0.0000 | 0.00 | 0.00 | 0.00 | 0.00 | 0.00 | 0.00
200565 | 2025-02-04 | 2025-02-05 | 00362 | SKFGRD3 | 240X280 | 165 RCS | 3.07 TO 3.10 | MUKAND SUMI SPECIAL STEEL LIMI | 2.70M TO 3.05M | L+1 | 0.990 | 0.252 | 0.397 | 0.010 | 0.003 | 0.026 | 0.017 | 1.491 | 0.005 | 0.018 | 57 | 0.000 | 4 | 0.0022 | 1 | 0.0020 | 0.0010 | 0.0003 | 0.0000 | 0.0000 | 0.0048 | 0.0000 | 0.0019 | 0.0000 | 0.0000 | 0.0007 | 0.0001 | 0.0000 | 0.0001 | 0.00 | 0.00 | 0.00 | 0.00 | 0.00 | 0.00
200566 | 2025-02-04 | 2025-02-05 | 00362 | SKFGRD3 | 240X280 | 165 RCS | 3.07 TO 3.10 | MUKAND SUMI SPECIAL STEEL LIMI | 2.70M TO 3.05M | L+2 | 1.010 | 0.228 | 0.378 | 0.013 | 0.004 | 0.023 | 0.012 | 1.464 | 0.006 | 0.018 | 71 | 0.000 | 1 | 0.0022 | 1 | 0.0019 | 0.0010 | 0.0003 | 0.0000 | 0.0000 | 0.0051 | 0.0000 | 0.0018 | 0.0000 | 0.0000 | 0.0008 | 0.0001 | 0.0000 | 0.0001 | 0.00 | 0.00 | 0.00 | 0.00 | 0.00 | 0.00
200567 | 2025-02-04 | 2025-02-06 | 00160 | 16MnCr5SAF | 160X160 | ***** | 11.80 TO 11.90 | MUKAND SUMI SPECIAL STEEL LIMI | NO SOL | F | 0.171 | 0.210 | 1.201 | 0.016 | 0.019 | 0.020 | 0.008 | 1.034 | 0.013 | 0.026 | 114 | 0.000 | 9 | 0.0017 | 1 | 0.0036 | 0.0000 | 0.0004 | 0.0030 | 0.0013 | 0.0021 | 0.0000 | 0.0011 | 0.0000 | 0.0000 | 0.0005 | 0.0003 | 0.0000 | 0.0003 | 0.00 | 0.00 | 0.00 | 0.00 | 0.00 | 0.00
200568 | 2025-02-04 | 2025-02-05 | 00160 | 16MnCr5SAF | 160X160 | ***** | 11.80 TO 11.90 | MUKAND SUMI SPECIAL STEEL LIMI | NO SOL | L+1 | 0.176 | 0.262 | 1.196 | 0.013 | 0.019 | 0.021 | 0.007 | 1.030 | 0.013 | 0.028 | 109 | 0.000 | 7 | 0.0020 | 1 | 0.0033 | 0.0000 | 0.0003 | 0.0032 | 0.0012 | 0.0020 | 0.0000 | 0.0009 | 0.0000 | 0.0000 | 0.0004 | 0.0002 | 0.0000 | 0.0002 | 0.00 | 0.00 | 0.00 | 0.00 | 0.00 | 0.00
200569 | 2025-02-04 | 2025-02-05 | 00160 | 16MnCr5SAF | 160X160 | ***** | 11.80 TO 11.90 | MUKAND SUMI SPECIAL STEEL LIMI | NO SOL | L+2 | 0.178 | 0.178 | 1.256 | 0.014 | 0.016 | 0.019 | 0.010 | 1.037 | 0.014 | 0.026 | 120 | 0.000 | 9 | 0.0016 | 0 | 0.0037 | 0.0000 | 0.0003 | 0.0032 | 0.0014 | 0.0023 | 0.0000 | 0.0009 | 0.0000 | 0.0000 | 0.0004 | 0.0004 | 0.0000 | 0.0003 | 0.00 | 0.00 | 0.00 | 0.00 | 0.00 | 0.00
200570 | 2025-02-04 | 2025-02-05 | 00371 | 100CrMnSi6-4 | 240X280 | 180 RCS | 3.85 TO 3.90 | MUKAND SUMI SPECIAL STEEL LIMI | 3.25 TO 3.90 | L | 0.945 | 0.555 | 1.075 | 0.018 | 0.002 | 0.025 | 0.009 | 1.538 | 0.006 | 0.013 | 68 | 0.000 | 1 | 0.0019 | 2 | 0.0034 | 0.0000 | 0.0003 | 0.0000 | 0.0000 | 0.0050 | 0.0000 | 0.0013 | 0.0000 | 0.0000 | 0.0004 | 0.0001 | 0.0000 | 0.0002 | 0.00 | 0.00 | 0.00 | 0.00 | 0.00 | 0.00
200571 | 2025-02-04 | 2025-02-05 | 00371 | 100CrMnSi6-4 | 240X280 | 180 RCS | 3.85 TO 3.90 | MUKAND SUMI SPECIAL STEEL LIMI | 3.25 TO 3.90 | L+1 | 0.952 | 0.545 | 1.085 | 0.012 | 0.003 | 0.023 | 0.007 | 1.518 | 0.007 | 0.013 | 59 | 0.000 | 1 | 0.0017 | 1 | 0.0033 | 0.0000 | 0.0004 | 0.0000 | 0.0000 | 0.0049 | 0.0000 | 0.0013 | 0.0000 | 0.0000 | 0.0005 | 0.0001 | 0.0000 | 0.0002 | 0.00 | 0.00 | 0.00 | 0.00 | 0.00 | 0.00
200572 | 2025-02-04 | 2025-02-05 | 1655 | 20MnCr5 HH | 160X160 | ***** | 6.00 TO 6.03 | AMBHE FERRO METAL PROCESSORS P |  | L | 0.211 | 0.267 | 1.300 | 0.017 | 0.023 | 0.027 | 0.013 | 1.290 | 0.014 | 0.029 | 71 | 0.000 | 12 | 0.0033 | 3 | 0.0042 | 0.0000 | 0.0005 | 0.0033 | 0.0018 | 0.0028 | 0.0000 | 0.0012 | 0.0000 | 0.0000 | 0.0004 | 0.0003 | 0.0000 | 0.0005 | 0.00 | 0.00 | 0.00 | 2.00 | 20.00 | 75.00
200573 | 2025-02-04 | 2025-02-05 | 00371 | 100CrMnSi6-4 | 240X280 | 180 RCS | 3.85 TO 3.90 | MUKAND SUMI SPECIAL STEEL LIMI | 3.25 TO 3.90 | L+2 | 0.952 | 0.567 | 1.078 | 0.011 | 0.004 | 0.025 | 0.010 | 1.542 | 0.007 | 0.020 | 70 | 0.001 | 1 | 0.0021 | 2 | 0.0034 | 0.0000 | 0.0005 | 0.0000 | 0.0000 | 0.0058 | 0.0000 | 0.0016 | 0.0000 | 0.0000 | 0.0005 | 0.0001 | 0.0000 | 0.0004 | 0.00 | 0.00 | 0.00 | 0.00 | 0.00 | 0.00
200574 | 2025-02-04 | 2025-02-05 | 1655 | 20MnCr5 HH | 160X160 | ***** | 6.00 TO 6.03 | AMBHE FERRO METAL PROCESSORS P |  | L+1 | 0.206 | 0.241 | 1.253 | 0.012 | 0.027 | 0.019 | 0.006 | 1.272 | 0.014 | 0.033 | 65 | 0.000 | 9 | 0.0033 | 1 | 0.0038 | 0.0000 | 0.0004 | 0.0032 | 0.0016 | 0.0028 | 0.0000 | 0.0012 | 0.0000 | 0.0000 | 0.0004 | 0.0004 | 0.0000 | 0.0004 | 0.00 | 0.00 | 0.00 | 2.00 | 20.00 | 75.00
200575 | 2025-02-05 | 2025-02-05 | 1205 | 20Mc5 | 160X160 | ***** | 6.00 TO 6.03 | AMBHE FERRO METAL PROCESSORS P |  | L+2 | 0.203 | 0.284 | 1.222 | 0.023 | 0.026 | 0.020 | 0.008 | 1.230 | 0.013 | 0.025 | 78 | 0.000 | 11 | 0.0027 | 1 | 0.0043 | 0.0000 | 0.0004 | 0.0031 | 0.0016 | 0.0026 | 0.0000 | 0.0011 | 0.0000 | 0.0000 | 0.0004 | 0.0003 | 0.0000 | 0.0003 | 0.00 | 0.00 | 0.00 | 2.00 | 20.00 | 90.00
200576 | 2025-02-05 | 2025-02-05 | 00187 | 18CrNi8 | 240X280 | 165 RCS | 3.20 TO 3.25 | MUKAND SUMI SPECIAL STEEL LIMI |  | L | 0.202 | 0.188 | 0.590 | 0.013 | 0.020 | 1.884 | 0.027 | 1.852 | 0.011 | 0.027 | 85 | 0.001 | 12 | 0.0026 | 1 | 0.0028 | 0.0005 | 0.0007 | 0.0017 | 0.0024 | 0.0048 | 0.0024 | 0.0019 | 0.0000 | 0.0000 | 0.0009 | 0.0003 | 0.0003 | 0.0005 | 0.00 | 0.00 | 0.00 | 0.00 | 0.00 | 0.00
200577 | 2025-02-05 | 2025-02-05 | 00187 | 18CrNi8 | 240X280 | 165 RCS | 3.20 TO 3.25 | MUKAND SUMI SPECIAL STEEL LIMI |  | L+1 | 0.195 | 0.164 | 0.598 | 0.016 | 0.020 | 1.901 | 0.008 | 1.844 | 0.010 | 0.027 | 85 | 0.000 | 1 | 0.0024 | 0 | 0.0028 | 0.0004 | 0.0006 | 0.0015 | 0.0023 | 0.0048 | 0.0024 | 0.0018 | 0.0000 | 0.0000 | 0.0008 | 0.0003 | 0.0000 | 0.0004 | 0.00 | 0.00 | 0.00 | 0.00 | 0.00 | 0.00
200578 | 2025-02-05 | 2025-02-05 | 00334 | 16MnCrS5 | 160X160 | ***** | 11.80 TO 11.90 | MUKAND SUMI SPECIAL STEEL LIMI | NO SOL | L | 0.168 | 0.214 | 1.196 | 0.019 | 0.020 | 0.018 | 0.007 | 1.009 | 0.013 | 0.026 | 75 | 0.000 | 15 | 0.0018 | 1 | 0.0037 | 0.0000 | 0.0003 | 0.0032 | 0.0014 | 0.0020 | 0.0000 | 0.0010 | 0.0000 | 0.0000 | 0.0004 | 0.0001 | 0.0000 | 0.0003 | 0.00 | 0.00 | 0.00 | 2.00 | 20.00 | 90.00
200579 | 2025-02-05 | 2025-02-05 | 00334 | 16MnCrS5 | 160X160 | ***** | 11.80 TO 11.90 | MUKAND SUMI SPECIAL STEEL LIMI | NO SOL | L+1 | 0.181 | 0.211 | 1.227 | 0.017 | 0.025 | 0.019 | 0.010 | 1.023 | 0.013 | 0.028 | 72 | 0.000 | 11 | 0.0022 | 0 | 0.0037 | 0.0000 | 0.0003 | 0.0032 | 0.0013 | 0.0021 | 0.0000 | 0.0012 | 0.0000 | 0.0000 | 0.0005 | 0.0002 | 0.0000 | 0.0002 | 0.00 | 0.00 | 0.00 | 2.00 | 20.00 | 90.00
200580 | 2025-02-05 | 2025-02-05 | 00683 | SAE 1522 | 240X280 | 165 RCS | 3.20 TO 3.25 | MUKAND SUMI SPECIAL STEEL LIMI |  | S | 0.213 | 0.118 | 1.194 | 0.012 | 0.004 | 0.011 | 0.006 | 0.070 | 0.011 | 0.028 | 94 | 0.000 | 20 | 0.0021 | 1 | 0.0028 | 0.0000 | 0.0000 | 0.0029 | 0.0004 | 0.0006 | 0.0000 | 0.0010 | 0.0000 | 0.0000 | 0.0004 | 0.0000 | 0.0000 | 0.0002
200581 | 2025-02-05 | 2025-02-05 | 2156 | 16MnCr5 | 160X160 | ****** | 6.00 TO 6.03 | AMBHE FERRO METAL PROCESSORS P |  | L+2 | 0.182 | 0.257 | 1.245 | 0.013 | 0.041 | 0.018 | 0.005 | 1.071 | 0.014 | 0.026 | 86 | 0.000 | 5 | 0.0019 | 1 | 0.0037 | 0.0000 | 0.0005 | 0.0032 | 0.0015 | 0.0021 | 0.0000 | 0.0011 | 0.0001 | 0.0000 | 0.0004 | 0.0004 | 0.0000 | 0.0003 | 0.00 | 0.00 | 80.00 | 2.00 | 15.00 | 120.00
200582 | 2025-02-05 | 2025-02-05 | 2156 | 16MnCr5 | 160X160 | ***** | 6.00 TO 6.03 | AMBHE FERRO METAL PROCESSORS P |  | L+3 | 0.186 | 0.261 | 1.220 | 0.020 | 0.032 | 0.019 | 0.009 | 1.046 | 0.014 | 0.028 | 84 | 0.000 | 8 | 0.0026 | 1 | 0.0039 | 0.0000 | 0.0004 | 0.0030 | 0.0014 | 0.0025 | 0.0000 | 0.0010 | 0.0000 | 0.0000 | 0.0004 | 0.0003 | 0.0000 | 0.0003 | 0.00 | 0.00 | 80.00 | 2.00 | 15.00 | 120.00
200583 | 2025-02-05 | 2025-02-05 | 2254 | SAE 1538MV | 240X280 | ***** | 3.64 TO 3.68 | SAARLOHA ADVANCED MATERIALS PV |  | L | 0.378 | 0.609 | 1.433 | 0.012 | 0.051 | 0.023 | 0.041 | 0.171 | 0.013 | 0.016 | 154 | 0.000 | 12 | 0.0096 | 1 | 0.1053 | 0.0000 | 0.0001 | 0.0031 | 0.0014 | 0.0006 | 0.0000 | 0.0009 | 0.0000 | 0.0000 | 0.0003 | 0.0001 | 0.0000 | 0.0003 | 0.00 | 0.00 | 130.00 | 2.00 | 20.00 | 170.00
200584 | 2025-02-05 | 2025-02-05 | 2254 | SAE 1538MV | 240X280 | ***** | 3.64 TO 3.68 | SAARLOHA ADVANCED MATERIALS PV |  | L+1 | 0.390 | 0.591 | 1.427 | 0.013 | 0.062 | 0.014 | 0.042 | 0.172 | 0.013 | 0.017 | 136 | 0.000 | 11 | 0.0097 | 1 | 0.1105 | 0.0000 | 0.0001 | 0.0031 | 0.0014 | 0.0007 | 0.0000 | 0.0009 | 0.0000 | 0.0000 | 0.0003 | 0.0001 | 0.0000 | 0.0004 | 0.00 | 0.00 | 130.00 | 2.00 | 20.00 | 170.00
200585 | 2025-02-05 | 2025-02-05 | 716 | SAE52100 | 160X160 | 45 ROUND | 2.95 TO 3.00 | PUSHP SWASTIK FORGINGS | M/S NATIONAL ENGG. INDUSTRIES LTD REPORT | L | 0.933 | 0.251 | 0.402 | 0.017 | 0.003 | 0.049 | 0.009 | 1.484 | 0.006 | 0.012 | 77 | 0.000 | 1 | 0.0020 | 1 | 0.0018 | 0.0009 | 0.0002 | 0.0000 | 0.0000 | 0.0052 | 0.0000 | 0.0019 | 0.0000 | 0.0000 | 0.0008 | 0.0001 | 0.0000 | 0.0000 | 0.00 | 0.00 | 0.00 | 0.00 | 15.00 | 80.00
200586 | 2025-02-05 | 2025-02-05 | 2254 | SAE 1538MV | 240X280 | ***** | 3.64 TO 3.68 | SAARLOHA ADVANCED MATERIALS PV |  | L+2 | 0.386 | 0.651 | 1.445 | 0.011 | 0.060 | 0.014 | 0.039 | 0.172 | 0.013 | 0.019 | 139 | 0.000 | 14 | 0.0093 | 0 | 0.1119 | 0.0000 | 0.0001 | 0.0031 | 0.0014 | 0.0006 | 0.0000 | 0.0008 | 0.0000 | 0.0000 | 0.0003 | 0.0001 | 0.0000 | 0.0003 | 0.00 | 0.00 | 130.00 | 2.00 | 20.00 | 170.00
200587 | 2025-02-05 | 2025-02-05 | 1913 | SKFGRD3 | 160X160 | 45 ROUND | 3.02 TO 3.05 | RAVI TECHNOFORGE P LTD. | 11H 2342 792,EDITION .02,2022-11-0111H 2 | L+1 | 0.964 | 0.286 | 0.413 | 0.016 | 0.003 | 0.028 | 0.009 | 1.475 | 0.005 | 0.020 | 82 | 0.000 | 15 | 0.0017 | 1 | 0.0017 | 0.0009 | 0.0002 | 0.0000 | 0.0000 | 0.0049 | 0.0000 | 0.0019 | 0.0000 | 0.0000 | 0.0008 | 0.0001 | 0.0000 | 0.0000 | 0.00 | 0.00 | 0.00 | 2.00 | 12.00 | 80.00
200588 | 2025-02-05 | 2025-02-05 | 2303 | 100Cr6 | 160X160 | 45 ROUND | 3.02 TO 3.05 | MICROTECH SEAMLESS TUBE PRIVAT | 2.63 TO 2.66 | L+2 | 0.976 | 0.295 | 0.392 | 0.021 | 0.003 | 0.025 | 0.012 | 1.503 | 0.006 | 0.017 | 75 | 0.000 | 5 | 0.0023 | 1 | 0.0019 | 0.0008 | 0.0003 | 0.0000 | 0.0000 | 0.0050 | 0.0000 | 0.0017 | 0.0000 | 0.0000 | 0.0008 | 0.0000 | 0.0000 | 0.0000 | 0.00 | 0.00 | 0.00 | 2.00 | 12.00 | 90.00
200589 | 2025-02-05 | 2025-02-05 | 1031 | SAE 1538MV | 240X280 | ***** | 3.46 TO 3.50 | SAARLOHA ADVANCED MATERIALS PV |  | L | 0.366 | 0.590 | 1.395 | 0.015 | 0.060 | 0.016 | 0.026 | 0.184 | 0.013 | 0.015 | 147 | 0.000 | 11 | 0.0083 | 1 | 0.1084 | 0.0000 | 0.0001 | 0.0031 | 0.0011 | 0.0011 | 0.0000 | 0.0007 | 0.0000 | 0.0000 | 0.0003 | 0.0000 | 0.0000 | 0.0002 | 0.00 | 0.00 | 130.00 | 2.00 | 20.00 | 170.00
200590 | 2025-02-05 | 2025-02-05 | 1031 | SAE 1538MV | 240X280 | ***** | 3.46 TO 3.50 | SAARLOHA ADVANCED MATERIALS PV |  | L+1 | 0.391 | 0.591 | 1.399 | 0.013 | 0.056 | 0.014 | 0.024 | 0.173 | 0.013 | 0.016 | 139 | 0.000 | 11 | 0.0083 | 0 | 0.0998 | 0.0000 | 0.0002 | 0.0030 | 0.0010 | 0.0005 | 0.0000 | 0.0007 | 0.0000 | 0.0000 | 0.0003 | 0.0000 | 0.0000 | 0.0002 | 0.00 | 0.00 | 130.00 | 2.00 | 20.00 | 170.00
200591 | 2025-02-05 | 2025-02-05 | 00474 | 54SiCr6 | 160X160 | ***** | 11.80 TO 11.90 | MUKAND SUMI SPECIAL STEEL LIMI |  | L | 0.554 | 1.517 | 0.686 | 0.014 | 0.009 | 0.015 | 0.007 | 0.660 | 0.012 | 0.007 | 68 | 0.001 | 3 | 0.0039 | 0 | 0.0024 | 0.0005 | 0.0002 | 0.0028 | 0.0006 | 0.0017 | 0.0000 | 0.0016 | 0.0000 | 0.0000 | 0.0007 | 0.0001 | 0.0000 | 0.0001 | 0.00 | 0.00 | 0.00 | 0.00 | 0.00 | 0.00
200592 | 2025-02-05 | 2025-02-05 | 1031 | SAE 1538MV | 240X280 | ***** | 3.46 TO 3.50 | SAARLOHA ADVANCED MATERIALS PV |  | L+2 | 0.387 | 0.582 | 1.400 | 0.016 | 0.053 | 0.016 | 0.028 | 0.199 | 0.013 | 0.010 | 142 | 0.001 | 14 | 0.0070 | 0 | 0.1047 | 0.0000 | 0.0002 | 0.0030 | 0.0010 | 0.0005 | 0.0000 | 0.0008 | 0.0000 | 0.0000 | 0.0003 | 0.0000 | 0.0000 | 0.0003 | 0.00 | 0.00 | 130.00 | 2.00 | 20.00 | 170.00
200593 | 2025-02-05 | 2025-02-05 | 00474 | 54SiCr6 | 160X160 | ****** | 11.80 TO 11.90 | MUKAND SUMI SPECIAL STEEL LIMI |  | L+1 | 0.560 | 1.526 | 0.692 | 0.014 | 0.014 | 0.017 | 0.006 | 0.656 | 0.011 | 0.005 | 85 | 0.001 | 9 | 0.0020 | 0 | 0.0030 | 0.0007 | 0.0002 | 0.0030 | 0.0006 | 0.0012 | 0.0000 | 0.0015 | 0.0000 | 0.0000 | 0.0007 | 0.0000 | 0.0000 | 0.0002 | 0.00 | 0.00 | 0.00 | 0.00 | 0.00 | 0.00
200594 | 2025-02-05 | 2025-02-05 | 00474 | 54SiCr6 | 160X160 | ****** | 11.80 TO 11.90 | MUKAND SUMI SPECIAL STEEL LIMI |  | L+2 | 0.555 | 1.523 | 0.665 | 0.015 | 0.005 | 0.017 | 0.006 | 0.655 | 0.011 | 0.010 | 53 | 0.001 | 5 | 0.0032 | 0 | 0.0020 | 0.0007 | 0.0002 | 0.0028 | 0.0006 | 0.0014 | 0.0000 | 0.0016 | 0.0000 | 0.0000 | 0.0007 | 0.0001 | 0.0000 | 0.0001 | 0.00 | 0.00 | 0.00 | 0.00 | 0.00 | 0.00
200595 | 2025-02-05 | 2025-02-05 | 2181 | S43CV | 240X280 | 105 ROUND | 4.02 TO 4.05 | MUKAND SUMI SPECIAL STEEL LIMI |  | L | 0.430 | 0.246 | 1.043 | 0.015 | 0.032 | 0.015 | 0.006 | 0.208 | 0.012 | 0.023 | 77 | 0.000 | 7 | 0.0023 | 1 | 0.0910 | 0.0000 | 0.0002 | 0.0030 | 0.0005 | 0.0011 | 0.0000 | 0.0010 | 0.0000 | 0.0000 | 0.0005 | 0.0001 | 0.0000 | 0.0002 | 0.00 | 0.00 | 80.00 | 0.00 | 0.00 | 150.00
200596 | 2025-02-05 | 2025-02-05 | 2181 | S43CV | 240X280 | 105 ROUND | 4.02 TO 4.05 | MUKAND SUMI SPECIAL STEEL LIMI |  | L+1 | 0.436 | 0.231 | 1.063 | 0.014 | 0.036 | 0.015 | 0.017 | 0.210 | 0.013 | 0.024 | 93 | 0.000 | 12 | 0.0019 | 1 | 0.0951 | 0.0000 | 0.0002 | 0.0029 | 0.0007 | 0.0012 | 0.0000 | 0.0010 | 0.0000 | 0.0000 | 0.0005 | 0.0000 | 0.0000 | 0.0002 | 0.00 | 0.00 | 80.00 | 0.00 | 0.00 | 150.00
200597 | 2025-02-05 | 2025-02-05 | 2181 | S43CV | 240X280 | 105 ROUND | 4.02 TO 4.05 | MUKAND SUMI SPECIAL STEEL LIMI |  | L+2 | 0.433 | 0.230 | 1.078 | 0.017 | 0.033 | 0.013 | 0.008 | 0.204 | 0.012 | 0.023 | 86 | 0.000 | 10 | 0.0018 | 0 | 0.1012 | 0.0000 | 0.0003 | 0.0030 | 0.0005 | 0.0012 | 0.0000 | 0.0009 | 0.0000 | 0.0000 | 0.0004 | 0.0001 | 0.0000 | 0.0001 | 0.00 | 0.00 | 80.00 | 0.00 | 0.00 | 150.00
200598 | 2025-02-05 | 2025-02-05 | AKS73 | SCM435H | 180X180 | ***** | 7.50 TO 7.55 | MUKAND SUMI SPECIAL STEEL LIMI | NO SOL | L | 0.361 | 0.180 | 0.835 | 0.020 | 0.021 | 0.020 | 0.222 | 1.048 | 0.015 | 0.024 | 100 | 0.000 | 10 | 0.0018 | 0 | 0.0030 | 0.0000 | 0.0005 | 0.0030 | 0.0013 | 0.0026 | 0.0002 | 0.0010 | 0.0000 | 0.0000 | 0.0004 | 0.0002 | 0.0000 | 0.0000 | 0.00 | 0.00 | 0.00 | 0.00 | 0.00 | 0.00
200599 | 2025-02-05 | 2025-02-06 | AKS73 | SCM435H | 180X180 | ****** | 7.50 TO 7.55 | MUKAND SUMI SPECIAL STEEL LIMI | NO SOL | L+1 | 0.353 | 0.174 | 0.837 | 0.018 | 0.017 | 0.020 | 0.213 | 1.025 | 0.014 | 0.022 | 82 | 0.000 | 14 | 0.0022 | 0 | 0.0033 | 0.0001 | 0.0003 | 0.0030 | 0.0013 | 0.0025 | 0.0000 | 0.0013 | 0.0000 | 0.0000 | 0.0004 | 0.0001 | 0.0000 | 0.0000 | 0.00 | 0.00 | 0.00 | 0.00 | 0.00 | 0.00
200600 | 2025-02-05 | 2025-02-05 | AKS73 | SCM435H | 180X180 | ***** | 7.50 TO 7.55 | MUKAND SUMI SPECIAL STEEL LIMI | NO SOL | L+2 | 0.359 | 0.187 | 0.808 | 0.019 | 0.018 | 0.019 | 0.212 | 1.022 | 0.014 | 0.025 | 104 | 0.000 | 9 | 0.0020 | 0 | 0.0031 | 0.0001 | 0.0004 | 0.0031 | 0.0013 | 0.0025 | 0.0000 | 0.0011 | 0.0000 | 0.0000 | 0.0005 | 0.0002 | 0.0000 | 0.0000 | 0.00 | 0.00 | 0.00 | 0.00 | 0.00 | 0.00
200601 | 2025-02-05 | 2025-02-05 | 1493 | DIN 1.1213M | 240X280 | 60 ROUND | 3.00 TO 3.03 | HIRSCHVOGEL COMPONENTS INDIA |  | L | 0.535 | 0.244 | 0.848 | 0.023 | 0.005 | 0.013 | 0.006 | 0.166 | 0.010 | 0.020 | 69 | 0.000 | 14 | 0.0015 | 0 | 0.0021 | 0.0002 | 0.0000 | 0.0027 | 0.0001 | 0.0002 | 0.0000 | 0.0011 | 0.0000 | 0.0000 | 0.0005 | 0.0000 | 0.0000 | 0.0000 | 0.00 | 0.00 | 0.00 | 2.00 | 15.00 | 0.00
200602 | 2025-02-05 | 2025-02-05 | 1493 | DIN 1.1213M | 240X280 | 56 ROUND | 2.52 TO 2.55 | HIRSCHVOGEL COMPONENTS INDIA |  | L+1 | 0.536 | 0.247 | 0.859 | 0.016 | 0.003 | 0.012 | 0.004 | 0.169 | 0.011 | 0.020 | 60 | 0.000 | 16 | 0.0022 | 0 | 0.0026 | 0.0002 | 0.0001 | 0.0028 | 0.0002 | 0.0005 | 0.0000 | 0.0012 | 0.0000 | 0.0000 | 0.0005 | 0.0001 | 0.0000 | 0.0000 | 0.00 | 0.00 | 0.00 | 2.00 | 15.00 | 0.00
200603 | 2025-02-05 | 2025-02-05 | 00338 | CF53 | 180X180 | ***** | 11.80 TO 11.90 | MUKAND SUMI SPECIAL STEEL LIMI | NO SOL | L | 0.544 | 0.270 | 0.765 | 0.015 | 0.004 | 0.011 | 0.004 | 0.162 | 0.010 | 0.027 | 68 | 0.000 | 14 | 0.0036 | 1 | 0.0032 | 0.0002 | 0.0000 | 0.0029 | 0.0000 | 0.0006 | 0.0000 | 0.0012 | 0.0000 | 0.0000 | 0.0006 | 0.0000 | 0.0000 | 0.0000 | 0.00 | 0.00 | 60.00 | 0.90 | 18.00 | 80.00
200604 | 2025-02-05 | 2025-02-06 | C5 | SAE 1018 | 180X180 | ***** | 6.20 TO 6.30 | MUKAND SUMI SPECIAL STEEL LIMI |  | L+1 | 0.193 | 0.192 | 0.529 | 0.051 | 0.005 | 0.010 | 0.005 | 0.058 | 0.010 | 0.013 | 69 | 0.000 | 17 | 0.0017 | 0 | 0.0019 | 0.0010 | 0.0000 | 0.0027 | 0.0000 | 0.0001 | 0.0001 | 0.0017 | 0.0000 | 0.0000 | 0.0008 | 0.0000 | 0.0000 | 0.0000 | 0.00 | 0.00 | 0.00 | 0.00 | 0.00 | 0.00
200605 | 2025-02-05 | 2025-02-06 | 00338 | CF53 | 180X180 | ***** | 11.80 TO 11.90 | MUKAND SUMI SPECIAL STEEL LIMI | NO SOL | L | 0.541 | 0.260 | 0.758 | 0.021 | 0.002 | 0.016 | 0.010 | 0.159 | 0.010 | 0.024 | 66 | 0.000 | 17 | 0.0016 | 0 | 0.0021 | 0.0003 | 0.0000 | 0.0027 | 0.0000 | 0.0005 | 0.0000 | 0.0011 | 0.0000 | 0.0000 | 0.0006 | 0.0000 | 0.0000 | 0.0000 | 0.00 | 0.00 | 60.00 | 0.90 | 18.00 | 80.00
200606 | 2025-02-05 | 2025-02-06 | 00362 | SKFGRD3 | 240X280 | 165 RCS | 3.07 TO 3.10 | MUKAND SUMI SPECIAL STEEL LIMI |  | L | 1.009 | 0.239 | 0.380 | 0.013 | 0.004 | 0.026 | 0.009 | 1.510 | 0.006 | 0.031 | 64 | 0.000 | 2 | 0.0025 | 1 | 0.0024 | 0.0010 | 0.0004 | 0.0000 | 0.0000 | 0.0052 | 0.0000 | 0.0019 | 0.0000 | 0.0000 | 0.0008 | 0.0001 | 0.0000 | 0.0000 | 0.00 | 0.00 | 0.00 | 0.00 | 0.00 | 0.00
200607 | 2025-02-05 | 2025-02-06 | 00338 | CF53 | 180X180 | ****** | 11.80 TO 11.90 | MUKAND SUMI SPECIAL STEEL LIMI | NO SOL | L+1 | 0.544 | 0.289 | 0.756 | 0.013 | 0.009 | 0.014 | 0.007 | 0.151 | 0.011 | 0.037 | 83 | 0.000 | 20 | 0.0034 | 0 | 0.0021 | 0.0004 | 0.0000 | 0.0028 | 0.0001 | 0.0007 | 0.0000 | 0.0014 | 0.0000 | 0.0000 | 0.0006 | 0.0000 | 0.0000 | 0.0000 | 0.00 | 0.00 | 60.00 | 0.90 | 18.00 | 80.00
200608 | 2025-02-05 | 2025-02-06 | 00362 | SKFGRD3 | 240X280 | 165 RCS | 3.07 TO 3.10 | MUKAND SUMI SPECIAL STEEL LIMI |  | L+1 | 0.979 | 0.243 | 0.380 | 0.014 | 0.002 | 0.024 | 0.008 | 1.491 | 0.005 | 0.020 | 74 | 0.000 | 2 | 0.0025 | 0 | 0.0022 | 0.0007 | 0.0004 | 0.0000 | 0.0000 | 0.0051 | 0.0000 | 0.0015 | 0.0000 | 0.0000 | 0.0008 | 0.0001 | 0.0000 | 0.0000 | 0.00 | 0.00 | 0.00 | 0.00 | 0.00 | 0.00
200609 | 2025-02-05 | 2025-02-06 | 00362 | SKFGRD3 | 240X280 | 165 RCS | 3.07 TO 3.10 | MUKAND SUMI SPECIAL STEEL LIMI |  | L+2 | 1.009 | 0.222 | 0.410 | 0.011 | 0.003 | 0.024 | 0.007 | 1.482 | 0.006 | 0.021 | 74 | 0.000 | 3 | 0.0018 | 1 | 0.0029 | 0.0009 | 0.0002 | 0.0000 | 0.0000 | 0.0052 | 0.0000 | 0.0018 | 0.0000 | 0.0000 | 0.0008 | 0.0001 | 0.0000 | 0.0000 | 0.00 | 0.00 | 0.00 | 0.00 | 0.00 | 0.00
200610 | 2025-02-06 | 2025-02-06 | 00651 | SAE 9254D | 180X180 | ***** | 7.50 TO 7.55 | MUKAND SUMI SPECIAL STEEL LIMI |  | L | 0.527 | 1.256 | 0.643 | 0.013 | 0.005 | 0.017 | 0.006 | 0.647 | 0.012 | 0.008 | 60 | 0.001 | 7 | 0.0035 | 1 | 0.0023 | 0.0006 | 0.0002 | 0.0029 | 0.0006 | 0.0017 | 0.0000 | 0.0016 | 0.0000 | 0.0000 | 0.0007 | 0.0001 | 0.0000 | 0.0001 | 0.00 | 0.00 | 0.00 | 2.00 | 15.00 | 80.00
200611 | 2025-02-06 | 2025-02-06 | 00651 | SAE 9254D | 180X180 | ***** | 7.50 TO 7.55 | MUKAND SUMI SPECIAL STEEL LIMI |  | L+2 | 0.521 | 1.222 | 0.689 | 0.012 | 0.008 | 0.018 | 0.006 | 0.678 | 0.012 | 0.008 | 78 | 0.000 | 14 | 0.0033 | 0 | 0.0022 | 0.0005 | 0.0003 | 0.0028 | 0.0007 | 0.0016 | 0.0000 | 0.0016 | 0.0000 | 0.0000 | 0.0007 | 0.0001 | 0.0000 | 0.0001 | 0.00 | 0.00 | 0.00 | 2.00 | 15.00 | 80.00
200612 | 2025-02-06 | 2025-02-06 | 00651 | SAE 9254D | 180X180 | ***** | 7.50 TO 7.55 | MUKAND SUMI SPECIAL STEEL LIMI |  | L+1 | 0.550 | 1.292 | 0.669 | 0.014 | 0.005 | 0.017 | 0.007 | 0.643 | 0.017 | 0.011 | 63 | 0.001 | 5 | 0.0045 | 0 | 0.0022 | 0.0006 | 0.0003 | 0.0028 | 0.0008 | 0.0016 | 0.0000 | 0.0016 | 0.0000 | 0.0000 | 0.0004 | 0.0001 | 0.0000 | 0.0002 | 0.00 | 0.00 | 0.00 | 2.00 | 15.00 | 80.00
200613 | 2025-02-06 | 2025-02-06 | 1031 | SAE 1538MV | 240X280 | ***** | 3.46 TO 3.50 | SAARLOHA ADVANCED MATERIALS PV |  | L | 0.381 | 0.645 | 1.416 | 0.011 | 0.053 | 0.013 | 0.024 | 0.171 | 0.015 | 0.018 | 147 | 0.001 | 10 | 0.0090 | 1 | 0.1059 | 0.0000 | 0.0003 | 0.0029 | 0.0012 | 0.0012 | 0.0000 | 0.0008 | 0.0000 | 0.0000 | 0.0000 | 0.0000 | 0.0000 | 0.0004 | 0.00 | 0.00 | 130.00 | 2.00 | 20.00 | 170.00
200614 | 2025-02-06 | 2025-02-06 | 1031 | SAE 1538MV | 240X280 | ***** | 3.42 TO 3.46 | SAARLOHA ADVANCED MATERIALS PV | 4688, REV NO 1,8.4.22 * | L+1 | 0.382 | 0.612 | 1.441 | 0.015 | 0.050 | 0.016 | 0.029 | 0.169 | 0.015 | 0.013 | 131 | 0.000 | 8 | 0.0080 | 1 | 0.1015 | 0.0000 | 0.0004 | 0.0031 | 0.0015 | 0.0011 | 0.0000 | 0.0008 | 0.0000 | 0.0000 | 0.0002 | 0.0001 | 0.0000 | 0.0002 | 0.00 | 0.00 | 130.00 | 2.00 | 20.00 | 170.00
200615 | 2025-02-06 | 2025-02-06 | 1031 | SAE 1538MV | 240X280 | ***** | 3.42 TO 3.46 | SAARLOHA ADVANCED MATERIALS PV | 4688, REV NO 1,8.4.22 * | L+2 | 0.383 | 0.648 | 1.405 | 0.015 | 0.048 | 0.017 | 0.026 | 0.176 | 0.014 | 0.027 | 151 | 0.000 | 8 | 0.0118 | 1 | 0.1119 | 0.0000 | 0.0003 | 0.0031 | 0.0014 | 0.0014 | 0.0000 | 0.0008 | 0.0000 | 0.0000 | 0.0003 | 0.0001 | 0.0000 | 0.0002 | 0.00 | 0.00 | 130.00 | 2.00 | 20.00 | 170.00
200616 | 2025-02-06 | 2025-02-06 | 00393 | SCM435BF | 180X180 | ***** | 7.50 TO 7.55 | MUKAND SUMI SPECIAL STEEL LIMI | NO SOL | L | 0.336 | 0.203 | 0.657 | 0.015 | 0.004 | 0.019 | 0.160 | 0.888 | 0.014 | 0.023 | 82 | 0.000 | 17 | 0.0023 | 0 | 0.0024 | 0.0007 | 0.0003 | 0.0030 | 0.0010 | 0.0018 | 0.0000 | 0.0015 | 0.0000 | 0.0000 | 0.0005 | 0.0002 | 0.0000 | 0.0000 | 0.00 | 0.00 | 0.00 | 0.00 | 0.00 | 0.00
200617 | 2025-02-06 | 2025-02-06 | 00393 | SCM435BF | 180X180 | ***** | 7.50 TO 7.55 | MUKAND SUMI SPECIAL STEEL LIMI | NO SOL | L+1 | 0.328 | 0.196 | 0.651 | 0.014 | 0.004 | 0.018 | 0.157 | 0.892 | 0.013 | 0.023 | 97 | 0.000 | 14 | 0.0024 | 0 | 0.0024 | 0.0005 | 0.0002 | 0.0029 | 0.0007 | 0.0019 | 0.0000 | 0.0015 | 0.0000 | 0.0000 | 0.0005 | 0.0001 | 0.0000 | 0.0000 | 0.00 | 0.00 | 0.00 | 0.00 | 0.00 | 0.00
200618 | 2025-02-06 | 2025-02-06 | 1479 | S45CVMN | 240X280 | 100 ROUND | 4.07 TO 4.10 | BHARAT FORGE LTD | 4062, REV NO 2, 15.2.16 | L | 0.435 | 0.266 | 1.215 | 0.018 | 0.042 | 0.014 | 0.027 | 0.160 | 0.013 | 0.011 | 145 | 0.000 | 7 | 0.0108 | 1 | 0.0905 | 0.0000 | 0.0002 | 0.0028 | 0.0010 | 0.0011 | 0.0000 | 0.0008 | 0.0000 | 0.0000 | 0.0003 | 0.0001 | 0.0000 | 0.0001 | 0.00 | 0.00 | 130.00 | 2.00 | 20.00 | 200.00
200619 | 2025-02-06 | 2025-02-06 | 00393 | SCM435BF | 180X180 | ***** | 7.50 TO 7.55 | MUKAND SUMI SPECIAL STEEL LIMI | NO SOL | L+2 | 0.334 | 0.162 | 0.666 | 0.013 | 0.009 | 0.019 | 0.155 | 0.869 | 0.013 | 0.023 | 83 | 0.000 | 11 | 0.0026 | 0 | 0.0030 | 0.0004 | 0.0004 | 0.0028 | 0.0009 | 0.0020 | 0.0000 | 0.0014 | 0.0000 | 0.0000 | 0.0005 | 0.0001 | 0.0000 | 0.0001 | 0.00 | 0.00 | 0.00 | 0.00 | 0.00 | 0.00
200620 | 2025-02-06 | 2025-02-07 | 1479 | S45CVMN | 240X280 | 100 ROUND | 4.07 TO 4.10 | BHARAT FORGE LTD | 4062, REV NO 2, 15.2.16 | L+1 | 0.444 | 0.267 | 1.241 | 0.023 | 0.048 | 0.013 | 0.019 | 0.175 | 0.013 | 0.013 | 140 | 0.000 | 6 | 0.0097 | 1 | 0.0848 | 0.0000 | 0.0005 | 0.0031 | 0.0010 | 0.0011 | 0.0000 | 0.0007 | 0.0001 | 0.0000 | 0.0004 | 0.0000 | 0.0000 | 0.0001 | 0.00 | 0.00 | 130.00 | 2.00 | 20.00 | 200.00
200621 | 2025-02-06 | 2025-02-07 | 1479 | S45CVMN | 240X280 | 100 ROUND | 4.07 TO 4.10 | BHARAT FORGE LTD | 4062, REV NO 2, 15.2.16 | L+2 | 0.455 | 0.284 | 1.225 | 0.018 | 0.056 | 0.015 | 0.010 | 0.171 | 0.012 | 0.014 | 136 | 0.000 | 3 | 0.0128 | 1 | 0.0867 | 0.0000 | 0.0003 | 0.0030 | 0.0010 | 0.0011 | 0.0000 | 0.0007 | 0.0000 | 0.0000 | 0.0004 | 0.0000 | 0.0000 | 0.0001 | 0.00 | 0.00 | 130.00 | 2.00 | 20.00 | 200.00
200622 | 2025-02-06 | 2025-02-06 | AKS73 | SCM435H | 180X180 | ***** | 11.80 TO 11.90 | MUKAND SUMI SPECIAL STEEL LIMI | NO SOL | L | 0.366 | 0.185 | 0.822 | 0.020 | 0.019 | 0.018 | 0.219 | 1.061 | 0.014 | 0.021 | 90 | 0.000 | 8 | 0.0022 | 0 | 0.0033 | 0.0000 | 0.0004 | 0.0028 | 0.0012 | 0.0024 | 0.0000 | 0.0010 | 0.0000 | 0.0000 | 0.0004 | 0.0001 | 0.0000 | 0.0000 | 0.00 | 0.00 | 0.00 | 0.00 | 0.00 | 0.00
200623 | 2025-02-06 | 2025-02-07 | AKS73 | SCM435H | 180X180 | ***** | 11.80 TO 11.90 | MUKAND SUMI SPECIAL STEEL LIMI | NO SOL | L+1 | 0.373 | 0.185 | 0.855 | 0.014 | 0.016 | 0.018 | 0.216 | 1.042 | 0.014 | 0.026 | 80 | 0.000 | 11 | 0.0018 | 0 | 0.0030 | 0.0000 | 0.0003 | 0.0032 | 0.0016 | 0.0024 | 0.0000 | 0.0012 | 0.0003 | 0.0000 | 0.0004 | 0.0001 | 0.0000 | 0.0000 | 0.00 | 0.00 | 0.00 | 0.00 | 0.00 | 0.00
200624 | 2025-02-06 | 2025-02-07 | 2254 | SAE 1538MV | 240X280 | ***** | 3.69 TO 3.73 | SAARLOHA ADVANCED MATERIALS PV | 4754, REV NO 0, 21.6.22 * | L | 0.400 | 0.595 | 1.416 | 0.014 | 0.058 | 0.012 | 0.037 | 0.182 | 0.013 | 0.017 | 140 | 0.001 | 10 | 0.0094 | 0 | 0.1122 | 0.0000 | 0.0003 | 0.0030 | 0.0013 | 0.0004 | 0.0000 | 0.0006 | 0.0000 | 0.0000 | 0.0003 | 0.0001 | 0.0000 | 0.0001 | 0.00 | 0.00 | 130.00 | 2.00 | 20.00 | 170.00
200625 | 2025-02-06 | 2025-02-06 | AKS73 | SCM435H | 180X180 | ***** | 11.80 TO 11.90 | MUKAND SUMI SPECIAL STEEL LIMI | NO SOL | L+2 | 0.356 | 0.187 | 0.856 | 0.019 | 0.020 | 0.018 | 0.213 | 1.052 | 0.014 | 0.026 | 75 | 0.000 | 12 | 0.0022 | 0 | 0.0033 | 0.0000 | 0.0007 | 0.0031 | 0.0015 | 0.0025 | 0.0000 | 0.0011 | 0.0007 | 0.0000 | 0.0004 | 0.0001 | 0.0000 | 0.0000 | 0.00 | 0.00 | 0.00 | 0.00 | 0.00 | 0.00
200626 | 2025-02-06 | 2025-02-07 | 1031 | SAE 1538MV | 240X280 | ***** | 3.42 TO 3.46 | SAARLOHA ADVANCED MATERIALS PV | 4688, REV NO 1,8.4.22 * | L+1 | 0.377 | 0.603 | 1.408 | 0.016 | 0.060 | 0.013 | 0.030 | 0.175 | 0.013 | 0.020 | 139 | 0.001 | 14 | 0.0120 | 0 | 0.1099 | 0.0000 | 0.0002 | 0.0030 | 0.0016 | 0.0004 | 0.0000 | 0.0006 | 0.0000 | 0.0000 | 0.0003 | 0.0001 | 0.0000 | 0.0001 | 0.00 | 0.00 | 130.00 | 2.00 | 20.00 | 170.00
200627 | 2025-02-06 | 2025-02-07 | 1031 | SAE 1538MV | 240X280 | ***** | 3.42 TO 3.46 | SAARLOHA ADVANCED MATERIALS PV | 4688, REV NO 1,8.4.22 * | L+2 | 0.372 | 0.612 | 1.418 | 0.013 | 0.050 | 0.015 | 0.031 | 0.171 | 0.014 | 0.016 | 133 | 0.001 | 9 | 0.0080 | 1 | 0.1021 | 0.0000 | 0.0005 | 0.0033 | 0.0016 | 0.0011 | 0.0000 | 0.0007 | 0.0007 | 0.0000 | 0.0003 | 0.0000 | 0.0000 | 0.0002 | 0.00 | 0.00 | 130.00 | 2.00 | 20.00 | 170.00
200628 | 2025-02-06 | 2025-02-07 | 00134 | 41Cr4 | 180X180 | ***** | 11.80 TO 11.90 | MUKAND SUMI SPECIAL STEEL LIMI | NO SOL | L | 0.419 | 0.198 | 0.819 | 0.015 | 0.021 | 0.019 | 0.007 | 1.133 | 0.012 | 0.026 | 73 | 0.000 | 10 | 0.0023 | 0 | 0.0047 | 0.0000 | 0.0005 | 0.0031 | 0.0012 | 0.0026 | 0.0000 | 0.0012 | 0.0005 | 0.0000 | 0.0006 | 0.0001 | 0.0000 | 0.0001 | 0.00 | 0.00 | 0.00 | 0.00 | 0.00 | 0.00
200629 | 2025-02-06 | 2025-02-06 | 00134 | 41Cr4 | 180X180 | ***** | 11.80 TO 11.90 | MUKAND SUMI SPECIAL STEEL LIMI | NO SOL | L+1 | 0.429 | 0.175 | 0.834 | 0.015 | 0.018 | 0.023 | 0.008 | 1.164 | 0.013 | 0.027 | 92 | 0.000 | 9 | 0.0026 | 0 | 0.0031 | 0.0000 | 0.0005 | 0.0031 | 0.0012 | 0.0026 | 0.0000 | 0.0011 | 0.0005 | 0.0000 | 0.0006 | 0.0001 | 0.0000 | 0.0001 | 0.00 | 0.00 | 0.00 | 0.00 | 0.00 | 0.00
200630 | 2025-02-06 | 2025-02-07 | 00660 | S38C | 240X280 | 180 RCS | 3.85 TO 3.90 | MUKAND SUMI SPECIAL STEEL LIMI | 3.25M TO 3.90M | L | 0.393 | 0.213 | 0.868 | 0.020 | 0.018 | 0.014 | 0.008 | 0.177 | 0.012 | 0.025 | 77 | 0.000 | 20 | 0.0014 | 0 | 0.0025 | 0.0000 | 0.0003 | 0.0029 | 0.0005 | 0.0007 | 0.0000 | 0.0012 | 0.0003 | 0.0000 | 0.0005 | 0.0000 | 0.0000 | 0.0001 | 0.00 | 0.00 | 0.00 | 2.00 | 13.00 | 80.00
200631 | 2025-02-06 | 2025-02-06 | 00134 | 41Cr4 | 180X180 | ***** | 11.80 TO 11.90 | MUKAND SUMI SPECIAL STEEL LIMI | NO SOL | L+2 | 0.428 | 0.211 | 0.836 | 0.012 | 0.020 | 0.021 | 0.010 | 1.133 | 0.012 | 0.025 | 93 | 0.000 | 14 | 0.0023 | 0 | 0.0041 | 0.0000 | 0.0003 | 0.0029 | 0.0010 | 0.0024 | 0.0000 | 0.0011 | 0.0002 | 0.0000 | 0.0006 | 0.0001 | 0.0000 | 0.0001 | 0.00 | 0.00 | 0.00 | 0.00 | 0.00 | 0.00
200632 | 2025-02-06 | 2025-02-06 | 00660 | S38C | 240X280 | 180 RCS | 3.85 TO 3.90 | MUKAND SUMI SPECIAL STEEL LIMI | 3.25M TO 3.90M | L+1 | 0.388 | 0.237 | 0.861 | 0.023 | 0.017 | 0.012 | 0.005 | 0.141 | 0.011 | 0.025 | 72 | 0.000 | 10 | 0.0028 | 1 | 0.0026 | 0.0001 | 0.0002 | 0.0028 | 0.0002 | 0.0004 | 0.0000 | 0.0010 | 0.0002 | 0.0000 | 0.0005 | 0.0000 | 0.0000 | 0.0000 | 0.00 | 0.00 | 0.00 | 2.00 | 13.00 | 80.00
200633 | 2025-02-06 | 2025-02-06 | 00660 | S38C | 240X280 | 180 RCS | 3.85 TO 3.90 | MUKAND SUMI SPECIAL STEEL LIMI | 3.25M TO 3.90M | L+2 | 0.390 | 0.229 | 0.836 | 0.022 | 0.016 | 0.028 | 0.008 | 0.140 | 0.011 | 0.022 | 80 | 0.000 | 8 | 0.0025 | 1 | 0.0022 | 0.0000 | 0.0002 | 0.0029 | 0.0003 | 0.0004 | 0.0000 | 0.0010 | 0.0003 | 0.0000 | 0.0005 | 0.0000 | 0.0000 | 0.0001 | 0.00 | 0.00 | 0.00 | 2.00 | 13.00 | 80.00
200634 | 2025-02-06 | 2025-02-06 | 2018 | S48C | 180X180 | 50 ROUND | 3.07 TO 3.10 | HIGHWAY INDUSTRIES LIMITED | NO SOL | L | 0.484 | 0.176 | 0.850 | 0.016 | 0.023 | 0.015 | 0.008 | 0.224 | 0.011 | 0.023 | 86 | 0.000 | 8 | 0.0019 | 0 | 0.0048 | 0.0000 | 0.0002 | 0.0030 | 0.0004 | 0.0007 | 0.0000 | 0.0010 | 0.0008 | 0.0000 | 0.0005 | 0.0000 | 0.0000 | 0.0000 | 0.00 | 0.00 | 0.00 | 2.00 | 15.00 | 90.00
200635 | 2025-02-06 | 2025-02-07 | 1980 | S48C | 180X180 | 50 ROUND | 3.07 TO 3.10 | VICCO FORGE PVT.LTD. | NO SOL | L+1 | 0.482 | 0.184 | 0.839 | 0.015 | 0.035 | 0.013 | 0.009 | 0.218 | 0.011 | 0.028 | 70 | 0.000 | 5 | 0.0023 | 1 | 0.0025 | 0.0000 | 0.0001 | 0.0029 | 0.0005 | 0.0006 | 0.0000 | 0.0009 | 0.0006 | 0.0000 | 0.0005 | 0.0001 | 0.0000 | 0.0001 | 0.00 | 0.00 | 0.00 | 2.00 | 20.00 | 90.00
200636 | 2025-02-06 | 2025-02-06 | 1980 | S48C | 180X180 | 50 ROUND | 3.07 TO 3.10 | VICCO FORGE PVT.LTD. | NO SOL | L+2 | 0.498 | 0.182 | 0.845 | 0.018 | 0.025 | 0.012 | 0.004 | 0.238 | 0.011 | 0.026 | 68 | 0.000 | 7 | 0.0023 | 1 | 0.0025 | 0.0000 | 0.0002 | 0.0029 | 0.0002 | 0.0005 | 0.0000 | 0.0010 | 0.0000 | 0.0000 | 0.0005 | 0.0001 | 0.0000 | 0.0001 | 0.00 | 0.00 | 0.00 | 2.00 | 20.00 | 90.00
200637 | 2025-02-06 | 2025-02-06 | 00613 | S55CR | 240X280 | ***** | 3.20 TO 3.25 | MUKAND SUMI SPECIAL STEEL LIMI |  | L | 0.533 | 0.237 | 0.814 | 0.018 | 0.005 | 0.016 | 0.010 | 0.158 | 0.011 | 0.022 | 63 | 0.000 | 2 | 0.0013 | 0 | 0.0023 | 0.0001 | 0.0003 | 0.0029 | 0.0001 | 0.0009 | 0.0000 | 0.0011 | 0.0007 | 0.0000 | 0.0005 | 0.0000 | 0.0000 | 0.0000 | 0.00 | 0.00 | 0.00 | 0.00 | 0.00 | 0.00
200638 | 2025-02-06 | 2025-02-07 | 00613 | S55CR | 240X280 | ***** | 3.20 TO 3.25 | MUKAND SUMI SPECIAL STEEL LIMI |  | L+1 | 0.558 | 0.205 | 0.787 | 0.018 | 0.005 | 0.015 | 0.007 | 0.158 | 0.010 | 0.025 | 69 | 0.000 | 8 | 0.0013 | 0 | 0.0025 | 0.0001 | 0.0001 | 0.0028 | 0.0000 | 0.0007 | 0.0000 | 0.0012 | 0.0007 | 0.0000 | 0.0005 | 0.0000 | 0.0000 | 0.0000 | 0.00 | 0.00 | 0.00 | 0.00 | 0.00 | 0.00
200639 | 2025-02-06 | 2025-02-07 | 2163 | 16MnCr5 | 180X180 | 50 ROUND | 3.28 TO 3.31 | KALYANI TRANSMISSION TECHNOLOG |  | L | 0.176 | 0.169 | 1.206 | 0.024 | 0.020 | 0.022 | 0.024 | 1.037 | 0.014 | 0.027 | 95 | 0.001 | 8 | 0.0010 | 0 | 0.0043 | 0.0000 | 0.0006 | 0.0032 | 0.0018 | 0.0021 | 0.0000 | 0.0008 | 0.0009 | 0.0000 | 0.0004 | 0.0002 | 0.0000 | 0.0003 | 0.00 | 0.00 | 70.00 | 2.00 | 20.00 | 100.00
200640 | 2025-02-06 | 2025-02-07 | 2163 | 16MnCr5 | 180X180 | 50 ROUND | 3.28 TO 3.31 | KALYANI TRANSMISSION TECHNOLOG |  | L+1 | 0.173 | 0.189 | 1.234 | 0.025 | 0.021 | 0.032 | 0.013 | 1.039 | 0.014 | 0.028 | 77 | 0.001 | 12 | 0.0016 | 0 | 0.0039 | 0.0000 | 0.0005 | 0.0032 | 0.0019 | 0.0019 | 0.0000 | 0.0009 | 0.0004 | 0.0000 | 0.0004 | 0.0002 | 0.0000 | 0.0003 | 0.00 | 0.00 | 70.00 | 2.00 | 20.00 | 100.00
200641 | 2025-02-06 | 2025-02-07 | 00362 | SKFGRD3 | 240X280 | 165 RCS | 3.07 TO 3.10 | MUKAND SUMI SPECIAL STEEL LIMI | 2.70M TO 3.05M | L | 1.001 | 0.241 | 0.383 | 0.012 | 0.002 | 0.026 | 0.008 | 1.473 | 0.005 | 0.020 | 56 | 0.000 | 1 | 0.0021 | 1 | 0.0026 | 0.0009 | 0.0003 | 0.0000 | 0.0000 | 0.0050 | 0.0000 | 0.0018 | 0.0000 | 0.0000 | 0.0008 | 0.0001 | 0.0000 | 0.0000 | 0.00 | 0.00 | 0.00 | 0.00 | 0.00 | 0.00
200642 | 2025-02-06 | 2025-02-07 | 2163 | 16MnCr5 | 180X180 | 50 ROUND | 3.28 TO 3.31 | KALYANI TRANSMISSION TECHNOLOG |  | L+2 | 0.167 | 0.186 | 1.244 | 0.014 | 0.018 | 0.033 | 0.008 | 1.051 | 0.014 | 0.022 | 77 | 0.000 | 10 | 0.0018 | 1 | 0.0042 | 0.0000 | 0.0007 | 0.0033 | 0.0018 | 0.0027 | 0.0000 | 0.0010 | 0.0017 | 0.0000 | 0.0004 | 0.0004 | 0.0000 | 0.0004 | 0.00 | 0.00 | 70.00 | 2.00 | 20.00 | 100.00
200643 | 2025-02-06 | 2025-02-07 | 00362 | SKFGRD3 | 240X280 | 165 RCS | 3.07 TO 3.10 | MUKAND SUMI SPECIAL STEEL LIMI | 2.70M TO 3.05M | L+1 | 1.018 | 0.249 | 0.383 | 0.017 | 0.003 | 0.035 | 0.009 | 1.531 | 0.007 | 0.020 | 55 | 0.000 | 3 | 0.0027 | 1 | 0.0025 | 0.0009 | 0.0006 | 0.0000 | 0.0000 | 0.0050 | 0.0003 | 0.0018 | 0.0000 | 0.0000 | 0.0008 | 0.0001 | 0.0000 | 0.0000 | 0.00 | 0.00 | 0.00 | 0.00 | 0.00 | 0.00
200644 | 2025-02-06 | 2025-02-07 | 00362 | SKFGRD3 | 240X280 | 165 RCS | 3.07 TO 3.10 | MUKAND SUMI SPECIAL STEEL LIMI | 2.70M TO 3.05M | L+2 | 1.000 | 0.221 | 0.392 | 0.011 | 0.003 | 0.025 | 0.010 | 1.510 | 0.006 | 0.017 | 62 | 0.000 | 5 | 0.0019 | 1 | 0.0020 | 0.0009 | 0.0004 | 0.0000 | 0.0000 | 0.0052 | 0.0003 | 0.0017 | 0.0000 | 0.0000 | 0.0008 | 0.0001 | 0.0000 | 0.0000 | 0.00 | 0.00 | 0.00 | 0.00 | 0.00 | 0.00
200645 | 2025-02-06 | 2025-02-07 | 00651 | SAE 9254D | 180X180 | ****** | 7.50 TO 7.55 | MUKAND SUMI SPECIAL STEEL LIMI |  | L | 0.524 | 1.263 | 0.647 | 0.011 | 0.008 | 0.056 | 0.010 | 0.674 | 0.012 | 0.010 | 77 | 0.001 | 8 | 0.0027 | 0 | 0.0021 | 0.0006 | 0.0004 | 0.0030 | 0.0009 | 0.0016 | 0.0000 | 0.0016 | 0.0000 | 0.0000 | 0.0007 | 0.0001 | 0.0000 | 0.0001 | 0.00 | 0.00 | 0.00 | 2.00 | 15.00 | 80.00
200646 | 2025-02-06 | 2025-02-07 | 00651 | SAE 9254D | 180X180 | ***** | 7.50 TO 7.55 | MUKAND SUMI SPECIAL STEEL LIMI |  | L+1 | 0.525 | 1.261 | 0.653 | 0.013 | 0.010 | 0.017 | 0.009 | 0.647 | 0.011 | 0.010 | 100 | 0.001 | 11 | 0.0029 | 0 | 0.0023 | 0.0005 | 0.0002 | 0.0029 | 0.0010 | 0.0014 | 0.0000 | 0.0016 | 0.0000 | 0.0000 | 0.0007 | 0.0000 | 0.0000 | 0.0000 | 0.00 | 0.00 | 0.00 | 2.00 | 15.00 | 80.00
200647 | 2025-02-07 | 2025-02-07 | 00651 | SAE 9254D | 180X180 | ***** | 7.50 TO 7.55 | MUKAND SUMI SPECIAL STEEL LIMI |  | L+2 | 0.529 | 1.274 | 0.650 | 0.012 | 0.005 | 0.019 | 0.008 | 0.658 | 0.012 | 0.009 | 83 | 0.001 | 3 | 0.0025 | 0 | 0.0023 | 0.0005 | 0.0004 | 0.0030 | 0.0009 | 0.0015 | 0.0001 | 0.0015 | 0.0001 | 0.0000 | 0.0007 | 0.0001 | 0.0000 | 0.0000 | 0.00 | 0.00 | 0.00 | 2.00 | 15.00 | 80.00
200648 | 2025-02-07 | 2025-02-07 | 1479 | S45CVMN | 240X280 | 100 ROUND | 4.07 TO 4.10 | BHARAT FORGE LTD | 2.80M OR 3.50 ONLY | L | 0.439 | 0.283 | 1.210 | 0.012 | 0.048 | 0.023 | 0.009 | 0.163 | 0.012 | 0.016 | 144 | 0.000 | 2 | 0.0131 | 1 | 0.0867 | 0.0000 | 0.0003 | 0.0030 | 0.0011 | 0.0011 | 0.0000 | 0.0008 | 0.0001 | 0.0000 | 0.0004 | 0.0001 | 0.0000 | 0.0000 | 0.00 | 0.00 | 130.00 | 2.00 | 20.00 | 200.00
200649 | 2025-02-07 | 2025-02-07 | 1479 | S45CVMN | 240X280 | 100 ROUND | 4.07 TO 4.10 | BHARAT FORGE LTD | 2.80M OR 3.50 ONLY | L+1 | 0.453 | 0.256 | 1.192 | 0.017 | 0.043 | 0.023 | 0.008 | 0.174 | 0.013 | 0.014 | 137 | 0.000 | 7 | 0.0101 | 1 | 0.0833 | 0.0000 | 0.0004 | 0.0030 | 0.0010 | 0.0011 | 0.0000 | 0.0008 | 0.0001 | 0.0000 | 0.0004 | 0.0001 | 0.0000 | 0.0001 | 0.00 | 0.00 | 130.00 | 2.00 | 20.00 | 200.00
200650 | 2025-02-07 | 2025-02-07 | 1479 | S45CVMN | 240X280 | 100 ROUND | 4.07 TO 4.10 | BHARAT FORGE LTD | 2.80M OR 3.50 ONLY | L+2 | 0.444 | 0.244 | 1.241 | 0.020 | 0.044 | 0.018 | 0.010 | 0.160 | 0.012 | 0.013 | 140 | 0.000 | 7 | 0.0098 | 0 | 0.0859 | 0.0000 | 0.0004 | 0.0029 | 0.0007 | 0.0010 | 0.0000 | 0.0008 | 0.0000 | 0.0000 | 0.0003 | 0.0001 | 0.0000 | 0.0001 | 0.00 | 0.00 | 130.00 | 2.00 | 20.00 | 200.00
200651 | 2025-02-07 | 2025-02-07 | 2348 | C70S6 | 180X180 | 50 ROUND | 3.07 TO 3.10 | VICCO FORGE PVT.LTD. |  | L | 0.687 | 0.220 | 0.583 | 0.018 | 0.069 | 0.058 | 0.007 | 0.169 | 0.010 | 0.003 | 132 | 0.000 | 10 | 0.0018 | 0 | 0.0353 | 0.0006 | 0.0000 | 0.0026 | 0.0001 | 0.0003 | 0.0002 | 0.0014 | 0.0000 | 0.0000 | 0.0007 | 0.0001 | 0.0000 | 0.0000 | 0.00 | 0.00 | 120.00 | 2.00 | 15.00 | 160.00
200652 | 2025-02-07 | 2025-02-07 | 2348 | C70S6 | 180X180 | 50 ROUND | 3.07 TO 3.10 | VICCO FORGE PVT.LTD. |  | L+1 | 0.705 | 0.228 | 0.553 | 0.017 | 0.066 | 0.059 | 0.011 | 0.183 | 0.011 | 0.004 | 120 | 0.000 | 14 | 0.0018 | 0 | 0.0350 | 0.0006 | 0.0002 | 0.0026 | 0.0000 | 0.0004 | 0.0003 | 0.0013 | 0.0000 | 0.0000 | 0.0006 | 0.0000 | 0.0000 | 0.0000 | 0.00 | 0.00 | 120.00 | 2.00 | 15.00 | 160.00
200653 | 2025-02-07 | 2025-02-07 | 2254 | SAE 1538MV | 240X280 | ***** | 3.64 TO 3.68 | SAARLOHA ADVANCED MATERIALS PV | 3.15M TO 3.73M | L | 0.408 | 0.625 | 1.384 | 0.015 | 0.051 | 0.017 | 0.039 | 0.166 | 0.016 | 0.014 | 131 | 0.001 | 10 | 0.0089 | 1 | 0.0974 | 0.0000 | 0.0004 | 0.0032 | 0.0019 | 0.0013 | 0.0000 | 0.0008 | 0.0001 | 0.0000 | 0.0003 | 0.0001 | 0.0000 | 0.0003 | 0.00 | 0.00 | 130.00 | 2.00 | 20.00 | 170.00
200654 | 2025-02-07 | 2025-02-07 | 2254 | SAE 1538MV | 240X280 | ***** | 3.64 TO 3.68 | SAARLOHA ADVANCED MATERIALS PV | 3.15M TO 3.73M | L+1 | 0.396 | 0.602 | 1.415 | 0.015 | 0.059 | 0.016 | 0.037 | 0.166 | 0.013 | 0.013 | 133 | 0.001 | 19 | 0.0070 | 0 | 0.1004 | 0.0000 | 0.0003 | 0.0031 | 0.0018 | 0.0008 | 0.0000 | 0.0008 | 0.0000 | 0.0000 | 0.0003 | 0.0000 | 0.0000 | 0.0003 | 0.00 | 0.00 | 130.00 | 2.00 | 20.00 | 170.00
200655 | 2025-02-07 | 2025-02-07 | 00667 | 10B35S0 | 180X180 | ***** | 7.50 TO 7.55 | MUKAND SUMI SPECIAL STEEL LIMI | NO SOL | L | 0.312 | 0.106 | 0.601 | 0.015 | 0.005 | 0.015 | 0.013 | 0.102 | 0.011 | 0.031 | 77 | 0.000 | 23 | 0.0377 | 31 | 0.0047 | 0.0006 | 0.0002 | 0.0030 | 0.0005 | 0.0006 | 0.0000 | 0.0014 | 0.0006 | 0.0000 | 0.0006 | 0.0000 | 0.0000 | 0.0000 | 0.00 | 0.00 | 0.00 | 2.00 | 20.00 | 70.00
200656 | 2025-02-07 | 2025-02-07 | 2254 | SAE 1538MV | 240X280 | ***** | 3.64 TO 3.68 | SAARLOHA ADVANCED MATERIALS PV | 3.15M TO 3.73M | L+2 | 0.407 | 0.652 | 1.405 | 0.014 | 0.059 | 0.014 | 0.039 | 0.168 | 0.013 | 0.020 | 136 | 0.001 | 12 | 0.0109 | 1 | 0.1053 | 0.0000 | 0.0003 | 0.0033 | 0.0017 | 0.0013 | 0.0000 | 0.0008 | 0.0001 | 0.0001 | 0.0003 | 0.0001 | 0.0000 | 0.0002 | 0.00 | 0.00 | 130.00 | 2.00 | 20.00 | 170.00
200657 | 2025-02-07 | 2025-02-07 | 00667 | 10B35S0 | 180X180 | ***** | 7.50 TO 7.55 | MUKAND SUMI SPECIAL STEEL LIMI | NO SOL | L+1 | 0.316 | 0.106 | 0.623 | 0.015 | 0.004 | 0.014 | 0.009 | 0.098 | 0.011 | 0.036 | 73 | 0.000 | 15 | 0.0457 | 24 | 0.0043 | 0.0006 | 0.0001 | 0.0028 | 0.0003 | 0.0004 | 0.0000 | 0.0013 | 0.0001 | 0.0000 | 0.0006 | 0.0000 | 0.0000 | 0.0000 | 0.00 | 0.00 | 0.00 | 2.00 | 20.00 | 70.00
200658 | 2025-02-07 | 2025-02-07 | 00667 | 10B35S0 | 180X180 | ***** | 7.50 TO 7.55 | MUKAND SUMI SPECIAL STEEL LIMI | NO SOL | L+2 | 0.315 | 0.084 | 0.605 | 0.014 | 0.006 | 0.016 | 0.008 | 0.104 | 0.011 | 0.032 | 78 | 0.000 | 18 | 0.0394 | 25 | 0.0032 | 0.0007 | 0.0000 | 0.0028 | 0.0002 | 0.0004 | 0.0000 | 0.0015 | 0.0000 | 0.0000 | 0.0006 | 0.0000 | 0.0000 | 0.0000 | 0.00 | 0.00 | 0.00 | 2.00 | 20.00 | 70.00
200659 | 2025-02-07 | 2025-02-07 | 1772 | 20MnCr5 | 240X280 | 72 ROUND | 4.02 TO 4.05 | KALYANI STEELS LTD (LONI) | 3.10 ONLY | L | 0.205 | 0.313 | 1.368 | 0.021 | 0.025 | 0.022 | 0.008 | 1.219 | 0.015 | 0.027 | 109 | 0.001 | 10 | 0.0089 | 2 | 0.0056 | 0.0000 | 0.0008 | 0.0033 | 0.0020 | 0.0030 | 0.0000 | 0.0009 | 0.0000 | 0.0000 | 0.0004 | 0.0002 | 0.0000 | 0.0003 | 0.00 | 0.00 | 100.00 | 2.00 | 20.00 | 150.00
200660 | 2025-02-07 | 2025-02-07 | 1772 | 20MnCr5 | 240X280 | 98 ROUND/110 ROUND | 4.20 TO 4.23 | KALYANI STEELS LTD (LONI) | 3.20 ONLY | L+1 | 0.197 | 0.288 | 1.384 | 0.019 | 0.023 | 0.023 | 0.009 | 1.240 | 0.015 | 0.024 | 96 | 0.001 | 11 | 0.0095 | 1 | 0.0054 | 0.0000 | 0.0008 | 0.0033 | 0.0020 | 0.0034 | 0.0000 | 0.0010 | 0.0000 | 0.0000 | 0.0004 | 0.0003 | 0.0000 | 0.0002 | 0.00 | 0.00 | 100.00 | 2.00 | 20.00 | 150.00
200661 | 2025-02-07 | 2025-02-07 | 00397 | 10B35S2 | 180X180 | ***** | 7.50 TO 7.55 | MUKAND SUMI SPECIAL STEEL LIMI | NO SOL | L | 0.342 | 0.102 | 0.744 | 0.016 | 0.004 | 0.016 | 0.008 | 0.215 | 0.011 | 0.032 | 79 | 0.000 | 17 | 0.0388 | 22 | 0.0037 | 0.0003 | 0.0001 | 0.0028 | 0.0005 | 0.0007 | 0.0000 | 0.0013 | 0.0001 | 0.0000 | 0.0006 | 0.0001 | 0.0000 | 0.0000 | 0.00 | 0.00 | 0.00 | 0.00 | 0.00 | 0.00
200662 | 2025-02-07 | 2025-02-07 | 00397 | 10B35S2 | 180X180 | ***** | 7.50 TO 7.55 | MUKAND SUMI SPECIAL STEEL LIMI | NO SOL | L+1 | 0.351 | 0.127 | 0.727 | 0.019 | 0.004 | 0.016 | 0.007 | 0.224 | 0.011 | 0.032 | 71 | 0.000 | 17 | 0.0380 | 26 | 0.0052 | 0.0003 | 0.0002 | 0.0029 | 0.0005 | 0.0010 | 0.0000 | 0.0013 | 0.0002 | 0.0000 | 0.0006 | 0.0000 | 0.0000 | 0.0000 | 0.00 | 0.00 | 0.00 | 0.00 | 0.00 | 0.00
200663 | 2025-02-07 | 2025-02-08 | 1772 | 20MnCr5 | 240X280 | 110 ROUND | 4.20 TO 4.23 | BHARAT FORGE LTD/KALYANI STEEL | 3.20 ONLY | L+2 | 0.210 | 0.328 | 1.381 | 0.024 | 0.024 | 0.022 | 0.007 | 1.231 | 0.015 | 0.027 | 104 | 0.001 | 9 | 0.0100 | 2 | 0.0056 | 0.0000 | 0.0009 | 0.0033 | 0.0023 | 0.0032 | 0.0000 | 0.0011 | 0.0001 | 0.0000 | 0.0004 | 0.0003 | 0.0000 | 0.0004 | 0.00 | 0.00 | 100.00 | 2.00 | 20.00 | 150.00
200664 | 2025-02-07 | 2025-02-07 | 00397 | 10B35S2 | 180X180 | ***** | 7.50 TO 7.55 | MUKAND SUMI SPECIAL STEEL LIMI | NO SOL | L+2 | 0.345 | 0.123 | 0.710 | 0.019 | 0.005 | 0.017 | 0.008 | 0.220 | 0.011 | 0.032 | 74 | 0.000 | 12 | 0.0388 | 22 | 0.0046 | 0.0004 | 0.0001 | 0.0028 | 0.0005 | 0.0007 | 0.0000 | 0.0013 | 0.0001 | 0.0000 | 0.0006 | 0.0000 | 0.0000 | 0.0000 | 0.00 | 0.00 | 0.00 | 0.00 | 0.00 | 0.00
200665 | 2025-02-07 | 2025-02-08 | 00397 | 10B35S2 | 180X180 | ***** | 7.50 TO 7.55 | MUKAND SUMI SPECIAL STEEL LIMI | NO SOL | L+2 | 0.343 | 0.150 | 0.732 | 0.017 | 0.009 | 0.014 | 0.008 | 0.224 | 0.012 | 0.032 | 87 | 0.000 | 14 | 0.0405 | 27 | 0.0038 | 0.0006 | 0.0002 | 0.0029 | 0.0006 | 0.0008 | 0.0000 | 0.0016 | 0.0004 | 0.0000 | 0.0006 | 0.0001 | 0.0000 | 0.0000 | 0.00 | 0.00 | 0.00 | 0.00 | 0.00 | 0.00
200666 | 2025-02-07 | 2025-02-08 | 1031 | SAE 1538MV | 240X280 | ***** | 3.42 TO 3.46 | SAARLOHA ADVANCED MATERIALS PV | 3.15 TO 3.46 | L+1 | 0.393 | 0.594 | 1.397 | 0.014 | 0.052 | 0.016 | 0.027 | 0.168 | 0.015 | 0.015 | 117 | 0.001 | 10 | 0.0097 | 2 | 0.1018 | 0.0000 | 0.0005 | 0.0031 | 0.0015 | 0.0015 | 0.0000 | 0.0008 | 0.0000 | 0.0000 | 0.0003 | 0.0000 | 0.0000 | 0.0002 | 0.00 | 0.00 | 130.00 | 2.00 | 20.00 | 170.00
200667 | 2025-02-07 | 2025-02-08 | 977 | 38MnSiVS5 | 240X280 | 90 ROUND | 4.15 TO 4.20 | KALYANI TECHNOFORGE LTD RANJAN | RMS NO: KTSL/23,REV.NO.04,ORG DT:15.03.2 | L | 0.398 | 0.613 | 1.367 | 0.022 | 0.051 | 0.037 | 0.008 | 0.168 | 0.014 | 0.016 | 139 | 0.001 | 10 | 0.0107 | 1 | 0.0851 | 0.0000 | 0.0003 | 0.0030 | 0.0016 | 0.0005 | 0.0000 | 0.0010 | 0.0000 | 0.0000 | 0.0003 | 0.0001 | 0.0000 | 0.0002 | 0.00 | 0.00 | 130.00 | 2.00 | 20.00 | 180.00
200669 | 2025-02-07 | 2025-02-08 | 1031 | SAE 1538MV | 240X280 | ***** | 3.42 TO 3.46 | SAARLOHA ADVANCED MATERIALS PV | 3.15 TO 3.46 | L+2 | 0.419 | 0.621 | 1.469 | 0.013 | 0.057 | 0.015 | 0.026 | 0.185 | 0.014 | 0.014 | 128 | 0.001 | 15 | 0.0096 | 2 | 0.1101 | 0.0000 | 0.0005 | 0.0031 | 0.0013 | 0.0008 | 0.0000 | 0.0007 | 0.0002 | 0.0000 | 0.0002 | 0.0001 | 0.0000 | 0.0002 | 0.00 | 0.00 | 130.00 | 2.00 | 20.00 | 170.00
200672 | 2025-02-07 | 2025-02-08 | 00621 | 46MNVS6-HC | 240X280 | ***** | 3.20 TO 3.25 | MUKAND SUMI SPECIAL STEEL LIMI | 3.25 TO 3.90 | L | 0.477 | 0.730 | 1.516 | 0.019 | 0.033 | 0.022 | 0.007 | 0.280 | 0.013 | 0.018 | 115 | 0.001 | 11 | 0.0225 | 2 | 0.1740 | 0.0000 | 0.0005 | 0.0031 | 0.0013 | 0.0014 | 0.0000 | 0.0006 | 0.0000 | 0.0000 | 0.0003 | 0.0001 | 0.0000 | 0.0003 | 0.00 | 0.00 | 130.00 | 2.00 | 15.00 | 170.00
200673 | 2025-02-07 | 2025-02-08 | 00621 | 46MNVS6-HC | 240X280 | ***** | 3.20 TO 3.25 | MUKAND SUMI SPECIAL STEEL LIMI | 3.25 TO 3.90 | L+1 | 0.479 | 0.714 | 1.571 | 0.023 | 0.037 | 0.017 | 0.010 | 0.263 | 0.013 | 0.021 | 132 | 0.001 | 17 | 0.0249 | 1 | 0.1785 | 0.0000 | 0.0003 | 0.0031 | 0.0013 | 0.0006 | 0.0000 | 0.0006 | 0.0000 | 0.0000 | 0.0002 | 0.0001 | 0.0000 | 0.0001 | 0.00 | 0.00 | 130.00 | 2.00 | 15.00 | 170.00
200674 | 2025-02-07 | 2025-02-08 | 00542 | SAE 5140M | 180X180 | ***** | 7.50 TO 7.55 | MUKAND SUMI SPECIAL STEEL LIMI |  | L | 0.417 | 0.207 | 0.828 | 0.014 | 0.008 | 0.018 | 0.007 | 0.797 | 0.011 | 0.027 | 85 | 0.000 | 13 | 0.0025 | 0 | 0.0029 | 0.0002 | 0.0003 | 0.0028 | 0.0005 | 0.0014 | 0.0000 | 0.0012 | 0.0000 | 0.0000 | 0.0006 | 0.0000 | 0.0000 | 0.0001 | 0.00 | 0.00 | 0.00 | 2.00 | 20.00 | 90.00
200675 | 2025-02-07 | 2025-02-08 | 00621 | 46MNVS6-HC | 240X280 | ***** | 3.20 TO 3.25 | MUKAND SUMI SPECIAL STEEL LIMI | 3.25 TO 3.90 | L+2 | 0.479 | 0.703 | 1.540 | 0.017 | 0.034 | 0.016 | 0.007 | 0.246 | 0.014 | 0.037 | 117 | 0.001 | 5 | 0.0229 | 2 | 0.1733 | 0.0000 | 0.0005 | 0.0032 | 0.0015 | 0.0016 | 0.0000 | 0.0007 | 0.0000 | 0.0001 | 0.0002 | 0.0000 | 0.0000 | 0.0003 | 0.00 | 0.00 | 130.00 | 2.00 | 15.00 | 170.00
200676 | 2025-02-07 | 2025-02-08 | 00542 | SAE 5140M | 180X180 | ***** | 7.50 TO 7.55 | MUKAND SUMI SPECIAL STEEL LIMI |  | L+1 | 0.410 | 0.180 | 0.844 | 0.012 | 0.004 | 0.018 | 0.009 | 0.806 | 0.011 | 0.021 | 69 | 0.000 | 12 | 0.0021 | 0 | 0.0058 | 0.0001 | 0.0003 | 0.0028 | 0.0004 | 0.0017 | 0.0000 | 0.0012 | 0.0000 | 0.0000 | 0.0005 | 0.0001 | 0.0000 | 0.0001 | 0.00 | 0.00 | 0.00 | 2.00 | 20.00 | 90.00
200677 | 2025-02-07 | 2025-02-08 | 00542 | SAE 5140M | 180X180 | ***** | 7.50 TO 7.55 | MUKAND SUMI SPECIAL STEEL LIMI |  | L+2 | 0.397 | 0.191 | 0.845 | 0.012 | 0.007 | 0.019 | 0.007 | 0.792 | 0.012 | 0.022 | 83 | 0.000 | 16 | 0.0026 | 0 | 0.0026 | 0.0001 | 0.0003 | 0.0028 | 0.0006 | 0.0018 | 0.0000 | 0.0012 | 0.0000 | 0.0000 | 0.0006 | 0.0001 | 0.0000 | 0.0000 | 0.00 | 0.00 | 0.00 | 2.00 | 20.00 | 90.00
200678 | 2025-02-07 | 2025-02-08 | 1355 | SAE 1140 | 240X280 | 75 ROUND | 4.15 TO 4.18 | KALYANI TECHNOFORGE LTD RANJAN | NO SOL | L | 0.420 | 0.245 | 0.890 | 0.012 | 0.103 | 0.013 | 0.007 | 0.117 | 0.012 | 0.021 | 78 | 0.000 | 1 | 0.0046 | 1 | 0.0023 | 0.0001 | 0.0002 | 0.0026 | 0.0005 | 0.0005 | 0.0000 | 0.0009 | 0.0000 | 0.0000 | 0.0005 | 0.0000 | 0.0000 | 0.0000 | 0.00 | 0.00 | 0.00 | 2.00 | 25.00 | 80.00
200679 | 2025-02-07 | 2025-02-08 | 1355 | SAE 1140 | 240X280 | 75 ROUND | 4.12 TO 4.15 | KALYANI TECHNOFORGE LTD RANJAN | 3.30M | L+1 | 0.415 | 0.205 | 0.877 | 0.016 | 0.105 | 0.015 | 0.008 | 0.105 | 0.012 | 0.015 | 58 | 0.000 | 1 | 0.0016 | 0 | 0.0047 | 0.0001 | 0.0002 | 0.0030 | 0.0005 | 0.0005 | 0.0000 | 0.0010 | 0.0000 | 0.0000 | 0.0006 | 0.0000 | 0.0000 | 0.0002 | 0.00 | 0.00 | 0.00 | 2.00 | 25.00 | 80.00
200680 | 2025-02-07 | 2025-02-08 | 00686 | SAE 1025 | 180X180 | ***** | 7.50 TO 7.55 | MUKAND SUMI SPECIAL STEEL LIMI | NO SOL | L | 0.238 | 0.162 | 0.334 | 0.015 | 0.004 | 0.018 | 0.009 | 0.094 | 0.011 | 0.024 | 68 | 0.000 | 13 | 0.0011 | 0 | 0.0011 | 0.0011 | 0.0001 | 0.0031 | 0.0000 | 0.0001 | 0.0003 | 0.0015 | 0.0005 | 0.0000 | 0.0009 | 0.0000 | 0.0000 | 0.0001
200681 | 2025-02-07 | 2025-02-08 | 1355 | SAE 1140 | 240X280 | 75 ROUND | 4.12 TO 4.15 | KALYANI TECHNOFORGE LTD RANJAN | 3.30M | L+2 | 0.431 | 0.250 | 0.907 | 0.016 | 0.116 | 0.015 | 0.007 | 0.130 | 0.012 | 0.020 | 73 | 0.000 | 1 | 0.0035 | 1 | 0.0030 | 0.0001 | 0.0003 | 0.0028 | 0.0006 | 0.0006 | 0.0000 | 0.0010 | 0.0000 | 0.0000 | 0.0005 | 0.0000 | 0.0000 | 0.0000 | 0.00 | 0.00 | 0.00 | 2.00 | 25.00 | 80.00
200682 | 2025-02-07 | 2025-02-08 | 00686 | SAE 1025 | 180X180 | ***** | 7.50 TO 7.55 | MUKAND SUMI SPECIAL STEEL LIMI | NO SOL | L+1 | 0.234 | 0.194 | 0.332 | 0.013 | 0.003 | 0.015 | 0.010 | 0.075 | 0.010 | 0.029 | 66 | 0.000 | 17 | 0.0019 | 0 | 0.0012 | 0.0012 | 0.0000 | 0.0027 | 0.0000 | 0.0000 | 0.0003 | 0.0014 | 0.0006 | 0.0000 | 0.0008 | 0.0000 | 0.0000 | 0.0000
200683 | 2025-02-07 | 2025-02-08 | 00686 | SAE 1025 | 180X180 | ***** | 7.50 TO 7.55 | MUKAND SUMI SPECIAL STEEL LIMI | NO SOL | L+2 | 0.237 | 0.176 | 0.333 | 0.013 | 0.004 | 0.013 | 0.007 | 0.064 | 0.010 | 0.020 | 71 | 0.000 | 14 | 0.0012 | 0 | 0.0010 | 0.0012 | 0.0000 | 0.0026 | 0.0000 | 0.0000 | 0.0003 | 0.0014 | 0.0001 | 0.0000 | 0.0008 | 0.0000 | 0.0000 | 0.0000
200684 | 2025-02-07 | 2025-02-08 | 00362 | SKFGRD3 | 240X280 | 165 RCS | 3.07 TO 3.10 | MUKAND SUMI SPECIAL STEEL LIMI |  | L | 0.999 | 0.175 | 0.393 | 0.016 | 0.005 | 0.026 | 0.007 | 1.458 | 0.006 | 0.017 | 68 | 0.000 | 1 | 0.0012 | 1 | 0.0020 | 0.0009 | 0.0005 | 0.0000 | 0.0000 | 0.0049 | 0.0000 | 0.0016 | 0.0001 | 0.0000 | 0.0008 | 0.0001 | 0.0000 | 0.0000 | 0.00 | 0.00 | 0.00 | 0.00 | 0.00 | 0.00
200685 | 2025-02-07 | 2025-02-08 | 00362 | SKFGRD3 | 240X280 | 165 RCS | 3.07 TO 3.10 | MUKAND SUMI SPECIAL STEEL LIMI |  | L+1 | 1.012 | 0.202 | 0.440 | 0.014 | 0.004 | 0.027 | 0.008 | 1.450 | 0.009 | 0.015 | 68 | 0.000 | 6 | 0.0022 | 1 | 0.0023 | 0.0009 | 0.0005 | 0.0000 | 0.0000 | 0.0049 | 0.0000 | 0.0017 | 0.0000 | 0.0000 | 0.0008 | 0.0000 | 0.0000 | 0.0000 | 0.00 | 0.00 | 0.00 | 0.00 | 0.00 | 0.00
200686 | 2025-02-08 | 2025-02-08 | WES1 | JIS-S53C | 180X180 | ***** | 11.80 TO 11.90 | MUKAND SUMI SPECIAL STEEL LIMI | NO SOL | L | 0.531 | 0.232 | 0.873 | 0.015 | 0.013 | 0.016 | 0.008 | 0.159 | 0.011 | 0.022 | 67 | 0.000 | 17 | 0.0021 | 0 | 0.0033 | 0.0001 | 0.0001 | 0.0027 | 0.0003 | 0.0004 | 0.0000 | 0.0011 | 0.0000 | 0.0000 | 0.0005 | 0.0000 | 0.0000 | 0.0000 | 0.00 | 0.00 | 0.00 | 0.00 | 0.00 | 0.00
200687 | 2025-02-08 | 2025-02-08 | 00362 | SKFGRD3 | 240X280 | 165 RCS | 3.07 TO 3.10 | MUKAND SUMI SPECIAL STEEL LIMI |  | L+2 | 0.996 | 0.241 | 0.387 | 0.015 | 0.003 | 0.033 | 0.007 | 1.481 | 0.007 | 0.018 | 68 | 0.001 | 4 | 0.0019 | 1 | 0.0021 | 0.0011 | 0.0005 | 0.0000 | 0.0000 | 0.0049 | 0.0000 | 0.0018 | 0.0000 | 0.0000 | 0.0009 | 0.0001 | 0.0000 | 0.0000 | 0.00 | 0.00 | 0.00 | 0.00 | 0.00 | 0.00
200688 | 2025-02-08 | 2025-02-08 | WES1 | JIS-S53C | 180X180 | ***** | 11.80 TO 11.90 | MUKAND SUMI SPECIAL STEEL LIMI | NO SOL | L+1 | 0.527 | 0.252 | 0.886 | 0.011 | 0.013 | 0.015 | 0.007 | 0.148 | 0.011 | 0.028 | 81 | 0.000 | 9 | 0.0027 | 0 | 0.0022 | 0.0001 | 0.0002 | 0.0028 | 0.0001 | 0.0004 | 0.0000 | 0.0010 | 0.0000 | 0.0000 | 0.0005 | 0.0000 | 0.0000 | 0.0000 | 0.00 | 0.00 | 0.00 | 0.00 | 0.00 | 0.00
200689 | 2025-02-08 | 2025-02-08 | WES1 | JIS-S53C | 180X180 | ***** | 11.80 TO 11.90 | MUKAND SUMI SPECIAL STEEL LIMI | NO SOL | L+2 | 0.535 | 0.235 | 0.847 | 0.013 | 0.012 | 0.014 | 0.007 | 0.167 | 0.011 | 0.025 | 60 | 0.000 | 8 | 0.0023 | 0 | 0.0022 | 0.0001 | 0.0001 | 0.0027 | 0.0000 | 0.0005 | 0.0000 | 0.0011 | 0.0000 | 0.0000 | 0.0005 | 0.0000 | 0.0000 | 0.0000 | 0.00 | 0.00 | 0.00 | 0.00 | 0.00 | 0.00
200690 | 2025-02-07 | 2025-02-08 | 1031 | SAE 1538MV | 240X280 | ***** | 3.42 TO 3.46 | SAARLOHA ADVANCED MATERIALS PV | 4688, REV NO 1,8.4.22 * | L | 0.386 | 0.584 | 1.465 | 0.016 | 0.051 | 0.014 | 0.025 | 0.165 | 0.013 | 0.015 | 127 | 0.000 | 12 | 0.0077 | 0 | 0.1012 | 0.0000 | 0.0002 | 0.0031 | 0.0012 | 0.0007 | 0.0000 | 0.0006 | 0.0000 | 0.0000 | 0.0002 | 0.0000 | 0.0000 | 0.0002 | 0.00 | 0.00 | 130.00 | 2.00 | 20.00 | 170.00
200691 | 2025-02-07 | 2025-02-08 | 2254 | SAE 1538MV | 240X280 | ***** | 3.64 TO 3.68 | SAARLOHA ADVANCED MATERIALS PV | 4753, REV NO 1, 07.11.22 * | L+1 | 0.373 | 0.591 | 1.428 | 0.014 | 0.047 | 0.014 | 0.035 | 0.158 | 0.013 | 0.011 | 128 | 0.001 | 15 | 0.0081 | 0 | 0.1039 | 0.0000 | 0.0005 | 0.0031 | 0.0013 | 0.0007 | 0.0000 | 0.0005 | 0.0003 | 0.0000 | 0.0003 | 0.0000 | 0.0000 | 0.0002 | 0.00 | 0.00 | 130.00 | 2.00 | 20.00 | 170.00
200692 | 2025-02-08 | 2025-02-08 | 00411 | 16MnCr5(BF) | 180X180 | ***** | 7.50 TO 7.55 | MUKAND SUMI SPECIAL STEEL LIMI | NO SOL | L | 0.181 | 0.191 | 1.031 | 0.013 | 0.005 | 0.024 | 0.007 | 0.834 | 0.012 | 0.022 | 68 | 0.000 | 17 | 0.0024 | 0 | 0.0031 | 0.0000 | 0.0004 | 0.0031 | 0.0009 | 0.0018 | 0.0000 | 0.0010 | 0.0012 | 0.0000 | 0.0005 | 0.0001 | 0.0000 | 0.0001 | 0.00 | 0.00 | 0.00 | 0.00 | 0.00 | 0.00
200693 | 2025-02-08 | 2025-02-08 | 2254 | SAE 1538MV | 240X280 | ***** | 3.64 TO 3.68 | SAARLOHA ADVANCED MATERIALS PV | 4753, REV NO 1, 07.11.22 * | L+2 | 0.385 | 0.596 | 1.413 | 0.012 | 0.057 | 0.015 | 0.040 | 0.178 | 0.013 | 0.014 | 123 | 0.001 | 11 | 0.0112 | 0 | 0.1042 | 0.0000 | 0.0004 | 0.0030 | 0.0011 | 0.0005 | 0.0000 | 0.0005 | 0.0002 | 0.0000 | 0.0003 | 0.0000 | 0.0000 | 0.0002 | 0.00 | 0.00 | 130.00 | 2.00 | 20.00 | 170.00
200694 | 2025-02-08 | 2025-02-08 | 00411 | 16MnCr5(BF) | 180X180 | ***** | 7.50 TO 7.55 | MUKAND SUMI SPECIAL STEEL LIMI | NO SOL | L+1 | 0.171 | 0.179 | 1.038 | 0.013 | 0.005 | 0.029 | 0.007 | 0.828 | 0.012 | 0.019 | 77 | 0.000 | 18 | 0.0015 | 0 | 0.0031 | 0.0000 | 0.0004 | 0.0030 | 0.0010 | 0.0019 | 0.0000 | 0.0009 | 0.0014 | 0.0000 | 0.0005 | 0.0001 | 0.0000 | 0.0001 | 0.00 | 0.00 | 0.00 | 0.00 | 0.00 | 0.00
200695 | 2025-02-08 | 2025-02-08 | 00411 | 16MnCr5(BF) | 180X180 | ***** | 7.50 TO 7.55 | MUKAND SUMI SPECIAL STEEL LIMI | NO SOL | L+2 | 0.172 | 0.189 | 1.030 | 0.015 | 0.006 | 0.020 | 0.006 | 0.831 | 0.012 | 0.022 | 77 | 0.000 | 20 | 0.0021 | 0 | 0.0033 | 0.0000 | 0.0005 | 0.0031 | 0.0010 | 0.0022 | 0.0000 | 0.0009 | 0.0014 | 0.0000 | 0.0005 | 0.0002 | 0.0000 | 0.0001 | 0.00 | 0.00 | 0.00 | 0.00 | 0.00 | 0.00
200696 | 2025-02-07 | 2025-02-08 | 1337 | 44MnSiVS6 | 240X280 | 85 ROUND | 4.20 TO 4.23 | BHARAT FORGE LTD | 4590, REV NO 0, 29.8.19 | L | 0.446 | 0.686 | 1.428 | 0.016 | 0.033 | 0.016 | 0.024 | 0.218 | 0.014 | 0.014 | 130 | 0.001 | 18 | 0.0120 | 1 | 0.1371 | 0.0000 | 0.0004 | 0.0032 | 0.0014 | 0.0014 | 0.0000 | 0.0006 | 0.0001 | 0.0000 | 0.0003 | 0.0000 | 0.0000 | 0.0002 | 0.00 | 0.00 | 140.00 | 2.00 | 18.00 | 200.00
200697 | 2025-02-07 | 2025-02-08 | 1337 | 44MnSiVS6 | 240X280 | 95 ROUND | 4.02 TO 4.05 | BHARAT FORGE LTD | 4549, REV NO 0, 5.3.19 | L+1 | 0.450 | 0.672 | 1.459 | 0.020 | 0.033 | 0.015 | 0.025 | 0.216 | 0.014 | 0.015 | 152 | 0.001 | 14 | 0.0162 | 1 | 0.1405 | 0.0000 | 0.0005 | 0.0032 | 0.0014 | 0.0015 | 0.0000 | 0.0005 | 0.0002 | 0.0000 | 0.0003 | 0.0000 | 0.0000 | 0.0002 | 0.00 | 0.00 | 140.00 | 2.00 | 18.00 | 200.00
200698 | 2025-02-07 | 2025-02-08 | 1337 | 44MnSiVS6 | 240X280 | 95 ROUND | 4.02 TO 4.05 | BHARAT FORGE LTD | 4549, REV NO 0, 5.3.19 | L+2 | 0.436 | 0.646 | 1.464 | 0.016 | 0.029 | 0.014 | 0.023 | 0.202 | 0.013 | 0.013 | 124 | 0.000 | 14 | 0.0123 | 2 | 0.1359 | 0.0000 | 0.0004 | 0.0032 | 0.0014 | 0.0013 | 0.0000 | 0.0006 | 0.0000 | 0.0000 | 0.0003 | 0.0000 | 0.0000 | 0.0002 | 0.00 | 0.00 | 140.00 | 2.00 | 18.00 | 200.00
200699 | 2025-02-07 | 2025-02-08 | 00068 | SAE 1015 | 160X160 | ***** | 10.40 TO 10.50 | MUKAND SUMI SPECIAL STEEL LIMI | NO SOL | L | 0.151 | 0.084 | 0.372 | 0.017 | 0.004 | 0.012 | 0.004 | 0.047 | 0.010 | 0.031 | 72 | 0.000 | 31 | 0.0013 | 0 | 0.0016 | 0.0011 | 0.0000 | 0.0030 | 0.0000 | 0.0000 | 0.0005 | 0.0013 | 0.0022 | 0.0000 | 0.0008 | 0.0000 | 0.0000 | 0.0000 | 0.00 | 0.00 | 0.00 | 0.00 | 0.00 | 0.00
200700 | 2025-02-07 | 2025-02-10 | 00068 | SAE 1015 | 160X160 | ***** | 10.40 TO 10.50 | MUKAND SUMI SPECIAL STEEL LIMI | NO SOL | L+1 | 0.157 | 0.086 | 0.390 | 0.019 | 0.006 | 0.012 | 0.004 | 0.079 | 0.011 | 0.033 | 93 | 0.000 | 29 | 0.0011 | 0 | 0.0015 | 0.0011 | 0.0001 | 0.0029 | 0.0001 | 0.0001 | 0.0006 | 0.0014 | 0.0011 | 0.0000 | 0.0008 | 0.0000 | 0.0000 | 0.0000 | 0.00 | 0.00 | 0.00 | 0.00 | 0.00 | 0.00
200701 | 2025-02-08 | 2025-02-08 | 2274 | 42CrMo4 | 240X280 | 130 ROUND/110 ROUND | 4.20 TO 4.23 | TATVAMASI ENGINEERING PRIVATE |  | L | 0.423 | 0.228 | 0.825 | 0.016 | 0.027 | 0.018 | 0.158 | 0.995 | 0.014 | 0.021 | 65 | 0.000 | 9 | 0.0032 | 1 | 0.0045 | 0.0000 | 0.0006 | 0.0030 | 0.0012 | 0.0023 | 0.0000 | 0.0009 | 0.0003 | 0.0000 | 0.0005 | 0.0002 | 0.0000 | 0.0000 | 0.00 | 0.00 | 0.00 | 2.00 | 20.00 | 90.00
200702 | 2025-02-08 | 2025-02-08 | 00068 | SAE 1015 | 160X160 | ***** | 10.40 TO 10.50 | MUKAND SUMI SPECIAL STEEL LIMI | NO SOL | L+2 | 0.154 | 0.095 | 0.387 | 0.014 | 0.006 | 0.012 | 0.004 | 0.046 | 0.010 | 0.038 | 88 | 0.000 | 30 | 0.0015 | 0 | 0.0011 | 0.0011 | 0.0001 | 0.0029 | 0.0000 | 0.0000 | 0.0001 | 0.0013 | 0.0015 | 0.0000 | 0.0008 | 0.0000 | 0.0000 | 0.0000 | 0.00 | 0.00 | 0.00 | 0.00 | 0.00 | 0.00
200703 | 2025-02-08 | 2025-02-08 | 2274 | 42CrMo4 | 240X280 | 110 ROUND/130 ROUND | 4.20 TO 4.23 | TATVAMASI ENGINEERING PRIVATE |  | L+1 | 0.412 | 0.250 | 0.814 | 0.020 | 0.022 | 0.031 | 0.158 | 1.001 | 0.013 | 0.024 | 83 | 0.000 | 7 | 0.0038 | 0 | 0.0033 | 0.0002 | 0.0005 | 0.0028 | 0.0011 | 0.0021 | 0.0000 | 0.0011 | 0.0000 | 0.0000 | 0.0005 | 0.0001 | 0.0000 | 0.0000 | 0.00 | 0.00 | 0.00 | 2.00 | 20.00 | 90.00
200704 | 2025-02-08 | 2025-02-08 | 2274 | 42CrMo4 | 240X280 | 110 ROUND/90 ROUND | 4.20 TO 4.23 | TATVAMASI ENGINEERING PRIVATE |  | L+2 | 0.424 | 0.235 | 0.867 | 0.014 | 0.021 | 0.039 | 0.159 | 1.027 | 0.014 | 0.024 | 71 | 0.000 | 10 | 0.0029 | 0 | 0.0040 | 0.0000 | 0.0006 | 0.0029 | 0.0011 | 0.0026 | 0.0000 | 0.0010 | 0.0004 | 0.0000 | 0.0004 | 0.0001 | 0.0000 | 0.0000 | 0.00 | 0.00 | 0.00 | 2.00 | 20.00 | 90.00
200705 | 2025-02-08 | 2025-02-08 | 00394 | 20MnCr5(H) | 160X160 | ******* | 11.80 TO 11.90 | MUKAND SUMI SPECIAL STEEL LIMI |  | L | 0.199 | 0.182 | 1.266 | 0.016 | 0.015 | 0.023 | 0.007 | 1.220 | 0.014 | 0.024 | 85 | 0.000 | 15 | 0.0029 | 0 | 0.0049 | 0.0000 | 0.0007 | 0.0033 | 0.0019 | 0.0034 | 0.0000 | 0.0009 | 0.0003 | 0.0000 | 0.0004 | 0.0002 | 0.0000 | 0.0003 | 0.00 | 0.00 | 0.00 | 0.00 | 0.00 | 0.00
200706 | 2025-02-08 | 2025-02-08 | 00394 | 20MnCr5(H) | 160X160 | ******* | 11.80 TO 11.90 | MUKAND SUMI SPECIAL STEEL LIMI |  | L+1 | 0.187 | 0.167 | 1.231 | 0.017 | 0.020 | 0.023 | 0.006 | 1.212 | 0.014 | 0.029 | 91 | 0.000 | 11 | 0.0018 | 1 | 0.0042 | 0.0000 | 0.0007 | 0.0033 | 0.0019 | 0.0025 | 0.0000 | 0.0009 | 0.0001 | 0.0000 | 0.0005 | 0.0004 | 0.0000 | 0.0003 | 0.00 | 0.00 | 0.00 | 0.00 | 0.00 | 0.00
200707 | 2025-02-08 | 2025-02-08 | 00394 | 20MnCr5(H) | 160X160 | ******* | 11.80 TO 11.90 | MUKAND SUMI SPECIAL STEEL LIMI |  | L+2 | 0.207 | 0.167 | 1.264 | 0.015 | 0.020 | 0.022 | 0.006 | 1.242 | 0.016 | 0.024 | 99 | 0.000 | 12 | 0.0018 | 1 | 0.0041 | 0.0000 | 0.0007 | 0.0032 | 0.0017 | 0.0030 | 0.0000 | 0.0008 | 0.0001 | 0.0000 | 0.0004 | 0.0002 | 0.0000 | 0.0002 | 0.00 | 0.00 | 0.00 | 0.00 | 0.00 | 0.00
200708 | 2025-02-08 | 2025-02-08 | 876 | S53CG | 240X280 | 56 ROUND | 2.52 TO 2.55 | MUKAND SUMI SPECIAL STEEL LIMI |  | L | 0.551 | 0.255 | 0.851 | 0.012 | 0.007 | 0.016 | 0.007 | 0.173 | 0.013 | 0.026 | 63 | 0.000 | 1 | 0.0019 | 1 | 0.0028 | 0.0002 | 0.0002 | 0.0028 | 0.0002 | 0.0009 | 0.0000 | 0.0011 | 0.0002 | 0.0000 | 0.0006 | 0.0000 | 0.0000 | 0.0000 | 0.00 | 0.00 | 0.00 | 2.00 | 12.00 | 80.00
200709 | 2025-02-08 | 2025-02-08 | 876 | S53CG | 240X280 | 56 ROUND | 2.52 TO 2.55 | MUKAND SUMI SPECIAL STEEL LIMI |  | L+1 | 0.539 | 0.259 | 0.838 | 0.015 | 0.011 | 0.018 | 0.010 | 0.162 | 0.013 | 0.022 | 64 | 0.000 | 1 | 0.0016 | 0 | 0.0025 | 0.0003 | 0.0003 | 0.0029 | 0.0005 | 0.0009 | 0.0001 | 0.0011 | 0.0008 | 0.0000 | 0.0006 | 0.0000 | 0.0000 | 0.0001 | 0.00 | 0.00 | 0.00 | 2.00 | 12.00 | 80.00
200710 | 2025-02-08 | 2025-02-08 | 876 | S53CG | 240X280 | 56 ROUND | 2.52 TO 2.55 | MUKAND SUMI SPECIAL STEEL LIMI |  | L+2 | 0.542 | 0.247 | 0.866 | 0.016 | 0.012 | 0.018 | 0.007 | 0.175 | 0.011 | 0.022 | 61 | 0.000 | 1 | 0.0017 | 0 | 0.0024 | 0.0001 | 0.0003 | 0.0028 | 0.0001 | 0.0009 | 0.0000 | 0.0010 | 0.0003 | 0.0000 | 0.0005 | 0.0000 | 0.0000 | 0.0000 | 0.00 | 0.00 | 0.00 | 2.00 | 12.00 | 80.00
200711 | 2025-02-08 | 2025-02-08 | 00160 | 16MnCr5SAF | 160X160 | ******* | 11.80 TO 11.90 | MUKAND SUMI SPECIAL STEEL LIMI |  | L | 0.190 | 0.218 | 1.228 | 0.018 | 0.017 | 0.025 | 0.010 | 1.061 | 0.014 | 0.025 | 110 | 0.000 | 11 | 0.0024 | 1 | 0.0047 | 0.0000 | 0.0006 | 0.0031 | 0.0015 | 0.0027 | 0.0000 | 0.0010 | 0.0001 | 0.0000 | 0.0004 | 0.0003 | 0.0000 | 0.0003 | 0.00 | 0.00 | 0.00 | 0.00 | 0.00 | 0.00
200712 | 2025-02-08 | 2025-02-08 | 00160 | 16MnCr5SAF | 160X160 | ******* | 11.80 TO 11.90 | MUKAND SUMI SPECIAL STEEL LIMI |  | L+1 | 0.167 | 0.176 | 1.210 | 0.018 | 0.017 | 0.027 | 0.006 | 1.015 | 0.013 | 0.030 | 109 | 0.000 | 5 | 0.0015 | 0 | 0.0038 | 0.0000 | 0.0007 | 0.0033 | 0.0015 | 0.0029 | 0.0000 | 0.0010 | 0.0003 | 0.0000 | 0.0005 | 0.0002 | 0.0000 | 0.0004 | 0.00 | 0.00 | 0.00 | 0.00 | 0.00 | 0.00
200713 | 2025-02-08 | 2025-02-08 | 00160 | 16MnCr5SAF | 160X160 | ******* | 11.80 TO 11.90 | MUKAND SUMI SPECIAL STEEL LIMI |  | L+2 | 0.173 | 0.180 | 1.209 | 0.017 | 0.016 | 0.024 | 0.008 | 1.035 | 0.014 | 0.026 | 109 | 0.000 | 13 | 0.0014 | 0 | 0.0042 | 0.0000 | 0.0005 | 0.0032 | 0.0016 | 0.0030 | 0.0000 | 0.0010 | 0.0005 | 0.0000 | 0.0005 | 0.0002 | 0.0000 | 0.0004 | 0.00 | 0.00 | 0.00 | 0.00 | 0.00 | 0.00
200714 | 2025-02-08 | 2025-02-08 | 00613 | S55CR | 240X280 | ******* | 3.20 TO 3.25 | MUKAND SUMI SPECIAL STEEL LIMI |  | L | 0.559 | 0.189 | 0.783 | 0.015 | 0.003 | 0.016 | 0.005 | 0.162 | 0.012 | 0.025 | 61 | 0.000 | 3 | 0.0013 | 0 | 0.0021 | 0.0003 | 0.0002 | 0.0029 | 0.0002 | 0.0008 | 0.0000 | 0.0011 | 0.0005 | 0.0000 | 0.0006 | 0.0000 | 0.0000 | 0.0001 | 0.00 | 0.00 | 0.00 | 0.00 | 0.00 | 0.00
200715 | 2025-02-08 | 2025-02-08 | 00613 | S55CR | 240X280 | ******* | 3.20 TO 3.25 | MUKAND SUMI SPECIAL STEEL LIMI |  | L+1 | 0.560 | 0.218 | 0.799 | 0.020 | 0.005 | 0.015 | 0.005 | 0.152 | 0.011 | 0.027 | 69 | 0.000 | 8 | 0.0020 | 0 | 0.0024 | 0.0003 | 0.0002 | 0.0028 | 0.0001 | 0.0007 | 0.0000 | 0.0011 | 0.0002 | 0.0000 | 0.0006 | 0.0000 | 0.0000 | 0.0001 | 0.00 | 0.00 | 0.00 | 0.00 | 0.00 | 0.00
200716 | 2025-02-08 | 2025-02-09 | 00613 | S55CR | 240X280 | ******* | 3.20 TO 3.25 | MUKAND SUMI SPECIAL STEEL LIMI |  | L+2 | 0.556 | 0.201 | 0.776 | 0.016 | 0.004 | 0.016 | 0.004 | 0.148 | 0.011 | 0.024 | 66 | 0.000 | 9 | 0.0016 | 0 | 0.0020 | 0.0004 | 0.0002 | 0.0028 | 0.0000 | 0.0007 | 0.0000 | 0.0011 | 0.0002 | 0.0000 | 0.0006 | 0.0000 | 0.0000 | 0.0001 | 0.00 | 0.00 | 0.00 | 0.00 | 0.00 | 0.00
200717 | 2025-02-08 | 2025-02-09 | 2201 | EN9 | 200X200 | 56 ROUND | 3.37 TO 3.40 | SUNSTAR PRECISION FORGE LIMITE |  | L | 0.533 | 0.216 | 0.866 | 0.022 | 0.025 | 0.014 | 0.006 | 0.153 | 0.011 | 0.025 | 65 | 0.000 | 9 | 0.0023 | 1 | 0.0026 | 0.0002 | 0.0003 | 0.0029 | 0.0002 | 0.0007 | 0.0000 | 0.0011 | 0.0002 | 0.0000 | 0.0006 | 0.0000 | 0.0000 | 0.0001 | 0.00 | 0.00 | 0.00 | 2.00 | 15.00 | 90.00
200718 | 2025-02-08 | 2025-02-09 | 2201 | EN9 | 200X200 | 56 ROUND | 3.40 TO 3.43 | SUNSTAR PRECISION FORGE LIMITE |  | L+1 | 0.547 | 0.257 | 0.844 | 0.021 | 0.026 | 0.015 | 0.007 | 0.157 | 0.012 | 0.027 | 65 | 0.000 | 7 | 0.0024 | 0 | 0.0024 | 0.0001 | 0.0003 | 0.0028 | 0.0005 | 0.0007 | 0.0003 | 0.0009 | 0.0002 | 0.0000 | 0.0006 | 0.0000 | 0.0000 | 0.0000 | 0.00 | 0.00 | 0.00 | 2.00 | 15.00 | 90.00
200719 | 2025-02-08 | 2025-02-09 | 00362 | SKFGRD3 | 240X280 | 165 RCS | 3.07 TO 3.10 | MUKAND SUMI SPECIAL STEEL LIMI |  | L | 0.997 | 0.219 | 0.401 | 0.013 | 0.003 | 0.025 | 0.007 | 1.468 | 0.006 | 0.017 | 56 | 0.000 | 3 | 0.0020 | 1 | 0.0022 | 0.0009 | 0.0005 | 0.0000 | 0.0000 | 0.0051 | 0.0000 | 0.0015 | 0.0000 | 0.0000 | 0.0008 | 0.0001 | 0.0000 | 0.0000 | 0.00 | 0.00 | 0.00 | 0.00 | 0.00 | 0.00
200720 | 2025-02-08 | 2025-02-09 | 2201 | EN9 | 200X200 | 56 ROUND | 3.40 TO 3.43 | SUNSTAR PRECISION FORGE LIMITE |  | L+2 | 0.538 | 0.224 | 0.832 | 0.015 | 0.026 | 0.016 | 0.007 | 0.155 | 0.011 | 0.031 | 79 | 0.000 | 5 | 0.0021 | 0 | 0.0022 | 0.0002 | 0.0003 | 0.0027 | 0.0003 | 0.0008 | 0.0000 | 0.0010 | 0.0000 | 0.0000 | 0.0006 | 0.0000 | 0.0000 | 0.0000 | 0.00 | 0.00 | 0.00 | 2.00 | 15.00 | 90.00
200721 | 2025-02-08 | 2025-02-09 | 00362 | SKFGRD3 | 240X280 | 165 RCS | 3.07 TO 3.10 | MUKAND SUMI SPECIAL STEEL LIMI |  | L+1 | 0.990 | 0.222 | 0.403 | 0.017 | 0.003 | 0.028 | 0.010 | 1.456 | 0.006 | 0.021 | 58 | 0.000 | 3 | 0.0022 | 1 | 0.0023 | 0.0009 | 0.0005 | 0.0000 | 0.0000 | 0.0052 | 0.0000 | 0.0016 | 0.0001 | 0.0000 | 0.0009 | 0.0001 | 0.0000 | 0.0002 | 0.00 | 0.00 | 0.00 | 0.00 | 0.00 | 0.00
200722 | 2025-02-08 | 2025-02-09 | 00362 | SKFGRD3 | 240X280 | 165 RCS | 3.07 TO 3.10 | MUKAND SUMI SPECIAL STEEL LIMI |  | L+2 | 0.965 | 0.237 | 0.379 | 0.017 | 0.003 | 0.027 | 0.007 | 1.495 | 0.006 | 0.027 | 73 | 0.000 | 6 | 0.0020 | 0 | 0.0021 | 0.0009 | 0.0005 | 0.0000 | 0.0000 | 0.0053 | 0.0000 | 0.0016 | 0.0002 | 0.0000 | 0.0009 | 0.0001 | 0.0000 | 0.0001 | 0.00 | 0.00 | 0.00 | 0.00 | 0.00 | 0.00
200723 | 2025-02-08 | 2025-02-09 | 814 | S53C | 200X200 | 56 ROUND | 3.40 TO 3.43 | KALYANI TECHNOFORGE LTD MUNDHW | AS PER KTSL/29. REV NO. 02, DT.05.11.201 | L | 0.533 | 0.253 | 0.884 | 0.024 | 0.025 | 0.016 | 0.005 | 0.178 | 0.011 | 0.020 | 60 | 0.000 | 11 | 0.0016 | 0 | 0.0026 | 0.0001 | 0.0003 | 0.0029 | 0.0003 | 0.0009 | 0.0000 | 0.0010 | 0.0000 | 0.0000 | 0.0006 | 0.0000 | 0.0000 | 0.0000 | 0.00 | 0.00 | 0.00 | 2.00 | 20.00 | 90.00
200724 | 2025-02-08 | 2025-02-09 | 2019 | S53C | 200X200 | 56 ROUND | 3.37 TO 3.40 | HIGHWAY INDUSTRIES LIMITED | IS-HT-119, REV.07, DATE: 07.01.2020.DRG. | L+1 | 0.547 | 0.245 | 0.878 | 0.014 | 0.025 | 0.017 | 0.007 | 0.170 | 0.014 | 0.027 | 68 | 0.000 | 5 | 0.0026 | 0 | 0.0026 | 0.0001 | 0.0002 | 0.0028 | 0.0002 | 0.0010 | 0.0000 | 0.0009 | 0.0000 | 0.0000 | 0.0005 | 0.0000 | 0.0000 | 0.0000 | 0.00 | 0.00 | 0.00 | 2.00 | 20.00 | 90.00
200725 | 2025-02-08 | 2025-02-09 | 2019 | S53C | 200X200 | 56 ROUND | 3.37 TO 3.40 | HIGHWAY INDUSTRIES LIMITED | IS-HT-119, REV.07, DATE: 07.01.2020.DRG. | L+2 | 0.545 | 0.247 | 0.863 | 0.014 | 0.025 | 0.018 | 0.008 | 0.163 | 0.012 | 0.026 | 65 | 0.000 | 8 | 0.0024 | 0 | 0.0024 | 0.0001 | 0.0003 | 0.0029 | 0.0003 | 0.0010 | 0.0000 | 0.0010 | 0.0001 | 0.0000 | 0.0005 | 0.0000 | 0.0000 | 0.0001 | 0.00 | 0.00 | 0.00 | 2.00 | 20.00 | 90.00
200726 | 2025-02-08 | 2025-02-09 | 00362 | SKFGRD3 | 240X280 | 165 RCS | 3.07 TO 3.10 | MUKAND SUMI SPECIAL STEEL LIMI |  | L | 0.984 | 0.230 | 0.391 | 0.012 | 0.003 | 0.026 | 0.008 | 1.463 | 0.006 | 0.030 | 58 | 0.000 | 4 | 0.0024 | 1 | 0.0026 | 0.0009 | 0.0004 | 0.0000 | 0.0000 | 0.0053 | 0.0000 | 0.0016 | 0.0000 | 0.0000 | 0.0009 | 0.0001 | 0.0000 | 0.0001 | 0.00 | 0.00 | 0.00 | 0.00 | 0.00 | 0.00
200727 | 2025-02-08 | 2025-02-09 | 00362 | SKFGRD3 | 240X280 | 165 RCS | 3.07 TO 3.10 | MUKAND SUMI SPECIAL STEEL LIMI |  | L+1 | 0.980 | 0.226 | 0.385 | 0.015 | 0.003 | 0.028 | 0.007 | 1.448 | 0.006 | 0.020 | 62 | 0.000 | 2 | 0.0021 | 1 | 0.0023 | 0.0009 | 0.0005 | 0.0000 | 0.0000 | 0.0053 | 0.0000 | 0.0016 | 0.0000 | 0.0000 | 0.0009 | 0.0001 | 0.0000 | 0.0000 | 0.00 | 0.00 | 0.00 | 0.00 | 0.00 | 0.00
200728 | 2025-02-09 | 2025-02-09 | 1493 | DIN 1.1213M | 200X200 | 56 ROUND | 3.39 TO 3.42 | HIRSCHVOGEL COMPONENTS INDIA |  | L | 0.544 | 0.233 | 0.841 | 0.014 | 0.003 | 0.017 | 0.005 | 0.164 | 0.011 | 0.019 | 71 | 0.000 | 18 | 0.0019 | 0 | 0.0024 | 0.0002 | 0.0002 | 0.0027 | 0.0000 | 0.0009 | 0.0000 | 0.0010 | 0.0000 | 0.0000 | 0.0005 | 0.0000 | 0.0000 | 0.0000 | 0.00 | 0.00 | 0.00 | 2.00 | 15.00 | 0.00
200729 | 2025-02-09 | 2025-02-09 | 00362 | SKFGRD3 | 240X280 | 165 RCS | 3.07 TO 3.10 | MUKAND SUMI SPECIAL STEEL LIMI |  | L+2 | 0.982 | 0.213 | 0.370 | 0.013 | 0.002 | 0.027 | 0.007 | 1.467 | 0.006 | 0.012 | 56 | 0.000 | 3 | 0.0017 | 0 | 0.0022 | 0.0009 | 0.0003 | 0.0000 | 0.0000 | 0.0053 | 0.0000 | 0.0015 | 0.0000 | 0.0000 | 0.0008 | 0.0000 | 0.0000 | 0.0000 | 0.00 | 0.00 | 0.00 | 0.00 | 0.00 | 0.00
200730 | 2025-02-08 | 2025-02-09 | 1493 | DIN 1.1213M | 200X200 | 56 ROUND | 3.39 TO 3.42 | HIRSCHVOGEL COMPONENTS INDIA |  | L+1 | 0.543 | 0.253 | 0.840 | 0.017 | 0.003 | 0.019 | 0.008 | 0.158 | 0.010 | 0.021 | 84 | 0.000 | 13 | 0.0020 | 0 | 0.0023 | 0.0004 | 0.0002 | 0.0028 | 0.0000 | 0.0004 | 0.0000 | 0.0010 | 0.0002 | 0.0000 | 0.0006 | 0.0000 | 0.0000 | 0.0000 | 0.00 | 0.00 | 0.00 | 2.00 | 15.00 | 0.00
200731 | 2025-02-08 | 2025-02-09 | 1493 | DIN 1.1213M | 200X200 | 56 ROUND | 3.39 TO 3.42 | HIRSCHVOGEL COMPONENTS INDIA |  | L+2 | 0.543 | 0.260 | 0.864 | 0.017 | 0.005 | 0.017 | 0.007 | 0.169 | 0.011 | 0.026 | 75 | 0.000 | 14 | 0.0030 | 0 | 0.0023 | 0.0002 | 0.0002 | 0.0028 | 0.0000 | 0.0008 | 0.0000 | 0.0010 | 0.0000 | 0.0000 | 0.0005 | 0.0000 | 0.0000 | 0.0000 | 0.00 | 0.00 | 0.00 | 2.00 | 15.00 | 0.00
200732 | 2025-02-09 | 2025-02-09 | 1689 | SCM20 | 240X280 | 83 ROUND | 3.91 TO 3.94 | MUKAND SUMI SPECIAL STEEL LIMI | 3.10M ONLY | L | 0.200 | 0.202 | 0.719 | 0.013 | 0.013 | 0.021 | 0.186 | 1.097 | 0.014 | 0.029 | 142 | 0.000 | 16 | 0.0020 | 0 | 0.0029 | 0.0003 | 0.0005 | 0.0028 | 0.0012 | 0.0026 | 0.0000 | 0.0011 | 0.0000 | 0.0000 | 0.0005 | 0.0002 | 0.0000 | 0.0000 | 0.00 | 0.00 | 100.00 | 1.50 | 10.00 | 160.00
200733 | 2025-02-09 | 2025-02-09 | 1689 | SCM20 | 240X280 | 165 RCS | 3.20 TO 3.25 | MUKAND SUMI SPECIAL STEEL LIMI |  | L+1 | 0.197 | 0.227 | 0.761 | 0.017 | 0.013 | 0.022 | 0.194 | 1.090 | 0.015 | 0.035 | 123 | 0.000 | 12 | 0.0024 | 0 | 0.0029 | 0.0002 | 0.0006 | 0.0029 | 0.0012 | 0.0027 | 0.0000 | 0.0010 | 0.0000 | 0.0000 | 0.0004 | 0.0002 | 0.0000 | 0.0000 | 0.00 | 0.00 | 100.00 | 1.50 | 10.00 | 160.00
200734 | 2025-02-09 | 2025-02-09 | 1429 | 42CrMo4 | 200X200 | 48 ROUND | 2.41 TO 2.44 | KALYANI TECHNOFORGE LTD RANJAN | 2.41 TO 2.44 | L | 0.439 | 0.266 | 0.846 | 0.016 | 0.012 | 0.030 | 0.195 | 1.155 | 0.015 | 0.029 | 80 | 0.000 | 7 | 0.0047 | 0 | 0.0033 | 0.0001 | 0.0005 | 0.0029 | 0.0015 | 0.0032 | 0.0000 | 0.0011 | 0.0000 | 0.0000 | 0.0005 | 0.0001 | 0.0000 | 0.0000 | 0.00 | 0.00 | 0.00 | 2.00 | 20.00 | 90.00
200735 | 2025-02-09 | 2025-02-09 | 1689 | SCM20 | 240X280 | 165 RCS | 3.20 TO 3.25 | MUKAND SUMI SPECIAL STEEL LIMI |  | L+2 | 0.191 | 0.271 | 0.710 | 0.015 | 0.014 | 0.026 | 0.192 | 1.087 | 0.015 | 0.035 | 124 | 0.000 | 7 | 0.0029 | 0 | 0.0030 | 0.0004 | 0.0007 | 0.0031 | 0.0015 | 0.0027 | 0.0000 | 0.0012 | 0.0003 | 0.0000 | 0.0005 | 0.0002 | 0.0000 | 0.0000 | 0.00 | 0.00 | 100.00 | 1.50 | 10.00 | 160.00
200736 | 2025-02-09 | 2025-02-09 | 1429 | 42CrMo4 | 200X200 | 48 ROUND | 2.41 TO 2.44 | KALYANI TECHNOFORGE LTD RANJAN | 2.41 TO 2.44 | L+1 | 0.433 | 0.277 | 0.851 | 0.015 | 0.016 | 0.070 | 0.193 | 1.153 | 0.015 | 0.017 | 73 | 0.000 | 10 | 0.0040 | 1 | 0.0033 | 0.0000 | 0.0006 | 0.0028 | 0.0014 | 0.0032 | 0.0000 | 0.0010 | 0.0000 | 0.0000 | 0.0004 | 0.0001 | 0.0000 | 0.0000 | 0.00 | 0.00 | 0.00 | 2.00 | 20.00 | 90.00
200737 | 2025-02-09 | 2025-02-10 | 1429 | 42CrMo4 | 200X200 | 48 ROUND | 2.41 TO 2.44 | KALYANI TECHNOFORGE LTD RANJAN | 2.41 TO 2.44 | L+2 | 0.440 | 0.242 | 0.865 | 0.014 | 0.018 | 0.027 | 0.193 | 1.172 | 0.015 | 0.020 | 77 | 0.000 | 6 | 0.0035 | 1 | 0.0034 | 0.0000 | 0.0007 | 0.0030 | 0.0016 | 0.0031 | 0.0000 | 0.0011 | 0.0001 | 0.0000 | 0.0004 | 0.0001 | 0.0000 | 0.0000 | 0.00 | 0.00 | 0.00 | 2.00 | 20.00 | 90.00
200738 | 2025-02-08 | 2025-02-09 | 00685 | SAE 5219 | 240X280 | 165 RCS | 3.20 TO 3.25 | MUKAND SUMI SPECIAL STEEL LIMI |  | L | 0.191 | 0.290 | 1.438 | 0.015 | 0.002 | 0.048 | 0.007 | 0.817 | 0.014 | 0.023 | 67 | 0.000 | 12 | 0.0028 | 1 | 0.0042 | 0.0000 | 0.0006 | 0.0030 | 0.0013 | 0.0029 | 0.0000 | 0.0007 | 0.0002 | 0.0000 | 0.0003 | 0.0003 | 0.0000 | 0.0003 | 0.00 | 0.00 | 0.00 | 0.00 | 15.00 | 90.00
200739 | 2025-02-08 | 2025-02-10 | 00685 | SAE 5219 | 240X280 | 165 RCS | 3.20 TO 3.25 | MUKAND SUMI SPECIAL STEEL LIMI |  | L+1 | 0.193 | 0.294 | 1.473 | 0.015 | 0.002 | 0.049 | 0.007 | 0.808 | 0.014 | 0.026 | 83 | 0.000 | 12 | 0.0027 | 1 | 0.0043 | 0.0000 | 0.0007 | 0.0030 | 0.0014 | 0.0031 | 0.0000 | 0.0009 | 0.0002 | 0.0000 | 0.0003 | 0.0001 | 0.0000 | 0.0002 | 0.00 | 0.00 | 0.00 | 0.00 | 15.00 | 90.00
200740 | 2025-02-09 | 2025-02-09 | 2019 | SAE 1053 | 200X200 | 56 ROUND | 3.40 TO 3.43 | HIGHWAY INDUSTRIES LIMITED | 2.65M TO 3.43M | L | 0.556 | 0.283 | 0.880 | 0.014 | 0.032 | 0.017 | 0.008 | 0.183 | 0.012 | 0.026 | 60 | 0.000 | 9 | 0.0026 | 0 | 0.0024 | 0.0000 | 0.0002 | 0.0027 | 0.0001 | 0.0011 | 0.0000 | 0.0009 | 0.0000 | 0.0000 | 0.0005 | 0.0000 | 0.0000 | 0.0000 | 0.00 | 0.00 | 0.00 | 2.00 | 20.00 | 90.00
200741 | 2025-02-09 | 2025-02-09 | 00685 | SAE 5219 | 240X280 | 165 RCS | 3.20 TO 3.25 | MUKAND SUMI SPECIAL STEEL LIMI |  | L+2 | 0.193 | 0.289 | 1.459 | 0.017 | 0.004 | 0.048 | 0.008 | 0.790 | 0.014 | 0.031 | 80 | 0.001 | 15 | 0.0027 | 0 | 0.0041 | 0.0000 | 0.0006 | 0.0032 | 0.0018 | 0.0018 | 0.0000 | 0.0010 | 0.0005 | 0.0000 | 0.0003 | 0.0001 | 0.0000 | 0.0003 | 0.00 | 0.00 | 0.00 | 0.00 | 15.00 | 90.00
200742 | 2025-02-09 | 2025-02-09 | 2019 | SAE 1053 | 200X200 | 56 ROUND | 3.40 TO 3.43 | HIGHWAY INDUSTRIES LIMITED | 2.65M TO 3.43M | L+1 | 0.560 | 0.274 | 0.869 | 0.019 | 0.028 | 0.017 | 0.009 | 0.159 | 0.012 | 0.025 | 76 | 0.000 | 9 | 0.0031 | 0 | 0.0025 | 0.0001 | 0.0003 | 0.0029 | 0.0002 | 0.0010 | 0.0000 | 0.0010 | 0.0004 | 0.0000 | 0.0005 | 0.0000 | 0.0000 | 0.0000 | 0.00 | 0.00 | 0.00 | 2.00 | 20.00 | 90.00
200743 | 2025-02-09 | 2025-02-09 | 2019 | SAE 1053 | 200X200 | 56 ROUND | 3.40 TO 3.43 | HIGHWAY INDUSTRIES LIMITED | 2.65M TO 3.43M | L+2 | 0.558 | 0.271 | 0.857 | 0.012 | 0.032 | 0.023 | 0.009 | 0.155 | 0.014 | 0.026 | 61 | 0.000 | 9 | 0.0024 | 0 | 0.0023 | 0.0001 | 0.0003 | 0.0028 | 0.0002 | 0.0011 | 0.0000 | 0.0009 | 0.0000 | 0.0000 | 0.0006 | 0.0000 | 0.0000 | 0.0001 | 0.00 | 0.00 | 0.00 | 2.00 | 20.00 | 90.00
200744 | 2025-02-09 | 2025-02-10 | 2041 | EN353 | 240X280 | 90 RCS | 3.03 TO 3.06 | TIRTH AGRO TECHNOLOGY PVT. LTD | NO SOL | L | 0.171 | 0.238 | 0.822 | 0.013 | 0.030 | 0.923 | 0.089 | 1.046 | 0.013 | 0.022 | 67 | 0.000 | 15 | 0.0026 | 1 | 0.0031 | 0.0001 | 0.0006 | 0.0024 | 0.0017 | 0.0031 | 0.0008 | 0.0011 | 0.0000 | 0.0000 | 0.0006 | 0.0002 | 0.0000 | 0.0001 | 0.00 | 0.00 | 0.00 | 2.00 | 20.00 | 80.00
200745 | 2025-02-09 | 2025-02-10 | 2041 | EN353 | 240X280 | 90 RCS | 3.03 TO 3.06 | TIRTH AGRO TECHNOLOGY PVT. LTD | NO SOL | L+1 | 0.157 | 0.186 | 0.828 | 0.012 | 0.034 | 0.912 | 0.085 | 1.027 | 0.012 | 0.025 | 68 | 0.000 | 10 | 0.0022 | 0 | 0.0032 | 0.0001 | 0.0006 | 0.0024 | 0.0016 | 0.0030 | 0.0005 | 0.0011 | 0.0003 | 0.0000 | 0.0006 | 0.0002 | 0.0000 | 0.0002 | 0.00 | 0.00 | 0.00 | 2.00 | 20.00 | 80.00
200746 | 2025-02-09 | 2025-02-10 | 2222 | 42CrMo4 | 200X200 | 56 ROUND | 3.40 TO 3.43 | GSA INDUSTRIES | 2.65M TO 3.43M | L | 0.425 | 0.224 | 0.841 | 0.017 | 0.019 | 0.022 | 0.155 | 1.101 | 0.014 | 0.026 | 71 | 0.000 | 10 | 0.0029 | 0 | 0.0032 | 0.0001 | 0.0006 | 0.0029 | 0.0013 | 0.0030 | 0.0000 | 0.0011 | 0.0000 | 0.0000 | 0.0005 | 0.0001 | 0.0000 | 0.0000 | 0.00 | 0.00 | 0.00 | 2.00 | 20.00 | 100.00
200747 | 2025-02-09 | 2025-02-10 | 2041 | EN353 | 240X280 | 90 RCS | 3.03 TO 3.06 | TIRTH AGRO TECHNOLOGY PVT. LTD | NO SOL | L+2 | 0.170 | 0.233 | 0.831 | 0.020 | 0.034 | 0.925 | 0.087 | 1.060 | 0.013 | 0.025 | 66 | 0.000 | 9 | 0.0026 | 0 | 0.0035 | 0.0001 | 0.0006 | 0.0024 | 0.0017 | 0.0032 | 0.0005 | 0.0012 | 0.0002 | 0.0000 | 0.0006 | 0.0002 | 0.0000 | 0.0002 | 0.00 | 0.00 | 0.00 | 2.00 | 20.00 | 80.00
200748 | 2025-02-09 | 2025-02-10 | 2222 | 42CrMo4 | 200X200 | 56 ROUND | 3.40 TO 3.43 | GSA INDUSTRIES | 2.65M TO 3.43M | L+1 | 0.423 | 0.260 | 0.862 | 0.014 | 0.022 | 0.023 | 0.155 | 1.132 | 0.015 | 0.028 | 72 | 0.000 | 9 | 0.0039 | 0 | 0.0033 | 0.0000 | 0.0006 | 0.0029 | 0.0015 | 0.0030 | 0.0000 | 0.0012 | 0.0000 | 0.0000 | 0.0005 | 0.0002 | 0.0000 | 0.0002 | 0.00 | 0.00 | 0.00 | 2.00 | 20.00 | 100.00
200749 | 2025-02-09 | 2025-02-10 | 2222 | 42CrMo4 | 200X200 | 56 ROUND | 3.40 TO 3.43 | GSA INDUSTRIES | 2.65M TO 3.43M | L+2 | 0.422 | 0.251 | 0.844 | 0.015 | 0.017 | 0.023 | 0.156 | 1.120 | 0.014 | 0.026 | 85 | 0.000 | 9 | 0.0038 | 0 | 0.0032 | 0.0001 | 0.0006 | 0.0029 | 0.0013 | 0.0029 | 0.0000 | 0.0012 | 0.0000 | 0.0000 | 0.0005 | 0.0002 | 0.0000 | 0.0000 | 0.00 | 0.00 | 0.00 | 2.00 | 20.00 | 100.00
200750 | 2025-02-08 | 2025-02-10 | 00521 | SUJ2S | 240X280 | 165 RCS | 3.20 TO 3.25 | MUKAND SUMI SPECIAL STEEL LIMI |  | L | 0.989 | 0.222 | 0.377 | 0.015 | 0.006 | 0.027 | 0.007 | 1.490 | 0.006 | 0.030 | 69 | 0.000 | 2 | 0.0018 | 1 | 0.0022 | 0.0009 | 0.0005 | 0.0000 | 0.0000 | 0.0052 | 0.0000 | 0.0016 | 0.0000 | 0.0000 | 0.0009 | 0.0001 | 0.0000 | 0.0000 | 0.00 | 0.00 | 0.00 | 0.00 | 0.00 | 0.00
200751 | 2025-02-08 | 2025-02-10 | 00521 | SUJ2S | 240X280 | 165 RCS | 3.20 TO 3.25 | MUKAND SUMI SPECIAL STEEL LIMI |  | L+1 | 0.959 | 0.216 | 0.375 | 0.013 | 0.003 | 0.033 | 0.008 | 1.474 | 0.006 | 0.017 | 62 | 0.000 | 3 | 0.0019 | 1 | 0.0024 | 0.0010 | 0.0004 | 0.0000 | 0.0000 | 0.0053 | 0.0000 | 0.0017 | 0.0000 | 0.0000 | 0.0008 | 0.0001 | 0.0000 | 0.0000 | 0.00 | 0.00 | 0.00 | 0.00 | 0.00 | 0.00
200752 | 2025-02-09 | 2025-02-10 | 482 | SAE 1141 | 200X200 | 56 ROUND | 3.35 TO 3.38 | KALYANI TECHNOFORGE LTD MUNDHW | 3.01 TO 3.04 | L | 0.404 | 0.244 | 1.565 | 0.027 | 0.118 | 0.024 | 0.009 | 0.115 | 0.015 | 0.017 | 75 | 0.000 | 6 | 0.0016 | 2 | 0.0042 | 0.0000 | 0.0005 | 0.0030 | 0.0015 | 0.0016 | 0.0000 | 0.0005 | 0.0000 | 0.0000 | 0.0003 | 0.0003 | 0.0000 | 0.0002 | 0.00 | 0.00 | 0.00 | 2.50 | 30.00 | 75.00
200753 | 2025-02-09 | 2025-02-10 | 00521 | SUJ2S | 240X280 | 165 RCS | 3.20 TO 3.25 | MUKAND SUMI SPECIAL STEEL LIMI |  | L+2 | 0.956 | 0.220 | 0.374 | 0.016 | 0.003 | 0.027 | 0.010 | 1.461 | 0.007 | 0.017 | 60 | 0.000 | 3 | 0.0020 | 1 | 0.0023 | 0.0010 | 0.0006 | 0.0000 | 0.0000 | 0.0053 | 0.0000 | 0.0018 | 0.0000 | 0.0000 | 0.0008 | 0.0001 | 0.0000 | 0.0001 | 0.00 | 0.00 | 0.00 | 0.00 | 0.00 | 0.00
200754 | 2025-02-09 | 2025-02-10 | 482 | SAE 1141 | 200X200 | 56 ROUND | 3.35 TO 3.38 | KALYANI TECHNOFORGE LTD MUNDHW | 3.01 TO 3.04 | L+1 | 0.418 | 0.254 | 1.550 | 0.019 | 0.119 | 0.023 | 0.010 | 0.125 | 0.014 | 0.016 | 73 | 0.000 | 8 | 0.0032 | 1 | 0.0042 | 0.0000 | 0.0006 | 0.0029 | 0.0013 | 0.0017 | 0.0000 | 0.0004 | 0.0000 | 0.0000 | 0.0002 | 0.0000 | 0.0000 | 0.0001 | 0.00 | 0.00 | 0.00 | 2.50 | 30.00 | 75.00
200755 | 2025-02-09 | 2025-02-11 | 482 | SAE 1141 | 200X200 | 56 ROUND | 3.35 TO 3.38 | KALYANI TECHNOFORGE LTD MUNDHW | 3.01 TO 3.04 | L+2 | 0.413 | 0.248 | 1.535 | 0.017 | 0.116 | 0.017 | 0.009 | 0.125 | 0.014 | 0.015 | 55 | 0.000 | 8 | 0.0030 | 2 | 0.0040 | 0.0000 | 0.0004 | 0.0029 | 0.0014 | 0.0014 | 0.0000 | 0.0005 | 0.0000 | 0.0000 | 0.0002 | 0.0000 | 0.0000 | 0.0002 | 0.00 | 0.00 | 0.00 | 2.50 | 30.00 | 75.00
200756 | 2025-02-09 | 2025-02-10 | 2189 | S55C-LS | 240X280 | ******** | 3.20 TO 3.25 | MUKAND SUMI SPECIAL STEEL LIMI | 2.70M TO 3.25M | L | 0.564 | 0.195 | 0.800 | 0.013 | 0.004 | 0.017 | 0.011 | 0.155 | 0.012 | 0.022 | 65 | 0.000 | 4 | 0.0022 | 0 | 0.0022 | 0.0003 | 0.0003 | 0.0029 | 0.0002 | 0.0009 | 0.0000 | 0.0011 | 0.0002 | 0.0000 | 0.0006 | 0.0000 | 0.0000 | 0.0001 | 0.00 | 0.00 | 0.00 | 2.00 | 15.00 | 80.00
200757 | 2025-02-09 | 2025-02-10 | 2189 | S55C-LS | 240X280 | ******** | 3.20 TO 3.25 | MUKAND SUMI SPECIAL STEEL LIMI | 2.70M TO 3.25M | L+1 | 0.571 | 0.211 | 0.771 | 0.015 | 0.005 | 0.016 | 0.006 | 0.158 | 0.012 | 0.025 | 66 | 0.000 | 5 | 0.0017 | 0 | 0.0021 | 0.0003 | 0.0002 | 0.0028 | 0.0003 | 0.0009 | 0.0001 | 0.0011 | 0.0000 | 0.0000 | 0.0005 | 0.0000 | 0.0000 | 0.0001 | 0.00 | 0.00 | 0.00 | 2.00 | 15.00 | 80.00
200758 | 2025-02-09 | 2025-02-10 | 2189 | S55C-LS | 240X280 | ******** | 3.20 TO 3.25 | MUKAND SUMI SPECIAL STEEL LIMI | 2.70M TO 3.25M | L+2 | 0.565 | 0.200 | 0.792 | 0.014 | 0.003 | 0.015 | 0.006 | 0.153 | 0.012 | 0.021 | 69 | 0.000 | 6 | 0.0013 | 0 | 0.0023 | 0.0003 | 0.0002 | 0.0029 | 0.0002 | 0.0008 | 0.0000 | 0.0011 | 0.0001 | 0.0000 | 0.0005 | 0.0000 | 0.0000 | 0.0001 | 0.00 | 0.00 | 0.00 | 2.00 | 15.00 | 80.00
200759 | 2025-02-09 | 2025-02-10 | 989 | C70 | 200X200 | 60 ROUND | 3.55 TO 3.58 | BHARAT FORGE LTD | 3.12 TO 3.15 | L | 0.704 | 0.196 | 0.645 | 0.028 | 0.056 | 0.015 | 0.021 | 0.168 | 0.011 | 0.005 | 110 | 0.000 | 17 | 0.0013 | 0 | 0.0418 | 0.0005 | 0.0003 | 0.0029 | 0.0004 | 0.0005 | 0.0006 | 0.0012 | 0.0001 | 0.0000 | 0.0006 | 0.0000 | 0.0000 | 0.0000 | 0.00 | 0.00 | 100.00 | 2.00 | 20.00 | 170.00
200760 | 2025-02-09 | 2025-02-11 | 989 | C70 | 200X200 | 60 ROUND | 3.55 TO 3.58 | BHARAT FORGE LTD | 3.12 TO 3.15 | L+1 | 0.718 | 0.193 | 0.678 | 0.015 | 0.064 | 0.016 | 0.024 | 0.171 | 0.012 | 0.005 | 112 | 0.000 | 16 | 0.0014 | 0 | 0.0477 | 0.0005 | 0.0003 | 0.0027 | 0.0002 | 0.0006 | 0.0001 | 0.0011 | 0.0000 | 0.0000 | 0.0006 | 0.0000 | 0.0000 | 0.0000 | 0.00 | 0.00 | 100.00 | 2.00 | 20.00 | 170.00
200761 | 2025-02-09 | 2025-02-11 | 989 | C70 | 200X200 | 60 ROUND | 3.55 TO 3.58 | BHARAT FORGE LTD | 3.12 TO 3.15 | L+2 | 0.722 | 0.202 | 0.639 | 0.013 | 0.056 | 0.014 | 0.022 | 0.156 | 0.011 | 0.003 | 113 | 0.000 | 22 | 0.0013 | 0 | 0.0442 | 0.0006 | 0.0003 | 0.0026 | 0.0002 | 0.0005 | 0.0001 | 0.0012 | 0.0000 | 0.0000 | 0.0006 | 0.0000 | 0.0000 | 0.0000 | 0.00 | 0.00 | 100.00 | 2.00 | 20.00 | 170.00
200762 | 2025-02-09 | 2025-02-10 | 2039 | SAE 1548-LS | 240X280 | 128 ROUND | 3.74 TO 3.77 | MUKAND SUMI SPECIAL STEEL LIMI | NO SOL | L | 0.472 | 0.302 | 1.185 | 0.015 | 0.003 | 0.017 | 0.007 | 0.164 | 0.015 | 0.026 | 57 | 0.000 | 15 | 0.0127 | 2 | 0.0036 | 0.0000 | 0.0005 | 0.0030 | 0.0006 | 0.0013 | 0.0000 | 0.0009 | 0.0002 | 0.0000 | 0.0004 | 0.0000 | 0.0000 | 0.0001 | 0.00 | 0.00 | 0.00 | 2.00 | 15.00 | 80.00
200763 | 2025-02-09 | 2025-02-10 | 2039 | SAE 1548-LS | 240X280 | 128 ROUND | 4.20 TO 4.23 | MUKAND SUMI SPECIAL STEEL LIMI | 3.30M ONLY | L+1 | 0.476 | 0.246 | 1.216 | 0.018 | 0.003 | 0.015 | 0.006 | 0.160 | 0.012 | 0.026 | 65 | 0.000 | 16 | 0.0134 | 0 | 0.0036 | 0.0000 | 0.0004 | 0.0029 | 0.0008 | 0.0010 | 0.0000 | 0.0008 | 0.0004 | 0.0000 | 0.0004 | 0.0000 | 0.0000 | 0.0001 | 0.00 | 0.00 | 0.00 | 2.00 | 15.00 | 80.00
200764 | 2025-02-09 | 2025-02-10 | 2039 | SAE 1548-LS | 240X280 | 128 ROUND | 4.20 TO 4.23 | MUKAND SUMI SPECIAL STEEL LIMI | 3.30M ONLY | L+2 | 0.487 | 0.239 | 1.185 | 0.015 | 0.003 | 0.018 | 0.006 | 0.166 | 0.012 | 0.027 | 56 | 0.000 | 18 | 0.0108 | 0 | 0.0037 | 0.0000 | 0.0003 | 0.0029 | 0.0007 | 0.0012 | 0.0000 | 0.0009 | 0.0004 | 0.0000 | 0.0003 | 0.0000 | 0.0000 | 0.0001 | 0.00 | 0.00 | 0.00 | 2.00 | 15.00 | 80.00
200765 | 2025-02-09 | 2025-02-10 | 1951 | C70S6 | 200X200 | 60 ROUND | 3.50 TO 3.53 | KALYANI FORGE LIMITED | 2.85M TO 3.55M | L | 0.692 | 0.227 | 0.554 | 0.013 | 0.061 | 0.046 | 0.007 | 0.116 | 0.011 | 0.004 | 116 | 0.000 | 17 | 0.0015 | 0 | 0.0335 | 0.0007 | 0.0003 | 0.0026 | 0.0000 | 0.0004 | 0.0002 | 0.0012 | 0.0000 | 0.0000 | 0.0007 | 0.0000 | 0.0000 | 0.0000 | 0.00 | 0.00 | 120.00 | 2.00 | 15.00 | 160.00
200766 | 2025-02-09 | 2025-02-10 | 1951 | C70S6 | 200X200 | 60 ROUND | 3.50 TO 3.53 | KALYANI FORGE LIMITED | 2.85M TO 3.55M | L+1 | 0.692 | 0.220 | 0.565 | 0.012 | 0.058 | 0.042 | 0.006 | 0.111 | 0.011 | 0.004 | 146 | 0.000 | 12 | 0.0020 | 0 | 0.0366 | 0.0006 | 0.0001 | 0.0025 | 0.0000 | 0.0003 | 0.0001 | 0.0011 | 0.0000 | 0.0000 | 0.0007 | 0.0000 | 0.0000 | 0.0000 | 0.00 | 0.00 | 120.00 | 2.00 | 15.00 | 160.00
200767 | 2025-02-09 | 2025-02-11 | 1951 | C70S6 | 200X200 | 60 ROUND | 3.50 TO 3.53 | KALYANI FORGE LIMITED | 2.85M TO 3.55M | L+2 | 0.689 | 0.191 | 0.555 | 0.022 | 0.063 | 0.042 | 0.007 | 0.116 | 0.012 | 0.003 | 127 | 0.000 | 15 | 0.0017 | 0 | 0.0362 | 0.0008 | 0.0003 | 0.0027 | 0.0000 | 0.0003 | 0.0002 | 0.0012 | 0.0000 | 0.0000 | 0.0007 | 0.0000 | 0.0000 | 0.0000 | 0.00 | 0.00 | 120.00 | 2.00 | 15.00 | 160.00
200768 | 2025-02-09 | 2025-02-10 | 1820 | DIN 1.1213M | 240X280 | 56 ROUND | 2.52 TO 2.55 | MUKAND SUMI SPECIAL STEEL LIMI | NO SOL | L | 0.548 | 0.269 | 0.874 | 0.015 | 0.003 | 0.015 | 0.006 | 0.165 | 0.011 | 0.027 | 60 | 0.000 | 17 | 0.0033 | 1 | 0.0026 | 0.0001 | 0.0003 | 0.0027 | 0.0001 | 0.0008 | 0.0000 | 0.0010 | 0.0000 | 0.0000 | 0.0005 | 0.0000 | 0.0000 | 0.0000 | 0.00 | 0.00 | 0.00 | 2.00 | 15.00 | 80.00
200769 | 2025-02-09 | 2025-02-10 | 1820 | DIN 1.1213M | 240X280 | 60 ROUND | 2.91 TO 2.94 | MUKAND SUMI SPECIAL STEEL LIMI | 2.75M ONLY | L+1 | 0.544 | 0.258 | 0.864 | 0.016 | 0.004 | 0.015 | 0.006 | 0.166 | 0.010 | 0.024 | 72 | 0.000 | 15 | 0.0029 | 0 | 0.0024 | 0.0002 | 0.0002 | 0.0027 | 0.0001 | 0.0006 | 0.0000 | 0.0010 | 0.0001 | 0.0000 | 0.0005 | 0.0000 | 0.0000 | 0.0000 | 0.00 | 0.00 | 0.00 | 2.00 | 15.00 | 80.00
200770 | 2025-02-10 | 2025-02-10 | 1898 | S55CR | 200X200 | 50 ROUND | 2.60 TO 2.65 | JINABAKUL FORGE PRIVATE LTD UN | 2.27 TO 2.30 | L | 0.568 | 0.222 | 0.805 | 0.014 | 0.003 | 0.018 | 0.009 | 0.144 | 0.012 | 0.020 | 67 | 0.000 | 10 | 0.0025 | 0 | 0.0023 | 0.0003 | 0.0001 | 0.0026 | 0.0000 | 0.0008 | 0.0000 | 0.0011 | 0.0004 | 0.0000 | 0.0005 | 0.0000 | 0.0000 | 0.0000 | 0.00 | 0.00 | 0.00 | 2.00 | 15.00 | 90.00
200771 | 2025-02-10 | 2025-02-10 | 1820 | DIN 1.1213M | 240X280 | 60 ROUND | 2.91 TO 2.94 | MUKAND SUMI SPECIAL STEEL LIMI | 2.75M ONLY | L+2 | 0.540 | 0.274 | 0.862 | 0.016 | 0.004 | 0.015 | 0.006 | 0.166 | 0.010 | 0.025 | 61 | 0.000 | 15 | 0.0030 | 0 | 0.0025 | 0.0002 | 0.0002 | 0.0028 | 0.0002 | 0.0007 | 0.0000 | 0.0011 | 0.0003 | 0.0000 | 0.0005 | 0.0000 | 0.0000 | 0.0000 | 0.00 | 0.00 | 0.00 | 2.00 | 15.00 | 80.00
200772 | 2025-02-09 | 2025-02-10 | 1898 | S55CR | 200X200 | 50 ROUND | 2.60 TO 2.65 | JINABAKUL FORGE PRIVATE LTD UN | 2.27 TO 2.30 | L+1 | 0.573 | 0.195 | 0.803 | 0.016 | 0.006 | 0.017 | 0.009 | 0.154 | 0.012 | 0.022 | 75 | 0.000 | 4 | 0.0022 | 0 | 0.0024 | 0.0003 | 0.0002 | 0.0026 | 0.0001 | 0.0008 | 0.0000 | 0.0010 | 0.0001 | 0.0000 | 0.0005 | 0.0000 | 0.0000 | 0.0000 | 0.00 | 0.00 | 0.00 | 2.00 | 15.00 | 90.00
200773 | 2025-02-09 | 2025-02-10 | 1898 | S55CR | 200X200 | 50 ROUND | 2.60 TO 2.65 | JINABAKUL FORGE PRIVATE LTD UN | 2.27 TO 2.30 | L+2 | 0.574 | 0.193 | 0.793 | 0.014 | 0.005 | 0.016 | 0.007 | 0.156 | 0.011 | 0.013 | 80 | 0.000 | 9 | 0.0015 | 0 | 0.0028 | 0.0003 | 0.0001 | 0.0027 | 0.0002 | 0.0007 | 0.0000 | 0.0011 | 0.0002 | 0.0000 | 0.0006 | 0.0001 | 0.0000 | 0.0000 | 0.00 | 0.00 | 0.00 | 2.00 | 15.00 | 90.00
200774 | 2025-02-09 | 2025-02-10 | 00362 | SKFGRD3 | 240X280 | 165 RCS | 3.07 TO 3.10 | MUKAND SUMI SPECIAL STEEL LIMI | 2.70M TO 3.05M | L | 0.980 | 0.231 | 0.374 | 0.018 | 0.004 | 0.025 | 0.008 | 1.440 | 0.005 | 0.024 | 72 | 0.000 | 5 | 0.0023 | 1 | 0.0022 | 0.0010 | 0.0004 | 0.0000 | 0.0000 | 0.0050 | 0.0000 | 0.0017 | 0.0000 | 0.0000 | 0.0009 | 0.0001 | 0.0000 | 0.0000 | 0.00 | 0.00 | 0.00 | 0.00 | 0.00 | 0.00
200775 | 2025-02-09 | 2025-02-10 | 00362 | SKFGRD3 | 240X280 | 165 RCS | 3.07 TO 3.10 | MUKAND SUMI SPECIAL STEEL LIMI | 2.70M TO 3.05M | L+1 | 0.988 | 0.206 | 0.388 | 0.015 | 0.003 | 0.025 | 0.007 | 1.466 | 0.006 | 0.020 | 58 | 0.000 | 1 | 0.0017 | 0 | 0.0021 | 0.0010 | 0.0004 | 0.0000 | 0.0000 | 0.0050 | 0.0000 | 0.0017 | 0.0000 | 0.0000 | 0.0008 | 0.0001 | 0.0000 | 0.0000 | 0.00 | 0.00 | 0.00 | 0.00 | 0.00 | 0.00
200776 | 2025-02-09 | 2025-02-10 | 00362 | SKFGRD3 | 240X280 | 165 RCS | 3.07 TO 3.10 | MUKAND SUMI SPECIAL STEEL LIMI | 2.70M TO 3.05M | L+2 | 0.988 | 0.232 | 0.384 | 0.014 | 0.004 | 0.028 | 0.009 | 1.442 | 0.007 | 0.025 | 62 | 0.000 | 5 | 0.0026 | 1 | 0.0025 | 0.0010 | 0.0005 | 0.0000 | 0.0000 | 0.0053 | 0.0001 | 0.0017 | 0.0000 | 0.0000 | 0.0008 | 0.0001 | 0.0000 | 0.0001 | 0.00 | 0.00 | 0.00 | 0.00 | 0.00 | 0.00
200777 | 2025-02-09 | 2025-02-10 | 2178 | S55CR | 200X200 | 50 ROUND | 2.60 TO 2.65 | KALYANI TRANSMISSION TECHNOLOG | 2.27 TO 2.30 | L | 0.553 | 0.213 | 0.788 | 0.016 | 0.003 | 0.016 | 0.007 | 0.157 | 0.013 | 0.022 | 66 | 0.000 | 7 | 0.0018 | 0 | 0.0021 | 0.0003 | 0.0001 | 0.0027 | 0.0002 | 0.0009 | 0.0000 | 0.0011 | 0.0000 | 0.0000 | 0.0006 | 0.0000 | 0.0000 | 0.0000 | 0.00 | 0.00 | 0.00 | 2.00 | 15.00 | 90.00
200778 | 2025-02-09 | 2025-02-10 | 2178 | S55CR | 200X200 | 50 ROUND | 2.60 TO 2.65 | KALYANI TRANSMISSION TECHNOLOG | 2.27 TO 2.30 | L+1 | 0.561 | 0.205 | 0.791 | 0.016 | 0.003 | 0.015 | 0.006 | 0.160 | 0.011 | 0.020 | 60 | 0.000 | 6 | 0.0019 | 0 | 0.0022 | 0.0003 | 0.0001 | 0.0028 | 0.0000 | 0.0008 | 0.0000 | 0.0011 | 0.0001 | 0.0000 | 0.0006 | 0.0000 | 0.0000 | 0.0000 | 0.00 | 0.00 | 0.00 | 2.00 | 15.00 | 90.00
200779 | 2025-02-10 | 2025-02-10 | 00362 | SKFGRD3 | 240X280 | 165 RCS | 3.07 TO 3.10 | MUKAND SUMI SPECIAL STEEL LIMI | 2.70M TO 3.05M | L | 0.980 | 0.201 | 0.398 | 0.019 | 0.005 | 0.027 | 0.008 | 1.480 | 0.006 | 0.017 | 65 | 0.000 | 3 | 0.0018 | 1 | 0.0025 | 0.0010 | 0.0004 | 0.0000 | 0.0000 | 0.0051 | 0.0000 | 0.0017 | 0.0000 | 0.0000 | 0.0008 | 0.0001 | 0.0000 | 0.0001 | 0.00 | 0.00 | 0.00 | 0.00 | 0.00 | 0.00
200780 | 2025-02-10 | 2025-02-10 | 2178 | S55CR | 200X200 | 50 ROUND | 2.60 TO 2.65 | KALYANI TRANSMISSION TECHNOLOG | 2.27 TO 2.30 | L+2 | 0.548 | 0.226 | 0.779 | 0.018 | 0.005 | 0.016 | 0.007 | 0.158 | 0.011 | 0.028 | 82 | 0.000 | 9 | 0.0017 | 0 | 0.0019 | 0.0004 | 0.0001 | 0.0027 | 0.0001 | 0.0008 | 0.0000 | 0.0012 | 0.0001 | 0.0000 | 0.0005 | 0.0000 | 0.0000 | 0.0000 | 0.00 | 0.00 | 0.00 | 2.00 | 15.00 | 90.00
200781 | 2025-02-09 | 2025-02-11 | 00362 | SKFGRD3 | 240X280 | 165 RCS | 3.07 TO 3.10 | MUKAND SUMI SPECIAL STEEL LIMI | 2.70M TO 3.05M | L+1 | 0.959 | 0.227 | 0.389 | 0.019 | 0.002 | 0.025 | 0.009 | 1.477 | 0.006 | 0.019 | 53 | 0.000 | 4 | 0.0018 | 0 | 0.0021 | 0.0010 | 0.0003 | 0.0000 | 0.0000 | 0.0050 | 0.0000 | 0.0018 | 0.0000 | 0.0000 | 0.0008 | 0.0000 | 0.0000 | 0.0000 | 0.00 | 0.00 | 0.00 | 0.00 | 0.00 | 0.00
200782 | 2025-02-09 | 2025-02-10 | 00362 | SKFGRD3 | 240X280 | 165 RCS | 3.07 TO 3.10 | MUKAND SUMI SPECIAL STEEL LIMI | 2.70M TO 3.05M | L+2 | 0.991 | 0.223 | 0.396 | 0.018 | 0.003 | 0.028 | 0.007 | 1.442 | 0.007 | 0.021 | 68 | 0.000 | 2 | 0.0027 | 1 | 0.0034 | 0.0009 | 0.0004 | 0.0000 | 0.0000 | 0.0051 | 0.0000 | 0.0017 | 0.0000 | 0.0000 | 0.0008 | 0.0001 | 0.0000 | 0.0001 | 0.00 | 0.00 | 0.00 | 0.00 | 0.00 | 0.00
200783 | 2025-02-10 | 2025-02-10 | 2153 | SAE 8319M | 200X200 | 60 ROUND | 3.47 TO 3.50 | KALYANI TECHNOFORGE LTD RANJAN | 3.11 TO 3.14 | L | 0.204 | 0.253 | 1.375 | 0.020 | 0.036 | 0.259 | 0.275 | 0.770 | 0.016 | 0.027 | 100 | 0.000 | 16 | 0.0020 | 0 | 0.0047 | 0.0000 | 0.0006 | 0.0030 | 0.0023 | 0.0031 | 0.0000 | 0.0006 | 0.0000 | 0.0000 | 0.0001 | 0.0002 | 0.0000 | 0.0000 | 0.00 | 0.00 | 85.00 | 2.00 | 20.00 | 135.00
200784 | 2025-02-10 | 2025-02-11 | 2153 | SAE 8319M | 200X200 | 60 ROUND | 3.47 TO 3.50 | KALYANI TECHNOFORGE LTD RANJAN | 3.11 TO 3.14 | L+1 | 0.194 | 0.250 | 1.353 | 0.017 | 0.023 | 0.249 | 0.273 | 0.750 | 0.015 | 0.032 | 95 | 0.001 | 16 | 0.0025 | 0 | 0.0043 | 0.0000 | 0.0005 | 0.0028 | 0.0020 | 0.0029 | 0.0000 | 0.0005 | 0.0000 | 0.0000 | 0.0000 | 0.0001 | 0.0000 | 0.0000 | 0.00 | 0.00 | 85.00 | 2.00 | 20.00 | 135.00
200785 | 2025-02-10 | 2025-02-11 | 2153 | SAE 8319M | 200X200 | 60 ROUND | 3.45 TO 3.48 | KALYANI TECHNOFORGE LTD RANJAN | 3.04 TO 3.07 | L+2 | 0.194 | 0.250 | 1.322 | 0.012 | 0.026 | 0.250 | 0.272 | 0.756 | 0.016 | 0.030 | 110 | 0.000 | 8 | 0.0028 | 1 | 0.0042 | 0.0000 | 0.0006 | 0.0030 | 0.0022 | 0.0030 | 0.0000 | 0.0005 | 0.0000 | 0.0000 | 0.0001 | 0.0003 | 0.0000 | 0.0001 | 0.00 | 0.00 | 85.00 | 2.00 | 20.00 | 135.00
200786 | 2025-02-09 | 2025-02-10 | 00219 | JIS S15C | 240X280 | 180 RCS | 3.85 TO 3.90 | MUKAND SUMI SPECIAL STEEL LIMI | 3.25M TO 3.90 | L | 0.158 | 0.177 | 0.355 | 0.016 | 0.004 | 0.020 | 0.007 | 0.128 | 0.009 | 0.027 | 66 | 0.000 | 14 | 0.0012 | 0 | 0.0011 | 0.0013 | 0.0001 | 0.0026 | 0.0000 | 0.0001 | 0.0001 | 0.0013 | 0.0009 | 0.0000 | 0.0008 | 0.0000 | 0.0000 | 0.0000 | 0.00 | 0.00 | 0.00 | 0.00 | 0.00 | 0.00
200787 | 2025-02-09 | 2025-02-10 | 00219 | JIS S15C | 240X280 | 180 RCS | 3.85 TO 3.90 | MUKAND SUMI SPECIAL STEEL LIMI | 3.25M TO 3.90 | L+1 | 0.175 | 0.189 | 0.389 | 0.010 | 0.004 | 0.015 | 0.007 | 0.149 | 0.010 | 0.030 | 67 | 0.000 | 21 | 0.0012 | 0 | 0.0013 | 0.0012 | 0.0001 | 0.0026 | 0.0000 | 0.0000 | 0.0000 | 0.0013 | 0.0008 | 0.0000 | 0.0008 | 0.0000 | 0.0000 | 0.0000 | 0.00 | 0.00 | 0.00 | 0.00 | 0.00 | 0.00
200788 | 2025-02-10 | 2025-02-10 | 2178 | S55CR | 200X200 | 50 ROUND | 2.60 TO 2.65 | KALYANI TRANSMISSION TECHNOLOG | 2.27 TO 2.30 | L | 0.552 | 0.214 | 0.784 | 0.018 | 0.002 | 0.015 | 0.007 | 0.166 | 0.011 | 0.020 | 71 | 0.000 | 7 | 0.0016 | 0 | 0.0023 | 0.0004 | 0.0001 | 0.0026 | 0.0000 | 0.0006 | 0.0000 | 0.0008 | 0.0003 | 0.0000 | 0.0006 | 0.0000 | 0.0000 | 0.0000 | 0.00 | 0.00 | 0.00 | 2.00 | 15.00 | 90.00
200789 | 2025-02-10 | 2025-02-10 | 00219 | JIS S15C | 240X280 | 180 RCS | 3.85 TO 3.90 | MUKAND SUMI SPECIAL STEEL LIMI | 3.25M TO 3.90 | L+2 | 0.157 | 0.204 | 0.379 | 0.011 | 0.004 | 0.014 | 0.010 | 0.133 | 0.011 | 0.032 | 68 | 0.000 | 14 | 0.0017 | 0 | 0.0014 | 0.0012 | 0.0001 | 0.0026 | 0.0000 | 0.0001 | 0.0005 | 0.0011 | 0.0005 | 0.0000 | 0.0008 | 0.0000 | 0.0000 | 0.0000 | 0.00 | 0.00 | 0.00 | 0.00 | 0.00 | 0.00
200790 | 2025-02-10 | 2025-02-10 | 2178 | S55CR | 200X200 | 50 ROUND | 2.60 TO 2.65 | KALYANI TRANSMISSION TECHNOLOG | 2.27 TO 2.30 | L+1 | 0.552 | 0.211 | 0.800 | 0.017 | 0.005 | 0.025 | 0.009 | 0.160 | 0.012 | 0.021 | 71 | 0.000 | 10 | 0.0016 | 0 | 0.0023 | 0.0003 | 0.0001 | 0.0024 | 0.0000 | 0.0007 | 0.0000 | 0.0008 | 0.0000 | 0.0000 | 0.0005 | 0.0000 | 0.0000 | 0.0000 | 0.00 | 0.00 | 0.00 | 2.00 | 15.00 | 90.00
200791 | 2025-02-10 | 2025-02-10 | 2178 | S55CR | 200X200 | 50 ROUND | 2.60 TO 2.65 | KALYANI TRANSMISSION TECHNOLOG | 2.27 TO 2.30 | L+2 | 0.557 | 0.226 | 0.797 | 0.013 | 0.003 | 0.016 | 0.008 | 0.156 | 0.011 | 0.023 | 68 | 0.000 | 7 | 0.0021 | 0 | 0.0021 | 0.0003 | 0.0001 | 0.0025 | 0.0001 | 0.0006 | 0.0000 | 0.0008 | 0.0003 | 0.0000 | 0.0005 | 0.0000 | 0.0000 | 0.0000 | 0.00 | 0.00 | 0.00 | 2.00 | 15.00 | 90.00
200792 | 2025-02-10 | 2025-02-11 | 00200 | SCM420HS1 | 240X280 | 180 RCS | 3.85 TO 3.90 | MUKAND SUMI SPECIAL STEEL LIMI | 3.25M TO 3.90M | L | 0.205 | 0.212 | 0.804 | 0.014 | 0.017 | 0.022 | 0.207 | 1.149 | 0.015 | 0.030 | 58 | 0.000 | 2 | 0.0019 | 1 | 0.0033 | 0.0001 | 0.0004 | 0.0032 | 0.0014 | 0.0030 | 0.0000 | 0.0011 | 0.0001 | 0.0000 | 0.0004 | 0.0002 | 0.0000 | 0.0000 | 0.00 | 0.00 | 0.00 | 0.00 | 9.00 | 90.00
200793 | 2025-02-10 | 2025-02-11 | 00200 | SCM420HS1 | 240X280 | 180 RCS | 3.85 TO 3.90 | MUKAND SUMI SPECIAL STEEL LIMI | 3.25M TO 3.90M | L+1 | 0.216 | 0.242 | 0.855 | 0.012 | 0.015 | 0.024 | 0.200 | 1.119 | 0.017 | 0.026 | 69 | 0.000 | 2 | 0.0024 | 1 | 0.0035 | 0.0001 | 0.0005 | 0.0033 | 0.0021 | 0.0029 | 0.0003 | 0.0011 | 0.0014 | 0.0000 | 0.0004 | 0.0002 | 0.0000 | 0.0001 | 0.00 | 0.00 | 0.00 | 0.00 | 9.00 | 90.00
200794 | 2025-02-10 | 2025-02-11 | 1506 | 41Cr4 | 200X200 | 56 ROUND | 3.45 TO 3.48 | KALYANI TECHNOFORGE LTD MUNDHW | 3.21 TO 3.24 | L | 0.413 | 0.250 | 0.851 | 0.024 | 0.024 | 0.019 | 0.008 | 1.156 | 0.013 | 0.026 | 84 | 0.000 | 15 | 0.0108 | 0 | 0.0034 | 0.0000 | 0.0004 | 0.0028 | 0.0012 | 0.0030 | 0.0000 | 0.0009 | 0.0000 | 0.0000 | 0.0005 | 0.0001 | 0.0000 | 0.0000 | 0.00 | 0.00 | 0.00 | 2.00 | 20.00 | 90.00
200795 | 2025-02-10 | 2025-02-11 | 1506 | 41Cr4 | 200X200 | 56 ROUND | 3.45 TO 3.48 | KALYANI TECHNOFORGE LTD MUNDHW | 3.21 TO 3.24 | L+1 | 0.444 | 0.253 | 0.841 | 0.020 | 0.030 | 0.024 | 0.009 | 1.178 | 0.016 | 0.026 | 80 | 0.000 | 8 | 0.0157 | 0 | 0.0040 | 0.0000 | 0.0005 | 0.0028 | 0.0013 | 0.0029 | 0.0000 | 0.0011 | 0.0000 | 0.0000 | 0.0006 | 0.0002 | 0.0000 | 0.0000 | 0.00 | 0.00 | 0.00 | 2.00 | 20.00 | 90.00
200796 | 2025-02-10 | 2025-02-11 | 2286 | 41Cr4 | 200X200 | 80 ROUND | 3.50 TO 3.53 | VICCO FORGE PVT.LTD. | 2.70M TO 3.53M | L+2 | 0.436 | 0.208 | 0.781 | 0.017 | 0.022 | 0.022 | 0.007 | 1.173 | 0.013 | 0.023 | 86 | 0.000 | 8 | 0.0037 | 0 | 0.0032 | 0.0000 | 0.0005 | 0.0028 | 0.0010 | 0.0026 | 0.0000 | 0.0011 | 0.0000 | 0.0000 | 0.0006 | 0.0002 | 0.0000 | 0.0000 | 0.00 | 0.00 | 0.00 | 2.00 | 20.00 | 90.00
200797 | 2025-02-11 | 2025-02-11 | 00587 | SAE 8720(H) | 240X280 | 165 RCS | 3.20 TO 3.25 | MUKAND SUMI SPECIAL STEEL LIMI | 2.70M TO 3.05M | L | 0.198 | 0.244 | 0.907 | 0.018 | 0.003 | 0.640 | 0.214 | 0.624 | 0.012 | 0.029 | 83 | 0.000 | 11 | 0.0024 | 0 | 0.0034 | 0.0000 | 0.0006 | 0.0027 | 0.0016 | 0.0021 | 0.0005 | 0.0010 | 0.0011 | 0.0000 | 0.0003 | 0.0002 | 0.0000 | 0.0000 | 0.00 | 0.00 | 0.00 | 0.00 | 0.00 | 0.00
200798 | 2025-02-11 | 2025-02-11 | 00587 | SAE 8720(H) | 240X280 | 165 RCS | 3.20 TO 3.25 | MUKAND SUMI SPECIAL STEEL LIMI | 2.70M TO 3.05M | L+1 | 0.199 | 0.240 | 0.900 | 0.019 | 0.004 | 0.655 | 0.215 | 0.618 | 0.011 | 0.028 | 79 | 0.001 | 12 | 0.0023 | 0 | 0.0034 | 0.0003 | 0.0003 | 0.0025 | 0.0015 | 0.0017 | 0.0007 | 0.0009 | 0.0015 | 0.0000 | 0.0004 | 0.0001 | 0.0000 | 0.0000 | 0.00 | 0.00 | 0.00 | 0.00 | 0.00 | 0.00
200799 | 2025-02-11 | 2025-02-11 | 00587 | SAE 8720(H) | 240X280 | 165 RCS | 3.20 TO 3.25 | MUKAND SUMI SPECIAL STEEL LIMI | 2.70M TO 3.05M | L+2 | 0.205 | 0.250 | 0.890 | 0.014 | 0.005 | 0.637 | 0.218 | 0.618 | 0.013 | 0.030 | 79 | 0.000 | 16 | 0.0027 | 0 | 0.0032 | 0.0001 | 0.0004 | 0.0026 | 0.0014 | 0.0023 | 0.0002 | 0.0009 | 0.0007 | 0.0000 | 0.0004 | 0.0001 | 0.0000 | 0.0000 | 0.00 | 0.00 | 0.00 | 0.00 | 0.00 | 0.00
200800 | 2025-02-11 | 2025-02-11 | 996 | 16MnCr5 | 200X200 | 60 ROUND | 3.50 TO 3.55 | M/S OM KAMAL TECHNO SYSTEMS |  | L | 0.164 | 0.229 | 1.228 | 0.015 | 0.024 | 0.022 | 0.009 | 1.059 | 0.014 | 0.024 | 74 | 0.000 | 18 | 0.0024 | 1 | 0.0041 | 0.0000 | 0.0005 | 0.0031 | 0.0017 | 0.0034 | 0.0000 | 0.0009 | 0.0000 | 0.0000 | 0.0004 | 0.0002 | 0.0000 | 0.0003 | 0.00 | 0.00 | 60.00 | 2.50 | 20.00 | 120.00
200801 | 2025-02-11 | 2025-02-11 | 996 | 16MnCr5 | 200X200 | 60 ROUND | 3.50 TO 3.55 | M/S OM KAMAL TECHNO SYSTEMS |  | L+1 | 0.164 | 0.223 | 1.221 | 0.018 | 0.025 | 0.021 | 0.007 | 1.050 | 0.013 | 0.022 | 102 | 0.000 | 12 | 0.0018 | 0 | 0.0040 | 0.0000 | 0.0005 | 0.0032 | 0.0014 | 0.0026 | 0.0000 | 0.0006 | 0.0009 | 0.0000 | 0.0004 | 0.0002 | 0.0000 | 0.0002 | 0.00 | 0.00 | 60.00 | 2.50 | 20.00 | 120.00
200802 | 2025-02-11 | 2025-02-11 | 2231 | SAE 1018 | 240X280 | 65 ROUND/60 ROUND | 3.34 TO 3.37 | MUKAND SUMI SPECIAL STEEL LIMI | 3.15M ONLY | L | 0.174 | 0.200 | 0.746 | 0.015 | 0.006 | 0.022 | 0.007 | 0.120 | 0.011 | 0.026 | 67 | 0.000 | 16 | 0.0021 | 0 | 0.0020 | 0.0003 | 0.0002 | 0.0028 | 0.0005 | 0.0004 | 0.0000 | 0.0011 | 0.0006 | 0.0000 | 0.0006 | 0.0000 | 0.0000 | 0.0000 | 0.00 | 0.00 | 0.00 | 2.00 | 20.00 | 90.00
200803 | 2025-02-11 | 2025-02-11 | 2231 | SAE 1018 | 240X280 | 95 ROUND/65 ROUND | 4.22 TO 4.25 | MUKAND SUMI SPECIAL STEEL LIMI | 3.15M ONLY | L+1 | 0.161 | 0.211 | 0.738 | 0.014 | 0.007 | 0.021 | 0.007 | 0.121 | 0.012 | 0.028 | 70 | 0.000 | 19 | 0.0022 | 0 | 0.0020 | 0.0003 | 0.0001 | 0.0028 | 0.0002 | 0.0005 | 0.0000 | 0.0010 | 0.0002 | 0.0000 | 0.0006 | 0.0000 | 0.0000 | 0.0000 | 0.00 | 0.00 | 0.00 | 2.00 | 20.00 | 90.00
200804 | 2025-02-11 | 2025-02-11 | 716 | SAE52100 | 200X200 | 50 ROUND | 2.66 TO 2.69 | MICROTECH SEAMLESS TUBE PRIVAT | CUSTOMER : NBC NATIONAL ENGINEERING INDU | L | 0.968 | 0.260 | 0.405 | 0.015 | 0.002 | 0.029 | 0.011 | 1.474 | 0.006 | 0.011 | 59 | 0.000 | 5 | 0.0024 | 1 | 0.0029 | 0.0008 | 0.0004 | 0.0000 | 0.0000 | 0.0050 | 0.0000 | 0.0016 | 0.0000 | 0.0000 | 0.0008 | 0.0000 | 0.0000 | 0.0000 | 0.00 | 0.00 | 0.00 | 0.00 | 15.00 | 80.00
200805 | 2025-02-11 | 2025-02-11 | 2231 | SAE 1018 | 240X280 | 95 ROUND | 4.22 TO 4.25 | MUKAND SUMI SPECIAL STEEL LIMI | 3.15M ONLY | L+2 | 0.163 | 0.225 | 0.739 | 0.012 | 0.005 | 0.018 | 0.009 | 0.115 | 0.011 | 0.030 | 74 | 0.000 | 12 | 0.0021 | 0 | 0.0019 | 0.0003 | 0.0001 | 0.0029 | 0.0002 | 0.0003 | 0.0000 | 0.0011 | 0.0006 | 0.0000 | 0.0006 | 0.0001 | 0.0000 | 0.0000 | 0.00 | 0.00 | 0.00 | 2.00 | 20.00 | 90.00
200806 | 2025-02-11 | 2025-02-11 | 716 | SAE52100 | 200X200 | 50 ROUND | 2.66 TO 2.69 | MICROTECH SEAMLESS TUBE PRIVAT |  | L+1 | 0.950 | 0.261 | 0.412 | 0.013 | 0.004 | 0.030 | 0.009 | 1.445 | 0.020 | 0.026 | 83 | 0.001 | 7 | 0.0020 | 1 | 0.0021 | 0.0009 | 0.0004 | 0.0000 | 0.0000 | 0.0051 | 0.0000 | 0.0016 | 0.0000 | 0.0000 | 0.0008 | 0.0000 | 0.0000 | 0.0000 | 0.00 | 0.00 | 0.00 | 0.00 | 15.00 | 80.00
200807 | 2025-02-11 | 2025-02-11 | 716 | SAE52100 | 200X200 | 50 ROUND | 2.60 TO 2.63 | PUSHP SWASTIK FORGINGS | M/S NATIONAL ENGG. INDUSTRIES LTD REPORT | L+2 | 0.952 | 0.210 | 0.409 | 0.014 | 0.003 | 0.026 | 0.008 | 1.459 | 0.008 | 0.013 | 79 | 0.000 | 4 | 0.0016 | 0 | 0.0021 | 0.0008 | 0.0003 | 0.0000 | 0.0000 | 0.0050 | 0.0000 | 0.0016 | 0.0000 | 0.0000 | 0.0008 | 0.0000 | 0.0000 | 0.0000 | 0.00 | 0.00 | 0.00 | 0.00 | 15.00 | 80.00
200808 | 2025-02-11 | 2025-02-11 | 1820 | DIN 1.1213M | 240X280 | 56 ROUND | 2.52 TO 2.55 | MUKAND SUMI SPECIAL STEEL LIMI | NO SOL | L | 0.549 | 0.260 | 0.875 | 0.015 | 0.004 | 0.016 | 0.008 | 0.165 | 0.011 | 0.024 | 75 | 0.000 | 14 | 0.0033 | 1 | 0.0024 | 0.0000 | 0.0001 | 0.0027 | 0.0001 | 0.0006 | 0.0000 | 0.0010 | 0.0001 | 0.0000 | 0.0005 | 0.0000 | 0.0000 | 0.0000 | 0.00 | 0.00 | 0.00 | 2.00 | 15.00 | 80.00
200809 | 2025-02-11 | 2025-02-11 | 1820 | DIN 1.1213M | 240X280 | 60 ROUND | 2.91 TO 2.94 | MUKAND SUMI SPECIAL STEEL LIMI | 2.75M ONLY | L+1 | 0.550 | 0.270 | 0.877 | 0.014 | 0.005 | 0.015 | 0.007 | 0.163 | 0.011 | 0.024 | 70 | 0.000 | 15 | 0.0033 | 1 | 0.0023 | 0.0000 | 0.0002 | 0.0027 | 0.0002 | 0.0007 | 0.0000 | 0.0010 | 0.0000 | 0.0000 | 0.0005 | 0.0000 | 0.0000 | 0.0000 | 0.00 | 0.00 | 0.00 | 2.00 | 15.00 | 80.00
200810 | 2025-02-11 | 2025-02-11 | 1820 | DIN 1.1213M | 240X280 | 60 ROUND | 2.91 TO 2.94 | MUKAND SUMI SPECIAL STEEL LIMI | 2.75M ONLY | L+2 | 0.540 | 0.245 | 0.842 | 0.016 | 0.003 | 0.015 | 0.007 | 0.159 | 0.010 | 0.027 | 76 | 0.000 | 15 | 0.0025 | 0 | 0.0023 | 0.0001 | 0.0001 | 0.0026 | 0.0000 | 0.0005 | 0.0000 | 0.0010 | 0.0000 | 0.0000 | 0.0005 | 0.0000 | 0.0000 | 0.0000 | 0.00 | 0.00 | 0.00 | 2.00 | 15.00 | 80.00
200811 | 2025-02-11 | 2025-02-11 | 00466 | JIS-S48C- DI | 160X160 | ****** | 11.80 TO 11.90 | MUKAND SUMI SPECIAL STEEL LIMI | NO SOL | L | 0.486 | 0.275 | 0.860 | 0.020 | 0.015 | 0.120 | 0.007 | 0.150 | 0.123 | 0.016 | 73 | 0.000 | 13 | 0.0026 | 0 | 0.0025 | 0.0001 | 0.0002 | 0.0027 | 0.0004 | 0.0007 | 0.0003 | 0.0010 | 0.0000 | 0.0000 | 0.0005 | 0.0000 | 0.0000 | 0.0001 | 0.00 | 0.00 | 0.00 | 0.00 | 0.00 | 0.00
200812 | 2025-02-11 | 2025-02-11 | 00466 | JIS-S48C- DI | 160X160 | ****** | 11.80 TO 11.90 | MUKAND SUMI SPECIAL STEEL LIMI | NO SOL | L+1 | 0.487 | 0.266 | 0.810 | 0.016 | 0.018 | 0.122 | 0.007 | 0.164 | 0.119 | 0.019 | 65 | 0.000 | 13 | 0.0022 | 0 | 0.0025 | 0.0002 | 0.0001 | 0.0028 | 0.0005 | 0.0008 | 0.0005 | 0.0010 | 0.0001 | 0.0000 | 0.0005 | 0.0000 | 0.0000 | 0.0000 | 0.00 | 0.00 | 0.00 | 0.00 | 0.00 | 0.00
200813 | 2025-02-11 | 2025-02-11 | 00613 | S55CR | 240X280 | 180 RCS | 3.85 TO 3.90 | MUKAND SUMI SPECIAL STEEL LIMI |  | L | 0.556 | 0.208 | 0.763 | 0.013 | 0.002 | 0.018 | 0.007 | 0.156 | 0.015 | 0.027 | 59 | 0.000 | 8 | 0.0015 | 0 | 0.0020 | 0.0002 | 0.0000 | 0.0026 | 0.0000 | 0.0008 | 0.0000 | 0.0010 | 0.0002 | 0.0000 | 0.0005 | 0.0000 | 0.0000 | 0.0000 | 0.00 | 0.00 | 0.00 | 0.00 | 0.00 | 0.00
200814 | 2025-02-11 | 2025-02-11 | 00466 | JIS-S48C- DI | 160X160 | ****** | 11.80 TO 11.90 | MUKAND SUMI SPECIAL STEEL LIMI | NO SOL | L+2 | 0.487 | 0.271 | 0.827 | 0.018 | 0.018 | 0.120 | 0.006 | 0.166 | 0.121 | 0.022 | 62 | 0.000 | 11 | 0.0024 | 0 | 0.0024 | 0.0002 | 0.0002 | 0.0027 | 0.0005 | 0.0007 | 0.0001 | 0.0010 | 0.0000 | 0.0000 | 0.0006 | 0.0001 | 0.0000 | 0.0001 | 0.00 | 0.00 | 0.00 | 0.00 | 0.00 | 0.00
200815 | 2025-02-11 | 2025-02-11 | 00613 | S55CR | 240X280 | 180 RCS | 3.85 TO 3.90 | MUKAND SUMI SPECIAL STEEL LIMI |  | L+1 | 0.558 | 0.201 | 0.773 | 0.018 | 0.004 | 0.023 | 0.007 | 0.151 | 0.013 | 0.026 | 59 | 0.000 | 7 | 0.0015 | 0 | 0.0021 | 0.0004 | 0.0001 | 0.0026 | 0.0001 | 0.0007 | 0.0000 | 0.0011 | 0.0000 | 0.0000 | 0.0006 | 0.0000 | 0.0000 | 0.0000 | 0.00 | 0.00 | 0.00 | 0.00 | 0.00 | 0.00
200816 | 2025-02-11 | 2025-02-11 | 00613 | S55CR | 240X280 | 180 RCS | 3.85 TO 3.90 | MUKAND SUMI SPECIAL STEEL LIMI |  | L+2 | 0.552 | 0.218 | 0.779 | 0.018 | 0.004 | 0.018 | 0.007 | 0.150 | 0.011 | 0.026 | 63 | 0.000 | 10 | 0.0017 | 0 | 0.0022 | 0.0003 | 0.0001 | 0.0027 | 0.0000 | 0.0009 | 0.0000 | 0.0011 | 0.0000 | 0.0000 | 0.0005 | 0.0000 | 0.0000 | 0.0001 | 0.00 | 0.00 | 0.00 | 0.00 | 0.00 | 0.00
200817 | 2025-02-11 | 2025-02-11 | 00474 | 54SiCr6 | 160X160 | ****** | 11.80 TO 11.90 | MUKAND SUMI SPECIAL STEEL LIMI | NO SOL | L | 0.547 | 1.516 | 0.697 | 0.012 | 0.008 | 0.019 | 0.007 | 0.654 | 0.013 | 0.008 | 66 | 0.001 | 10 | 0.0024 | 0 | 0.0025 | 0.0006 | 0.0003 | 0.0028 | 0.0010 | 0.0015 | 0.0001 | 0.0014 | 0.0000 | 0.0000 | 0.0006 | 0.0000 | 0.0000 | 0.0001 | 0.00 | 0.00 | 0.00 | 0.00 | 0.00 | 0.00
200818 | 2025-02-11 | 2025-02-11 | 00474 | 54SiCr6 | 160X160 | ****** | 11.80 TO 11.90 | MUKAND SUMI SPECIAL STEEL LIMI | NO SOL | L+1 | 0.551 | 1.506 | 0.701 | 0.013 | 0.011 | 0.019 | 0.007 | 0.659 | 0.013 | 0.006 | 71 | 0.001 | 8 | 0.0021 | 0 | 0.0024 | 0.0005 | 0.0004 | 0.0029 | 0.0010 | 0.0015 | 0.0000 | 0.0014 | 0.0000 | 0.0000 | 0.0007 | 0.0000 | 0.0000 | 0.0001 | 0.00 | 0.00 | 0.00 | 0.00 | 0.00 | 0.00
200819 | 2025-02-11 | 2025-02-11 | 00474 | 54SiCr6 | 160X160 | ****** | 11.80 TO 11.90 | MUKAND SUMI SPECIAL STEEL LIMI | NO SOL | L+2 | 0.546 | 1.458 | 0.683 | 0.014 | 0.006 | 0.020 | 0.007 | 0.639 | 0.018 | 0.007 | 73 | 0.001 | 9 | 0.0021 | 0 | 0.0023 | 0.0007 | 0.0003 | 0.0028 | 0.0008 | 0.0012 | 0.0001 | 0.0016 | 0.0000 | 0.0000 | 0.0007 | 0.0000 | 0.0000 | 0.0000 | 0.00 | 0.00 | 0.00 | 0.00 | 0.00 | 0.00
200820 | 2025-02-11 | 2025-02-11 | 1621 | SAE 4130 | 240X280 | 65 ROUND | 3.34 TO 3.37 | BHARAT FORGE LTD | 4081, REV NO 02, 4.12.18 | L | 0.319 | 0.223 | 0.640 | 0.014 | 0.016 | 0.024 | 0.178 | 1.070 | 0.015 | 0.026 | 77 | 0.000 | 14 | 0.0031 | 1 | 0.0025 | 0.0004 | 0.0004 | 0.0026 | 0.0010 | 0.0030 | 0.0000 | 0.0012 | 0.0000 | 0.0000 | 0.0005 | 0.0001 | 0.0000 | 0.0000 | 0.00 | 0.00 | 0.00 | 2.00 | 20.00 | 100.00
200821 | 2025-02-11 | 2025-02-11 | 1621 | SAE 4130 | 240X280 | 65 ROUND | 3.34 TO 3.37 | BHARAT FORGE LTD | 4081, REV NO 02, 4.12.18 | L+1 | 0.320 | 0.196 | 0.650 | 0.012 | 0.016 | 0.023 | 0.179 | 1.079 | 0.014 | 0.024 | 61 | 0.000 | 11 | 0.0025 | 0 | 0.0027 | 0.0004 | 0.0005 | 0.0027 | 0.0011 | 0.0031 | 0.0000 | 0.0011 | 0.0000 | 0.0000 | 0.0005 | 0.0001 | 0.0000 | 0.0000 | 0.00 | 0.00 | 0.00 | 2.00 | 20.00 | 100.00
200822 | 2025-02-11 | 2025-02-12 | 1621 | SAE 4130 | 240X280 | 65 ROUND | 3.34 TO 3.37 | BHARAT FORGE LTD | 4081, REV NO 02, 4.12.18 | L+2 | 0.311 | 0.205 | 0.644 | 0.016 | 0.017 | 0.022 | 0.182 | 1.095 | 0.014 | 0.028 | 68 | 0.000 | 12 | 0.0031 | 0 | 0.0027 | 0.0004 | 0.0004 | 0.0028 | 0.0013 | 0.0030 | 0.0000 | 0.0012 | 0.0000 | 0.0000 | 0.0006 | 0.0001 | 0.0000 | 0.0000 | 0.00 | 0.00 | 0.00 | 2.00 | 20.00 | 100.00
200823 | 2025-02-11 | 2025-02-12 | 00688 | C-45 | 160X160 | ****** | 11.80 TO 11.90 | MUKAND SUMI SPECIAL STEEL LIMI | NO SOL | L | 0.481 | 0.199 | 0.745 | 0.015 | 0.015 | 0.015 | 0.007 | 0.113 | 0.015 | 0.029 | 64 | 0.001 | 13 | 0.0026 | 0 | 0.0021 | 0.0004 | 0.0000 | 0.0025 | 0.0001 | 0.0003 | 0.0000 | 0.0011 | 0.0000 | 0.0000 | 0.0006 | 0.0000 | 0.0000 | 0.0000 | 0.00 | 0.00 | 0.00 | 2.00 | 15.00 | 80.00
200824 | 2025-02-11 | 2025-02-12 | 00688 | C-45 | 160X160 | ****** | 11.80 TO 11.90 | MUKAND SUMI SPECIAL STEEL LIMI | NO SOL | L+1 | 0.456 | 0.189 | 0.744 | 0.018 | 0.015 | 0.015 | 0.007 | 0.106 | 0.011 | 0.029 | 68 | 0.000 | 8 | 0.0017 | 0 | 0.0019 | 0.0003 | 0.0000 | 0.0025 | 0.0000 | 0.0003 | 0.0000 | 0.0010 | 0.0000 | 0.0000 | 0.0005 | 0.0000 | 0.0000 | 0.0000 | 0.00 | 0.00 | 0.00 | 2.00 | 15.00 | 80.00
200825 | 2025-02-11 | 2025-02-12 | 00688 | C-45 | 160X160 | ****** | 11.80 TO 11.90 | MUKAND SUMI SPECIAL STEEL LIMI | NO SOL | L+2 | 0.460 | 0.247 | 0.761 | 0.015 | 0.016 | 0.016 | 0.006 | 0.116 | 0.012 | 0.031 | 81 | 0.000 | 10 | 0.0026 | 2 | 0.0023 | 0.0002 | 0.0001 | 0.0027 | 0.0003 | 0.0005 | 0.0000 | 0.0010 | 0.0000 | 0.0000 | 0.0006 | 0.0000 | 0.0000 | 0.0000 | 0.00 | 0.00 | 0.00 | 2.00 | 15.00 | 80.00
200826 | 2025-02-11 | 2025-02-12 | 2340 | SKFGRD3 | 240X280 | 70 ROUND/65 ROUND | 3.78 TO 3.81 | MUKAND SUMI SPECIAL STEEL LIMI |  | L | 0.963 | 0.224 | 0.382 | 0.017 | 0.003 | 0.026 | 0.008 | 1.414 | 0.006 | 0.012 | 65 | 0.000 | 5 | 0.0017 | 1 | 0.0022 | 0.0009 | 0.0003 | 0.0000 | 0.0000 | 0.0049 | 0.0000 | 0.0016 | 0.0000 | 0.0000 | 0.0008 | 0.0000 | 0.0000 | 0.0000 | 0.00 | 0.00 | 0.00 | 0.00 | 15.00 | 100.00
200827 | 2025-02-11 | 2025-02-12 | 2340 | SKFGRD3 | 240X280 | 70 ROUND | 3.78 TO 3.81 | MUKAND SUMI SPECIAL STEEL LIMI |  | L+2 | 0.956 | 0.230 | 0.390 | 0.019 | 0.004 | 0.027 | 0.006 | 1.413 | 0.006 | 0.012 | 66 | 0.000 | 4 | 0.0014 | 1 | 0.0023 | 0.0009 | 0.0003 | 0.0000 | 0.0000 | 0.0046 | 0.0000 | 0.0015 | 0.0000 | 0.0000 | 0.0008 | 0.0000 | 0.0000 | 0.0000 | 0.00 | 0.00 | 0.00 | 0.00 | 15.00 | 100.00
200828 | 2025-02-11 | 2025-02-12 | 00474 | 54SiCr6 | 160X160 | ****** | 11.80 TO 11.90 | MUKAND SUMI SPECIAL STEEL LIMI | NO SOL | L | 0.548 | 1.506 | 0.677 | 0.013 | 0.003 | 0.021 | 0.008 | 0.671 | 0.012 | 0.013 | 62 | 0.001 | 8 | 0.0045 | 1 | 0.0024 | 0.0005 | 0.0002 | 0.0028 | 0.0009 | 0.0017 | 0.0001 | 0.0014 | 0.0000 | 0.0000 | 0.0007 | 0.0001 | 0.0000 | 0.0000 | 0.00 | 0.00 | 0.00 | 0.00 | 0.00 | 0.00
200829 | 2025-02-11 | 2025-02-12 | 2340 | SKFGRD3 | 240X280 | 65 ROUND | 3.25 TO 3.28 | MUKAND SUMI SPECIAL STEEL LIMI |  | L+1 | 0.942 | 0.252 | 0.417 | 0.019 | 0.005 | 0.026 | 0.007 | 1.427 | 0.006 | 0.031 | 71 | 0.000 | 6 | 0.0021 | 1 | 0.0024 | 0.0009 | 0.0003 | 0.0000 | 0.0000 | 0.0047 | 0.0000 | 0.0016 | 0.0000 | 0.0000 | 0.0008 | 0.0000 | 0.0000 | 0.0000 | 0.00 | 0.00 | 0.00 | 0.00 | 15.00 | 100.00
200830 | 2025-02-11 | 2025-02-12 | 00474 | 54SiCr6 | 160X160 | ****** | 11.80 TO 11.90 | MUKAND SUMI SPECIAL STEEL LIMI | NO SOL | L+1 | 0.550 | 1.483 | 0.678 | 0.013 | 0.003 | 0.021 | 0.007 | 0.637 | 0.013 | 0.010 | 69 | 0.001 | 5 | 0.0030 | 0 | 0.0022 | 0.0006 | 0.0002 | 0.0028 | 0.0010 | 0.0013 | 0.0000 | 0.0014 | 0.0000 | 0.0000 | 0.0007 | 0.0001 | 0.0000 | 0.0001 | 0.00 | 0.00 | 0.00 | 0.00 | 0.00 | 0.00
200831 | 2025-02-11 | 2025-02-12 | 00474 | 54SiCr6 | 160X160 | ****** | 11.80 TO 11.90 | MUKAND SUMI SPECIAL STEEL LIMI | NO SOL | L+2 | 0.552 | 1.520 | 0.696 | 0.019 | 0.003 | 0.024 | 0.009 | 0.659 | 0.012 | 0.011 | 73 | 0.001 | 11 | 0.0048 | 0 | 0.0029 | 0.0005 | 0.0004 | 0.0028 | 0.0013 | 0.0013 | 0.0000 | 0.0015 | 0.0000 | 0.0000 | 0.0007 | 0.0000 | 0.0000 | 0.0002 | 0.00 | 0.00 | 0.00 | 0.00 | 0.00 | 0.00
200832 | 2025-02-11 | 2025-02-12 | 2340 | SKFGRD3 | 240X280 | 60 ROUND | 2.97 TO 3.00 | MUKAND SUMI SPECIAL STEEL LIMI |  | L | 0.954 | 0.261 | 0.381 | 0.016 | 0.002 | 0.025 | 0.006 | 1.441 | 0.006 | 0.020 | 61 | 0.000 | 3 | 0.0021 | 1 | 0.0022 | 0.0009 | 0.0003 | 0.0000 | 0.0000 | 0.0047 | 0.0000 | 0.0016 | 0.0000 | 0.0000 | 0.0008 | 0.0000 | 0.0000 | 0.0000 | 0.00 | 0.00 | 0.00 | 0.00 | 15.00 | 100.00
200833 | 2025-02-11 | 2025-02-12 | 2340 | SKFGRD3 | 240X280 | 56 ROUND | 2.52 TO 2.55 | MUKAND SUMI SPECIAL STEEL LIMI |  | L+1 | 0.965 | 0.229 | 0.380 | 0.015 | 0.003 | 0.025 | 0.007 | 1.420 | 0.006 | 0.014 | 59 | 0.000 | 3 | 0.0015 | 1 | 0.0023 | 0.0009 | 0.0003 | 0.0000 | 0.0000 | 0.0049 | 0.0000 | 0.0016 | 0.0000 | 0.0000 | 0.0008 | 0.0000 | 0.0000 | 0.0000 | 0.00 | 0.00 | 0.00 | 0.00 | 15.00 | 100.00
200837 | 2025-02-12 | 2025-02-12 | 609 | ZF7B | 160X160 | 42 DIA | 2.55 TO 2.60 | SUNDARAM FASTENERS LIMITED UNI |  | L+2 | 0.160 | 0.267 | 1.229 | 0.015 | 0.020 | 0.189 | 0.057 | 1.193 | 0.105 | 0.031 | 117 | 0.000 | 10 | 0.0022 | 16 | 0.0042 | 0.0000 | 0.0004 | 0.0031 | 0.0023 | 0.0040 | 0.0000 | 0.0009 | 0.0001 | 0.0000 | 0.0004 | 0.0002 | 0.0000 | 0.0003 | 0.00 | 0.00 | 90.00 | 0.00 | 25.00 | 0.00
200838 | 2025-02-12 | 2025-02-12 | 1085 | 16MnCrS5 | 240X280 | 70 ROUND | 3.84 TO 3.87 | MUKAND SUMI SPECIAL STEEL LIMI |  | L | 0.170 | 0.252 | 1.280 | 0.017 | 0.021 | 0.021 | 0.006 | 1.001 | 0.014 | 0.024 | 86 | 0.000 | 20 | 0.0018 | 0 | 0.0040 | 0.0000 | 0.0003 | 0.0030 | 0.0019 | 0.0037 | 0.0000 | 0.0008 | 0.0002 | 0.0000 | 0.0004 | 0.0001 | 0.0000 | 0.0002 | 0.00 | 0.00 | 0.00 | 2.00 | 20.00 | 90.00
200839 | 2025-02-12 | 2025-02-12 | 1085 | 16MnCrS5 | 240X280 | 165 RCS | 3.20 TO 3.25 | MUKAND SUMI SPECIAL STEEL LIMI |  | L+1 | 0.168 | 0.214 | 1.237 | 0.021 | 0.021 | 0.024 | 0.007 | 1.012 | 0.013 | 0.019 | 74 | 0.000 | 8 | 0.0023 | 0 | 0.0039 | 0.0000 | 0.0005 | 0.0029 | 0.0016 | 0.0036 | 0.0000 | 0.0008 | 0.0000 | 0.0000 | 0.0004 | 0.0001 | 0.0000 | 0.0001 | 0.00 | 0.00 | 0.00 | 2.00 | 20.00 | 90.00
200840 | 2025-02-12 | 2025-02-12 | 00706 | ER80SB2 | 160X160 | ***** | 11.80 TO 11.90 | MUKAND SUMI SPECIAL STEEL LIMI |  | L | 0.081 | 0.422 | 0.457 | 0.013 | 0.004 | 0.023 | 0.424 | 1.269 | 0.017 | 0.007 | 68 | 0.001 | 24 | 0.0016 | 0 | 0.0025 | 0.0009 | 0.0005 | 0.0029 | 0.0022 | 0.0024 | 0.0012 | 0.0014 | 0.0001 | 0.0000 | 0.0004 | 0.0003 | 0.0000 | 0.0000 | 0.00 | 0.00 | 0.00 | 0.00 | 0.00 | 70.00
200841 | 2025-02-12 | 2025-02-12 | 1085 | 16MnCrS5 | 240X280 | 165 RCS | 3.20 TO 3.25 | MUKAND SUMI SPECIAL STEEL LIMI |  | L+2 | 0.163 | 0.227 | 1.225 | 0.015 | 0.021 | 0.023 | 0.009 | 1.005 | 0.014 | 0.026 | 71 | 0.000 | 11 | 0.0023 | 1 | 0.0037 | 0.0000 | 0.0004 | 0.0030 | 0.0017 | 0.0032 | 0.0000 | 0.0008 | 0.0000 | 0.0000 | 0.0004 | 0.0001 | 0.0000 | 0.0002 | 0.00 | 0.00 | 0.00 | 2.00 | 20.00 | 90.00
200842 | 2025-02-12 | 2025-02-12 | 00706 | ER80SB2 | 160X160 | ***** | 11.80 TO 11.90 | MUKAND SUMI SPECIAL STEEL LIMI |  | L+1 | 0.081 | 0.444 | 0.456 | 0.013 | 0.004 | 0.023 | 0.429 | 1.260 | 0.017 | 0.007 | 85 | 0.001 | 31 | 0.0017 | 0 | 0.0025 | 0.0010 | 0.0004 | 0.0029 | 0.0021 | 0.0021 | 0.0004 | 0.0014 | 0.0000 | 0.0000 | 0.0004 | 0.0003 | 0.0000 | 0.0000 | 0.00 | 0.00 | 0.00 | 0.00 | 0.00 | 70.00
200843 | 2025-02-12 | 2025-02-12 | 1248 | 16MnCr5 | 240X280 | 38 DIA | 4.03 TO 4.06 | KALYANI STEELS LTD, GURGAON | PS 3044 ISSUE 14 DT:05.06.2009 | L | 0.166 | 0.205 | 1.175 | 0.018 | 0.007 | 0.024 | 0.008 | 1.057 | 0.014 | 0.025 | 75 | 0.000 | 21 | 0.0026 | 1 | 0.0037 | 0.0000 | 0.0004 | 0.0032 | 0.0016 | 0.0034 | 0.0000 | 0.0010 | 0.0008 | 0.0000 | 0.0004 | 0.0002 | 0.0000 | 0.0002 | 0.00 | 0.00 | 0.00 | 0.00 | 0.00 | 0.00
200844 | 2025-02-12 | 2025-02-12 | 1248 | 16MnCr5 | 240X280 | 125 RCS | 3.02 TO 3.05/4.07 TO 4.10 | SMITA STEELS ROLLING MILLS |  | L+1 | 0.178 | 0.186 | 1.182 | 0.016 | 0.010 | 0.021 | 0.008 | 1.044 | 0.014 | 0.028 | 87 | 0.000 | 16 | 0.0022 | 0 | 0.0036 | 0.0000 | 0.0004 | 0.0031 | 0.0016 | 0.0034 | 0.0000 | 0.0010 | 0.0006 | 0.0000 | 0.0004 | 0.0002 | 0.0000 | 0.0002 | 0.00 | 0.00 | 0.00 | 0.00 | 0.00 | 0.00
200845 | 2025-02-12 | 2025-02-12 | 716 | SAE52100 | 160X160 | 36 DIA | 2.40 TO 2.45 | PUSHP RINGS PRIVATE LIMITED | M/S NATIONAL ENGG. INDUSTRIES LTD REPORT | L | 0.953 | 0.242 | 0.394 | 0.013 | 0.002 | 0.028 | 0.008 | 1.483 | 0.007 | 0.012 | 58 | 0.000 | 2 | 0.0021 | 2 | 0.0024 | 0.0009 | 0.0003 | 0.0000 | 0.0000 | 0.0049 | 0.0000 | 0.0016 | 0.0000 | 0.0000 | 0.0008 | 0.0001 | 0.0000 | 0.0000 | 0.00 | 0.00 | 0.00 | 0.00 | 15.00 | 80.00
200846 | 2025-02-12 | 2025-02-12 | 1248 | 16MnCr5 | 240X280 | 125 RCS | 3.34 TO 3.37 | SMITA STEELS ROLLING MILLS | PS 3044 ISSUE 14 DT:05.06.2009 | L+2 | 0.173 | 0.200 | 1.160 | 0.013 | 0.006 | 0.022 | 0.007 | 1.050 | 0.014 | 0.025 | 79 | 0.000 | 16 | 0.0022 | 0 | 0.0035 | 0.0000 | 0.0004 | 0.0029 | 0.0014 | 0.0041 | 0.0000 | 0.0009 | 0.0002 | 0.0000 | 0.0004 | 0.0001 | 0.0000 | 0.0002 | 0.00 | 0.00 | 0.00 | 0.00 | 0.00 | 0.00
200847 | 2025-02-12 | 2025-02-12 | 716 | SAE52100 | 160X160 | 36 DIA | 2.40 TO 2.45 | PUSHP RINGS PRIVATE LIMITED | M/S NATIONAL ENGG. INDUSTRIES LTD REPORT | L+1 | 0.963 | 0.239 | 0.399 | 0.013 | 0.003 | 0.026 | 0.011 | 1.488 | 0.006 | 0.010 | 63 | 0.000 | 5 | 0.0018 | 0 | 0.0021 | 0.0009 | 0.0003 | 0.0000 | 0.0000 | 0.0047 | 0.0000 | 0.0016 | 0.0000 | 0.0000 | 0.0008 | 0.0000 | 0.0000 | 0.0000 | 0.00 | 0.00 | 0.00 | 0.00 | 15.00 | 80.00
200848 | 2025-02-12 | 2025-02-13 | 716 | SAE52100 | 160X160 | 36 DIA | 2.40 TO 2.45 | PUSHP RINGS PRIVATE LIMITED |  | L+2 | 0.953 | 0.257 | 0.406 | 0.016 | 0.003 | 0.027 | 0.008 | 1.457 | 0.008 | 0.010 | 61 | 0.000 | 0 | 0.0024 | 2 | 0.0021 | 0.0009 | 0.0004 | 0.0000 | 0.0000 | 0.0051 | 0.0000 | 0.0019 | 0.0000 | 0.0007 | 0.0009 | 0.0000 | 0.0000 | 0.0002 | 0.00 | 0.00 | 0.00 | 0.00 | 15.00 | 80.00
200849 | 2025-02-12 | 2025-02-12 | 2244 | CMA1 | 240X280 | 90 ROUND | 4.15 TO 4.20 | BHARAT FORGE LTD | 4728, REV NO 0, 22.3.22 | L | 0.373 | 0.574 | 1.403 | 0.017 | 0.053 | 0.015 | 0.010 | 0.183 | 0.014 | 0.012 | 115 | 0.001 | 13 | 0.0096 | 0 | 0.1422 | 0.0000 | 0.0003 | 0.0030 | 0.0014 | 0.0011 | 0.0000 | 0.0005 | 0.0000 | 0.0000 | 0.0003 | 0.0000 | 0.0000 | 0.0002 | 0.00 | 0.00 | 130.00 | 2.00 | 20.00 | 200.00
200850 | 2025-02-12 | 2025-02-14 | 2244 | CMA1 | 240X280 | 90 ROUND | 4.15 TO 4.20 | BHARAT FORGE LTD | 4728, REV NO 0, 22.3.22 | L+1 | 0.392 | 0.572 | 1.388 | 0.019 | 0.057 | 0.019 | 0.006 | 0.177 | 0.013 | 0.010 | 142 | 0.000 | 7 | 0.0070 | 1 | 0.1433 | 0.0000 | 0.0003 | 0.0031 | 0.0010 | 0.0013 | 0.0000 | 0.0010 | 0.0000 | 0.0000 | 0.0003 | 0.0000 | 0.0000 | 0.0003 | 0.00 | 0.00 | 130.00 | 2.00 | 20.00 | 200.00
200851 | 2025-02-12 | 2025-02-12 | 00031 | SCM420H | 180X180 | ***** | 7.50 TO 7.55 | MUKAND SUMI SPECIAL STEEL LIMI |  | L | 0.196 | 0.164 | 0.742 | 0.016 | 0.021 | 0.027 | 0.172 | 1.041 | 0.014 | 0.024 | 45 | 0.000 | 11 | 0.0017 | 0 | 0.0033 | 0.0002 | 0.0004 | 0.0029 | 0.0015 | 0.0029 | 0.0000 | 0.0011 | 0.0001 | 0.0000 | 0.0004 | 0.0002 | 0.0000 | 0.0001 | 0.00 | 0.00 | 0.00 | 0.00 | 16.00 | 90.00
200852 | 2025-02-12 | 2025-02-12 | 2244 | CMA1 | 240X280 | 90 ROUND | 4.15 TO 4.20 | BHARAT FORGE LTD | 4728, REV NO 0, 22.3.22 | L+2 | 0.379 | 0.548 | 1.374 | 0.015 | 0.055 | 0.017 | 0.007 | 0.172 | 0.013 | 0.013 | 102 | 0.000 | 13 | 0.0085 | 0 | 0.1421 | 0.0000 | 0.0002 | 0.0028 | 0.0012 | 0.0011 | 0.0000 | 0.0005 | 0.0001 | 0.0000 | 0.0003 | 0.0000 | 0.0000 | 0.0002 | 0.00 | 0.00 | 130.00 | 2.00 | 20.00 | 200.00
200853 | 2025-02-12 | 2025-02-12 | 00031 | SCM420H | 180X180 | ***** | 7.50 TO 7.55 | MUKAND SUMI SPECIAL STEEL LIMI |  | L+1 | 0.195 | 0.163 | 0.761 | 0.013 | 0.023 | 0.020 | 0.176 | 1.020 | 0.014 | 0.024 | 70 | 0.000 | 6 | 0.0024 | 0 | 0.0033 | 0.0001 | 0.0004 | 0.0029 | 0.0014 | 0.0034 | 0.0000 | 0.0009 | 0.0002 | 0.0000 | 0.0005 | 0.0001 | 0.0000 | 0.0000 | 0.00 | 0.00 | 0.00 | 0.00 | 16.00 | 90.00
200854 | 2025-02-12 | 2025-02-12 | 00031 | SCM420H | 180X180 | ***** | 7.50 TO 7.55 | MUKAND SUMI SPECIAL STEEL LIMI |  | L+2 | 0.194 | 0.164 | 0.761 | 0.013 | 0.023 | 0.021 | 0.176 | 1.022 | 0.014 | 0.025 | 70 | 0.000 | 8 | 0.0025 | 0 | 0.0033 | 0.0002 | 0.0004 | 0.0028 | 0.0014 | 0.0033 | 0.0000 | 0.0010 | 0.0000 | 0.0000 | 0.0004 | 0.0001 | 0.0000 | 0.0000 | 0.00 | 0.00 | 0.00 | 0.00 | 16.00 | 90.00
200855 | 2025-02-12 | 2025-02-12 | 1337 | 44MnSiVS6 | 240X280 | 95 ROUND | 4.00 TO 4.04 | BHARAT FORGE LTD | 320M ONLY | L | 0.455 | 0.625 | 1.485 | 0.014 | 0.035 | 0.015 | 0.021 | 0.216 | 0.014 | 0.012 | 132 | 0.001 | 17 | 0.0127 | 1 | 0.1409 | 0.0000 | 0.0003 | 0.0032 | 0.0012 | 0.0014 | 0.0000 | 0.0010 | 0.0000 | 0.0000 | 0.0003 | 0.0000 | 0.0000 | 0.0003 | 0.00 | 0.00 | 140.00 | 2.00 | 18.00 | 200.00
200856 | 2025-02-12 | 2025-02-12 | 1337 | 44MnSiVS6 | 240X280 | 95 ROUND | 4.00 TO 4.04 | BHARAT FORGE LTD |  | L+1 | 0.454 | 0.613 | 1.450 | 0.015 | 0.037 | 0.020 | 0.025 | 0.222 | 0.014 | 0.011 | 145 | 0.001 | 18 | 0.0124 | 2 | 0.1391 | 0.0000 | 0.0004 | 0.0032 | 0.0013 | 0.0015 | 0.0000 | 0.0007 | 0.0002 | 0.0000 | 0.0003 | 0.0001 | 0.0000 | 0.0004 | 0.00 | 0.00 | 140.00 | 2.00 | 18.00 | 200.00
200857 | 2025-02-12 | 2025-02-12 | 1337 | 44MnSiVS6 | 240X280 | 95 ROUND | 4.00 TO 4.04 | BHARAT FORGE LTD |  | L+2 | 0.435 | 0.621 | 1.438 | 0.019 | 0.038 | 0.018 | 0.023 | 0.218 | 0.018 | 0.016 | 136 | 0.001 | 14 | 0.0142 | 1 | 0.1346 | 0.0000 | 0.0004 | 0.0031 | 0.0012 | 0.0014 | 0.0000 | 0.0008 | 0.0001 | 0.0000 | 0.0003 | 0.0000 | 0.0000 | 0.0003 | 0.00 | 0.00 | 140.00 | 2.00 | 18.00 | 200.00
200858 | 2025-02-12 | 2025-02-12 | A19 | ER70S2 | 180X180 | ***** | 7.50 TO 7.55 | MUKAND SUMI SPECIAL STEEL LIMI |  | L | 0.065 | 0.452 | 1.141 | 0.013 | 0.003 | 0.026 | 0.011 | 0.097 | 0.016 | 0.085 | 67 | 0.001 | 13 | 0.0543 | 3 | 0.0043 | 0.0005 | 0.0002 | 0.0033 | 0.0017 | 0.0007 | 0.0000 | 0.0013 | 0.0008 | 0.0263 | 0.0005 | 0.0001 | 0.0000 | 0.0005 | 0.00 | 0.00 | 0.00 | 0.00 | 0.00 | 0.00
200859 | 2025-02-12 | 2025-02-12 | A19 | ER70S2 | 180X180 | ***** | 7.50 TO 7.55 | MUKAND SUMI SPECIAL STEEL LIMI |  | L+1 | 0.045 | 0.428 | 1.162 | 0.015 | 0.006 | 0.020 | 0.007 | 0.075 | 0.015 | 0.089 | 82 | 0.001 | 13 | 0.0552 | 2 | 0.0045 | 0.0004 | 0.0003 | 0.0034 | 0.0019 | 0.0005 | 0.0000 | 0.0012 | 0.0021 | 0.0248 | 0.0005 | 0.0001 | 0.0000 | 0.0005 | 0.00 | 0.00 | 0.00 | 0.00 | 0.00 | 0.00
200860 | 2025-02-12 | 2025-02-12 | 00393 | SCM435BF | 240X280 | 180 RCS | 3.85 TO 3.90 | MUKAND SUMI SPECIAL STEEL LIMI |  | L | 0.335 | 0.197 | 0.653 | 0.013 | 0.007 | 0.020 | 0.152 | 0.864 | 0.014 | 0.024 | 72 | 0.000 | 10 | 0.0027 | 0 | 0.0024 | 0.0006 | 0.0004 | 0.0031 | 0.0011 | 0.0029 | 0.0000 | 0.0015 | 0.0003 | 0.0000 | 0.0005 | 0.0001 | 0.0000 | 0.0002 | 0.00 | 0.00 | 0.00 | 0.00 | 0.00 | 0.00
200861 | 2025-02-12 | 2025-02-12 | 00393 | SCM435BF | 240X280 | 180 RCS | 3.85 TO 3.90 | MUKAND SUMI SPECIAL STEEL LIMI |  | L+1 | 0.328 | 0.173 | 0.665 | 0.014 | 0.003 | 0.017 | 0.151 | 0.873 | 0.014 | 0.020 | 58 | 0.000 | 11 | 0.0019 | 0 | 0.0026 | 0.0006 | 0.0003 | 0.0030 | 0.0012 | 0.0029 | 0.0000 | 0.0016 | 0.0002 | 0.0000 | 0.0006 | 0.0001 | 0.0000 | 0.0002 | 0.00 | 0.00 | 0.00 | 0.00 | 0.00 | 0.00
200862 | 2025-02-12 | 2025-02-13 | SNA1 | JIS-S35C | 180X180 | ***** | 7.50 TO 7.55 | MUKAND SUMI SPECIAL STEEL LIMI |  | L | 0.335 | 0.185 | 0.756 | 0.015 | 0.018 | 0.012 | 0.004 | 0.126 | 0.012 | 0.022 | 57 | 0.000 | 13 | 0.0012 | 0 | 0.0022 | 0.0003 | 0.0000 | 0.0030 | 0.0004 | 0.0005 | 0.0000 | 0.0013 | 0.0013 | 0.0000 | 0.0006 | 0.0000 | 0.0000 | 0.0002 | 0.00 | 0.00 | 0.00 | 0.00 | 0.00 | 0.00
200863 | 2025-02-12 | 2025-02-13 | 1337 | 44MnSiVS6 | 240X280 | 95 ROUND | 4.00 TO 4.04 | BHARAT FORGE LTD |  | L | 0.452 | 0.637 | 1.457 | 0.026 | 0.036 | 0.013 | 0.023 | 0.220 | 0.014 | 0.013 | 156 | 0.001 | 13 | 0.0120 | 0 | 0.1399 | 0.0000 | 0.0003 | 0.0034 | 0.0016 | 0.0009 | 0.0000 | 0.0010 | 0.0004 | 0.0000 | 0.0003 | 0.0000 | 0.0000 | 0.0005 | 0.00 | 0.00 | 140.00 | 2.00 | 18.00 | 200.00
200864 | 2025-02-12 | 2025-02-13 | SNA1 | JIS-S35C | 180X180 | ***** | 11.95 TO 12.00 | MUKAND SUMI SPECIAL STEEL LIMI |  | L+1 | 0.360 | 0.212 | 0.775 | 0.014 | 0.016 | 0.012 | 0.004 | 0.122 | 0.012 | 0.024 | 76 | 0.000 | 12 | 0.0018 | 0 | 0.0027 | 0.0003 | 0.0000 | 0.0030 | 0.0004 | 0.0005 | 0.0000 | 0.0013 | 0.0002 | 0.0000 | 0.0006 | 0.0000 | 0.0000 | 0.0002 | 0.00 | 0.00 | 0.00 | 0.00 | 0.00 | 0.00
200865 | 2025-02-12 | 2025-02-13 | SNA1 | JIS-S35C | 180X180 | ***** | 11.95 TO 12.00 | MUKAND SUMI SPECIAL STEEL LIMI |  | L+2 | 0.367 | 0.213 | 0.774 | 0.015 | 0.019 | 0.012 | 0.004 | 0.123 | 0.011 | 0.025 | 79 | 0.000 | 12 | 0.0017 | 0 | 0.0020 | 0.0005 | 0.0000 | 0.0029 | 0.0003 | 0.0002 | 0.0000 | 0.0012 | 0.0000 | 0.0000 | 0.0006 | 0.0000 | 0.0000 | 0.0001 | 0.00 | 0.00 | 0.00 | 0.00 | 0.00 | 0.00
200866 | 2025-02-12 | 2025-02-13 | 1337 | 44MnSiVS6 | 240X280 | 95 ROUND | 4.00 TO 4.04 | BHARAT FORGE LTD |  | L+1 | 0.456 | 0.667 | 1.448 | 0.018 | 0.036 | 0.015 | 0.026 | 0.211 | 0.014 | 0.013 | 170 | 0.001 | 13 | 0.0157 | 2 | 0.1381 | 0.0000 | 0.0004 | 0.0031 | 0.0013 | 0.0016 | 0.0000 | 0.0008 | 0.0000 | 0.0000 | 0.0003 | 0.0000 | 0.0000 | 0.0003 | 0.00 | 0.00 | 140.00 | 2.00 | 18.00 | 200.00
200867 | 2025-02-12 | 2025-02-13 | 1337 | 44MnSiVS6 | 240X280 | 95 ROUND | 4.00 TO 4.04 | BHARAT FORGE LTD |  | L+2 | 0.440 | 0.667 | 1.470 | 0.016 | 0.029 | 0.018 | 0.025 | 0.212 | 0.020 | 0.014 | 155 | 0.001 | 11 | 0.0124 | 3 | 0.1408 | 0.0000 | 0.0003 | 0.0032 | 0.0015 | 0.0014 | 0.0000 | 0.0007 | 0.0000 | 0.0000 | 0.0003 | 0.0000 | 0.0000 | 0.0004 | 0.00 | 0.00 | 140.00 | 2.00 | 18.00 | 200.00
200868 | 2025-02-12 | 2025-02-13 | C2RT | SAE 1010 | 180X180 | ***** | 7.50 TO 7.55 | MUKAND SUMI SPECIAL STEEL LIMI | NO SOL | L | 0.100 | 0.053 | 0.326 | 0.008 | 0.005 | 0.014 | 0.004 | 0.031 | 0.014 | 0.039 | 76 | 0.000 | 32 | 0.0006 | 0 | 0.0008 | 0.0014 | 0.0000 | 0.0031 | 0.0000 | 0.0000 | 0.0004 | 0.0017 | 0.0019 | 0.0000 | 0.0008 | 0.0000 | 0.0000 | 0.0002 | 0.00 | 0.00 | 0.00 | 0.00 | 0.00 | 0.00
200869 | 2025-02-12 | 2025-02-13 | C2RT | SAE 1010 | 180X180 | ***** | 7.50 TO 7.55 | MUKAND SUMI SPECIAL STEEL LIMI | NO SOL | L+1 | 0.089 | 0.039 | 0.328 | 0.009 | 0.010 | 0.013 | 0.007 | 0.033 | 0.013 | 0.032 | 69 | 0.000 | 34 | 0.0006 | 0 | 0.0010 | 0.0012 | 0.0000 | 0.0030 | 0.0002 | 0.0000 | 0.0008 | 0.0016 | 0.0019 | 0.0000 | 0.0009 | 0.0000 | 0.0000 | 0.0002 | 0.00 | 0.00 | 0.00 | 0.00 | 0.00 | 0.00
200870 | 2025-02-12 | 2025-02-13 | 1337 | 44MnSiVS6 | 240X280 | 85 ROUND | 4.20 TO 4.23 | BHARAT FORGE LTD | 4590, REV NO 0, 29.8.19 | L | 0.437 | 0.651 | 1.449 | 0.016 | 0.031 | 0.019 | 0.027 | 0.214 | 0.015 | 0.018 | 143 | 0.001 | 8 | 0.0126 | 3 | 0.1452 | 0.0000 | 0.0003 | 0.0033 | 0.0013 | 0.0013 | 0.0000 | 0.0007 | 0.0003 | 0.0000 | 0.0003 | 0.0001 | 0.0000 | 0.0003 | 0.00 | 0.00 | 140.00 | 2.00 | 18.00 | 200.00
200871 | 2025-02-12 | 2025-02-13 | C2RT | SAE 1010 | 180X180 | ***** | 7.50 TO 7.55 | MUKAND SUMI SPECIAL STEEL LIMI | NO SOL | L+2 | 0.086 | 0.055 | 0.317 | 0.011 | 0.006 | 0.013 | 0.005 | 0.037 | 0.012 | 0.040 | 73 | 0.000 | 36 | 0.0011 | 0 | 0.0018 | 0.0012 | 0.0000 | 0.0030 | 0.0002 | 0.0000 | 0.0005 | 0.0016 | 0.0015 | 0.0000 | 0.0009 | 0.0000 | 0.0000 | 0.0001 | 0.00 | 0.00 | 0.00 | 0.00 | 0.00 | 0.00
200872 | 2025-02-13 | 2025-02-13 | 1337 | 44MnSiVS6 | 240X280 | 85 ROUND | 4.20 TO 4.23 | BHARAT FORGE LTD | 4590, REV NO 0, 29.8.19 | L+1 | 0.439 | 0.639 | 1.465 | 0.017 | 0.035 | 0.023 | 0.025 | 0.212 | 0.015 | 0.013 | 140 | 0.001 | 9 | 0.0144 | 0 | 0.1463 | 0.0000 | 0.0004 | 0.0032 | 0.0014 | 0.0019 | 0.0000 | 0.0008 | 0.0000 | 0.0000 | 0.0003 | 0.0001 | 0.0000 | 0.0004 | 0.00 | 0.00 | 140.00 | 2.00 | 18.00 | 200.00
200873 | 2025-02-13 | 2025-02-13 | 1337 | 44MnSiVS6 | 240X280 | 85 ROUND | 4.20 TO 4.23 | BHARAT FORGE LTD |  | L+2 | 0.448 | 0.643 | 1.447 | 0.016 | 0.030 | 0.019 | 0.021 | 0.211 | 0.014 | 0.014 | 138 | 0.001 | 10 | 0.0137 | 3 | 0.1412 | 0.0000 | 0.0004 | 0.0033 | 0.0014 | 0.0011 | 0.0000 | 0.0008 | 0.0002 | 0.0000 | 0.0003 | 0.0000 | 0.0000 | 0.0004 | 0.00 | 0.00 | 140.00 | 2.00 | 18.00 | 200.00
200874 | 2025-02-13 | 2025-02-13 | 00134 | 41Cr4 | 180X180 | ***** | 11.80 TO 11.90 | MUKAND SUMI SPECIAL STEEL LIMI | NO SOL | L | 0.426 | 0.195 | 0.842 | 0.017 | 0.021 | 0.022 | 0.007 | 1.136 | 0.014 | 0.025 | 95 | 0.000 | 10 | 0.0017 | 0 | 0.0032 | 0.0000 | 0.0004 | 0.0032 | 0.0013 | 0.0032 | 0.0000 | 0.0014 | 0.0003 | 0.0000 | 0.0006 | 0.0001 | 0.0000 | 0.0003 | 0.00 | 0.00 | 0.00 | 0.00 | 0.00 | 0.00
200875 | 2025-02-13 | 2025-02-13 | 00134 | 41Cr4 | 180X180 | ***** | 11.80 TO 11.90 | MUKAND SUMI SPECIAL STEEL LIMI | NO SOL | L+1 | 0.426 | 0.201 | 0.844 | 0.014 | 0.023 | 0.020 | 0.007 | 1.119 | 0.014 | 0.025 | 85 | 0.000 | 12 | 0.0015 | 0 | 0.0029 | 0.0000 | 0.0004 | 0.0032 | 0.0011 | 0.0034 | 0.0000 | 0.0014 | 0.0005 | 0.0000 | 0.0006 | 0.0000 | 0.0000 | 0.0003 | 0.00 | 0.00 | 0.00 | 0.00 | 0.00 | 0.00
200876 | 2025-02-13 | 2025-02-13 | 2254 | SAE 1538MV | 240X280 | ***** | 3.64 TO 3.68 | SAARLOHA ADVANCED MATERIALS PV | 4753, REV NO 1, 07.11.22 * | L | 0.377 | 0.595 | 1.439 | 0.016 | 0.055 | 0.015 | 0.040 | 0.191 | 0.015 | 0.013 | 139 | 0.001 | 14 | 0.0090 | 0 | 0.0977 | 0.0000 | 0.0003 | 0.0032 | 0.0015 | 0.0008 | 0.0000 | 0.0009 | 0.0004 | 0.0000 | 0.0003 | 0.0000 | 0.0000 | 0.0004 | 0.00 | 0.00 | 130.00 | 2.00 | 20.00 | 170.00
200877 | 2025-02-13 | 2025-02-13 | 00134 | 41Cr4 | 180X180 | ***** | 11.80 TO 11.90 | MUKAND SUMI SPECIAL STEEL LIMI | NO SOL | L+2 | 0.435 | 0.215 | 0.856 | 0.016 | 0.019 | 0.020 | 0.006 | 1.135 | 0.013 | 0.024 | 93 | 0.000 | 8 | 0.0022 | 0 | 0.0037 | 0.0000 | 0.0005 | 0.0031 | 0.0012 | 0.0031 | 0.0000 | 0.0013 | 0.0002 | 0.0000 | 0.0006 | 0.0001 | 0.0000 | 0.0002 | 0.00 | 0.00 | 0.00 | 0.00 | 0.00 | 0.00
200878 | 2025-02-13 | 2025-02-13 | 2254 | SAE 1538MV | 240X280 | ***** | 3.64 TO 3.68 | SAARLOHA ADVANCED MATERIALS PV | 4753, REV NO 1, 07.11.22 * | L+1 | 0.383 | 0.618 | 1.394 | 0.014 | 0.053 | 0.015 | 0.041 | 0.171 | 0.015 | 0.015 | 140 | 0.001 | 12 | 0.0078 | 0 | 0.1069 | 0.0000 | 0.0003 | 0.0033 | 0.0017 | 0.0007 | 0.0000 | 0.0009 | 0.0003 | 0.0000 | 0.0000 | 0.0000 | 0.0000 | 0.0004 | 0.00 | 0.00 | 130.00 | 2.00 | 20.00 | 170.00
200879 | 2025-02-13 | 2025-02-13 | 2254 | SAE 1538MV | 240X280 | ***** | 3.64 TO 3.68 | SAARLOHA ADVANCED MATERIALS PV | 4753, REV NO 1, 07.11.22 * | L+2 | 0.377 | 0.568 | 1.429 | 0.014 | 0.051 | 0.016 | 0.037 | 0.152 | 0.015 | 0.012 | 142 | 0.001 | 15 | 0.0074 | 0 | 0.1074 | 0.0000 | 0.0003 | 0.0032 | 0.0018 | 0.0011 | 0.0000 | 0.0008 | 0.0004 | 0.0000 | 0.0001 | 0.0000 | 0.0000 | 0.0003 | 0.00 | 0.00 | 130.00 | 2.00 | 20.00 | 170.00
200880 | 2025-02-13 | 2025-02-13 | 2327 | 20MnCr5 HH | 180X180 | ***** | 11.80 TO 11.90 | MUKAND SUMI SPECIAL STEEL LIMI | NO SOL | L | 0.211 | 0.273 | 1.309 | 0.014 | 0.017 | 0.021 | 0.007 | 1.258 | 0.018 | 0.024 | 108 | 0.001 | 12 | 0.0035 | 3 | 0.0046 | 0.0000 | 0.0007 | 0.0035 | 0.0022 | 0.0046 | 0.0000 | 0.0012 | 0.0006 | 0.0000 | 0.0004 | 0.0002 | 0.0000 | 0.0004 | 0.00 | 0.00 | 90.00 | 2.00 | 25.00 | 150.00
200881 | 2025-02-13 | 2025-02-13 | 2327 | 20MnCr5 HH | 180X180 | ***** | 11.80 TO 11.90 | MUKAND SUMI SPECIAL STEEL LIMI | NO SOL | L+1 | 0.195 | 0.253 | 1.316 | 0.018 | 0.017 | 0.022 | 0.006 | 1.236 | 0.016 | 0.023 | 102 | 0.001 | 11 | 0.0025 | 1 | 0.0041 | 0.0000 | 0.0006 | 0.0036 | 0.0024 | 0.0041 | 0.0000 | 0.0011 | 0.0013 | 0.0000 | 0.0004 | 0.0002 | 0.0000 | 0.0004 | 0.00 | 0.00 | 90.00 | 2.00 | 25.00 | 150.00
200882 | 2025-02-13 | 2025-02-13 | 1917 | SCM435H | 240X280 | 70 ROUND | 3.88 TO 3.91 | MUKAND SUMI SPECIAL STEEL LIMI | 3.10M | L | 0.358 | 0.200 | 0.828 | 0.017 | 0.021 | 0.029 | 0.212 | 1.063 | 0.016 | 0.022 | 68 | 0.000 | 12 | 0.0018 | 1 | 0.0028 | 0.0000 | 0.0005 | 0.0032 | 0.0017 | 0.0029 | 0.0000 | 0.0014 | 0.0002 | 0.0000 | 0.0004 | 0.0001 | 0.0000 | 0.0001 | 0.00 | 0.00 | 0.00 | 2.00 | 15.00 | 90.00
200883 | 2025-02-13 | 2025-02-13 | 2327 | 20MnCr5 HH | 180X180 | ***** | 11.80 TO 11.90 | MUKAND SUMI SPECIAL STEEL LIMI | NO SOL | L+2 | 0.210 | 0.262 | 1.296 | 0.013 | 0.021 | 0.022 | 0.008 | 1.281 | 0.016 | 0.031 | 113 | 0.001 | 12 | 0.0025 | 1 | 0.0039 | 0.0000 | 0.0006 | 0.0034 | 0.0020 | 0.0051 | 0.0000 | 0.0010 | 0.0001 | 0.0000 | 0.0004 | 0.0002 | 0.0000 | 0.0004 | 0.00 | 0.00 | 90.00 | 2.00 | 25.00 | 150.00
200884 | 2025-02-13 | 2025-02-13 | 1917 | SCM435H | 240X280 | 70 ROUND | 3.88 TO 3.91 | MUKAND SUMI SPECIAL STEEL LIMI | 3.10M | L+1 | 0.355 | 0.202 | 0.820 | 0.013 | 0.019 | 0.025 | 0.219 | 1.088 | 0.015 | 0.024 | 78 | 0.000 | 10 | 0.0022 | 0 | 0.0029 | 0.0000 | 0.0005 | 0.0032 | 0.0016 | 0.0030 | 0.0000 | 0.0012 | 0.0006 | 0.0000 | 0.0004 | 0.0001 | 0.0000 | 0.0000 | 0.00 | 0.00 | 0.00 | 2.00 | 15.00 | 90.00
200885 | 2025-02-13 | 2025-02-13 | 1917 | SCM435H | 240X280 | 70 ROUND | 3.88 TO 3.91 | MUKAND SUMI SPECIAL STEEL LIMI | 3.10M | L+2 | 0.352 | 0.223 | 0.838 | 0.016 | 0.021 | 0.020 | 0.216 | 1.063 | 0.016 | 0.030 | 82 | 0.000 | 10 | 0.0023 | 0 | 0.0046 | 0.0001 | 0.0005 | 0.0032 | 0.0015 | 0.0029 | 0.0000 | 0.0013 | 0.0000 | 0.0000 | 0.0004 | 0.0002 | 0.0000 | 0.0001 | 0.00 | 0.00 | 0.00 | 2.00 | 15.00 | 90.00
200886 | 2025-02-13 | 2025-02-13 | 00082 | SAE 4140 | 180X180 | ***** | 7.50 TO 7.55 | MUKAND SUMI SPECIAL STEEL LIMI | NO SOL | L | 0.394 | 0.192 | 0.807 | 0.015 | 0.004 | 0.021 | 0.161 | 1.017 | 0.015 | 0.023 | 70 | 0.000 | 15 | 0.0023 | 0 | 0.0038 | 0.0003 | 0.0005 | 0.0031 | 0.0013 | 0.0035 | 0.0000 | 0.0015 | 0.0006 | 0.0000 | 0.0004 | 0.0001 | 0.0000 | 0.0001 | 0.00 | 0.00 | 0.00 | 2.00 | 15.00 | 90.00
200887 | 2025-02-13 | 2025-02-13 | 1655 | 20MnCr5 HH | 240X280 | 70 ROUND | 3.84 TO 3.87 | KALYANI TECHNOFORGE LTD RANJAN | 3.10M ONLY | L | 0.194 | 0.234 | 1.283 | 0.021 | 0.021 | 0.020 | 0.005 | 1.262 | 0.015 | 0.023 | 92 | 0.001 | 11 | 0.0022 | 1 | 0.0043 | 0.0000 | 0.0005 | 0.0034 | 0.0020 | 0.0047 | 0.0000 | 0.0010 | 0.0003 | 0.0000 | 0.0004 | 0.0002 | 0.0000 | 0.0004 | 0.00 | 0.00 | 0.00 | 2.00 | 20.00 | 75.00
200888 | 2025-02-13 | 2025-02-13 | 00082 | SAE 4140 | 180X180 | ***** | 7.50 TO 7.55 | MUKAND SUMI SPECIAL STEEL LIMI | NO SOL | L+2 | 0.399 | 0.194 | 0.779 | 0.015 | 0.007 | 0.019 | 0.150 | 1.013 | 0.015 | 0.023 | 66 | 0.001 | 17 | 0.0020 | 0 | 0.0027 | 0.0002 | 0.0004 | 0.0032 | 0.0014 | 0.0032 | 0.0001 | 0.0014 | 0.0012 | 0.0000 | 0.0004 | 0.0001 | 0.0000 | 0.0001 | 0.00 | 0.00 | 0.00 | 2.00 | 15.00 | 90.00
200889 | 2025-02-13 | 2025-02-13 | 00082 | SAE 4140 | 180X180 | ***** | 7.50 TO 7.55 | MUKAND SUMI SPECIAL STEEL LIMI | NO SOL | L+1 | 0.391 | 0.199 | 0.789 | 0.015 | 0.004 | 0.021 | 0.154 | 1.018 | 0.016 | 0.024 | 71 | 0.001 | 15 | 0.0026 | 0 | 0.0030 | 0.0001 | 0.0005 | 0.0032 | 0.0016 | 0.0038 | 0.0000 | 0.0015 | 0.0014 | 0.0000 | 0.0004 | 0.0001 | 0.0000 | 0.0001 | 0.00 | 0.00 | 0.00 | 2.00 | 15.00 | 90.00
200890 | 2025-02-13 | 2025-02-13 | 1655 | 20MnCr5 HH | 240X280 | 70 ROUND | 3.84 TO 3.87 | KALYANI TECHNOFORGE LTD RANJAN | 3.10M ONLY | L+1 | 0.200 | 0.230 | 1.276 | 0.016 | 0.025 | 0.032 | 0.011 | 1.251 | 0.016 | 0.023 | 66 | 0.001 | 7 | 0.0025 | 0 | 0.0043 | 0.0000 | 0.0007 | 0.0034 | 0.0023 | 0.0049 | 0.0000 | 0.0011 | 0.0006 | 0.0000 | 0.0004 | 0.0002 | 0.0000 | 0.0003 | 0.00 | 0.00 | 0.00 | 2.00 | 20.00 | 75.00
200891 | 2025-02-13 | 2025-02-13 | 1655 | 20MnCr5 HH | 240X280 | 70 ROUND | 3.84 TO 3.87 | KALYANI TECHNOFORGE LTD RANJAN | 3.10M ONLY | L+2 | 0.204 | 0.251 | 1.289 | 0.019 | 0.027 | 0.023 | 0.010 | 1.295 | 0.016 | 0.027 | 65 | 0.001 | 7 | 0.0025 | 0 | 0.0046 | 0.0000 | 0.0007 | 0.0034 | 0.0024 | 0.0054 | 0.0000 | 0.0011 | 0.0009 | 0.0000 | 0.0004 | 0.0002 | 0.0000 | 0.0005 | 0.00 | 0.00 | 0.00 | 2.00 | 20.00 | 75.00
200892 | 2025-02-13 | 2025-02-13 | 00338 | CF53 | 180X180 | ***** | 11.80 TO 11.90 | MUKAND SUMI SPECIAL STEEL LIMI | NO SOL | L | 0.539 | 0.274 | 0.746 | 0.014 | 0.002 | 0.020 | 0.008 | 0.157 | 0.012 | 0.025 | 49 | 0.000 | 18 | 0.0026 | 1 | 0.0021 | 0.0002 | 0.0002 | 0.0029 | 0.0003 | 0.0005 | 0.0000 | 0.0013 | 0.0010 | 0.0000 | 0.0005 | 0.0000 | 0.0000 | 0.0000 | 0.00 | 0.00 | 60.00 | 0.90 | 18.00 | 80.00
200893 | 2025-02-13 | 2025-02-13 | 00338 | CF53 | 180X180 | ***** | 11.80 TO 11.90 | MUKAND SUMI SPECIAL STEEL LIMI | NO SOL | L+1 | 0.540 | 0.280 | 0.771 | 0.016 | 0.003 | 0.026 | 0.008 | 0.161 | 0.013 | 0.026 | 59 | 0.000 | 17 | 0.0031 | 0 | 0.0021 | 0.0002 | 0.0002 | 0.0030 | 0.0004 | 0.0007 | 0.0000 | 0.0014 | 0.0006 | 0.0000 | 0.0006 | 0.0000 | 0.0000 | 0.0002 | 0.00 | 0.00 | 60.00 | 0.90 | 18.00 | 80.00
200894 | 2025-02-13 | 2025-02-13 | 1470 | 20MnCr5 HH | 240X280 | 60 ROUND | 3.00 TO 3.05 | MUKAND SUMI SPECIAL STEEL LIMI | 2.55M ONLY | L | 0.206 | 0.215 | 1.273 | 0.018 | 0.022 | 0.034 | 0.009 | 1.167 | 0.017 | 0.025 | 80 | 0.001 | 10 | 0.0025 | 0 | 0.0044 | 0.0000 | 0.0006 | 0.0034 | 0.0023 | 0.0052 | 0.0000 | 0.0011 | 0.0012 | 0.0000 | 0.0004 | 0.0001 | 0.0000 | 0.0004 | 0.00 | 0.00 | 0.00 | 2.70 | 25.00 | 90.00
200895 | 2025-02-13 | 2025-02-13 | 00338 | CF53 | 180X180 | ***** | 11.80 TO 11.90 | MUKAND SUMI SPECIAL STEEL LIMI | NO SOL | L+2 | 0.554 | 0.252 | 0.745 | 0.015 | 0.007 | 0.031 | 0.009 | 0.175 | 0.013 | 0.031 | 70 | 0.000 | 18 | 0.0025 | 1 | 0.0020 | 0.0002 | 0.0002 | 0.0031 | 0.0004 | 0.0009 | 0.0000 | 0.0014 | 0.0006 | 0.0000 | 0.0006 | 0.0000 | 0.0000 | 0.0001 | 0.00 | 0.00 | 60.00 | 0.90 | 18.00 | 80.00
200896 | 2025-02-13 | 2025-02-13 | 1470 | 20MnCr5 HH | 240X280 | 60 ROUND | 3.00 TO 3.05 | MUKAND SUMI SPECIAL STEEL LIMI | 2.55M ONLY | L+1 | 0.202 | 0.227 | 1.194 | 0.018 | 0.023 | 0.026 | 0.009 | 1.164 | 0.016 | 0.027 | 70 | 0.001 | 8 | 0.0028 | 1 | 0.0039 | 0.0000 | 0.0006 | 0.0034 | 0.0020 | 0.0045 | 0.0000 | 0.0012 | 0.0009 | 0.0000 | 0.0004 | 0.0001 | 0.0000 | 0.0004 | 0.00 | 0.00 | 0.00 | 2.70 | 25.00 | 90.00
200897 | 2025-02-13 | 2025-02-13 | 1470 | 20MnCr5 HH | 240X280 | 60 ROUND | 3.00 TO 3.05 | MUKAND SUMI SPECIAL STEEL LIMI | 2.55M ONLY | L+2 | 0.196 | 0.237 | 1.219 | 0.014 | 0.020 | 0.021 | 0.007 | 1.130 | 0.015 | 0.026 | 74 | 0.001 | 14 | 0.0026 | 0 | 0.0039 | 0.0000 | 0.0006 | 0.0035 | 0.0021 | 0.0047 | 0.0000 | 0.0012 | 0.0015 | 0.0000 | 0.0004 | 0.0001 | 0.0000 | 0.0004 | 0.00 | 0.00 | 0.00 | 2.70 | 25.00 | 90.00
200898 | 2025-02-13 | 2025-02-13 | 00160 | 16MnCr5SAF | 180X180 | ***** | 11.80 TO 11.90 | MUKAND SUMI SPECIAL STEEL LIMI | NO SOL | L | 0.168 | 0.198 | 1.234 | 0.015 | 0.017 | 0.021 | 0.007 | 1.050 | 0.016 | 0.031 | 106 | 0.001 | 13 | 0.0015 | 0 | 0.0035 | 0.0000 | 0.0005 | 0.0035 | 0.0022 | 0.0039 | 0.0000 | 0.0012 | 0.0017 | 0.0000 | 0.0004 | 0.0001 | 0.0000 | 0.0005 | 0.00 | 0.00 | 0.00 | 0.00 | 0.00 | 0.00
200899 | 2025-02-13 | 2025-02-13 | 00160 | 16MnCr5SAF | 180X180 | ***** | 11.80 TO 11.90 | MUKAND SUMI SPECIAL STEEL LIMI | NO SOL | L+1 | 0.171 | 0.203 | 1.235 | 0.013 | 0.015 | 0.027 | 0.009 | 1.027 | 0.016 | 0.028 | 116 | 0.001 | 21 | 0.0017 | 0 | 0.0036 | 0.0000 | 0.0005 | 0.0034 | 0.0019 | 0.0043 | 0.0000 | 0.0012 | 0.0006 | 0.0000 | 0.0004 | 0.0001 | 0.0000 | 0.0004 | 0.00 | 0.00 | 0.00 | 0.00 | 0.00 | 0.00
200900 | 2025-02-13 | 2025-02-13 | 00686 | SAE 1025 | 240X280 | 165 RCS | 3.20 TO 3.25 | MUKAND SUMI SPECIAL STEEL LIMI |  | S | 0.245 | 0.175 | 0.347 | 0.013 | 0.006 | 0.014 | 0.017 | 0.075 | 0.012 | 0.024 | 59 | 0.000 | 17 | 0.0010 | 0 | 0.0010 | 0.0010 | 0.0001 | 0.0029 | 0.0002 | 0.0001 | 0.0004 | 0.0016 | 0.0027 | 0.0000 | 0.0008 | 0.0000 | 0.0000 | 0.0000
200901 | 2025-02-13 | 2025-02-13 | 00160 | 16MnCr5SAF | 180X180 | ***** | 11.80 TO 11.90 | MUKAND SUMI SPECIAL STEEL LIMI | NO SOL | L+2 | 0.175 | 0.179 | 1.208 | 0.018 | 0.019 | 0.028 | 0.013 | 1.036 | 0.015 | 0.029 | 122 | 0.001 | 10 | 0.0015 | 0 | 0.0036 | 0.0000 | 0.0005 | 0.0034 | 0.0020 | 0.0039 | 0.0000 | 0.0011 | 0.0013 | 0.0000 | 0.0004 | 0.0002 | 0.0000 | 0.0004 | 0.00 | 0.00 | 0.00 | 0.00 | 0.00 | 0.00
200902 | 2025-02-13 | 2025-02-14 | 00160 | 16MnCr5SAF | 180X180 | ***** | 11.80 TO 11.90 | MUKAND SUMI SPECIAL STEEL LIMI | NO SOL | L+3 | 0.168 | 0.210 | 1.210 | 0.013 | 0.018 | 0.022 | 0.013 | 1.010 | 0.015 | 0.030 | 126 | 0.000 | 14 | 0.0019 | 0 | 0.0034 | 0.0000 | 0.0004 | 0.0032 | 0.0014 | 0.0043 | 0.0000 | 0.0010 | 0.0002 | 0.0000 | 0.0004 | 0.0001 | 0.0000 | 0.0002 | 0.00 | 0.00 | 0.00 | 0.00 | 0.00 | 0.00
200903 | 2025-02-13 | 2025-02-14 | 1429 | 42CrMo4 | 240X280 | 90 ROUND | 4.18 TO 4.21 | KALYANI TECHNOFORGE LTD RANJAN |  | L | 0.444 | 0.256 | 0.863 | 0.010 | 0.016 | 0.021 | 0.189 | 1.168 | 0.015 | 0.019 | 75 | 0.000 | 12 | 0.0043 | 3 | 0.0029 | 0.0000 | 0.0004 | 0.0032 | 0.0013 | 0.0038 | 0.0000 | 0.0012 | 0.0000 | 0.0000 | 0.0004 | 0.0002 | 0.0000 | 0.0000 | 0.00 | 0.00 | 0.00 | 2.00 | 20.00 | 90.00
200904 | 2025-02-13 | 2025-02-14 | 1429 | 42CrMo4 | 240X280 | 90 ROUND | 4.18 TO 4.21 | KALYANI TECHNOFORGE LTD RANJAN |  | L+1 | 0.434 | 0.275 | 0.864 | 0.014 | 0.013 | 0.021 | 0.191 | 1.148 | 0.017 | 0.016 | 67 | 0.000 | 8 | 0.0039 | 0 | 0.0033 | 0.0000 | 0.0005 | 0.0031 | 0.0012 | 0.0045 | 0.0000 | 0.0013 | 0.0000 | 0.0000 | 0.0004 | 0.0001 | 0.0000 | 0.0000 | 0.00 | 0.00 | 0.00 | 2.00 | 20.00 | 90.00
200905 | 2025-02-13 | 2025-02-14 | 1867 | S53C | 180X180 | 50 ROUND | 3.07 TO 3.10 | CIE AUTOMOTIVE INDIA LIMITED. |  | L | 0.532 | 0.260 | 0.825 | 0.015 | 0.004 | 0.016 | 0.009 | 0.178 | 0.013 | 0.024 | 78 | 0.000 | 13 | 0.0028 | 2 | 0.0020 | 0.0001 | 0.0000 | 0.0029 | 0.0000 | 0.0006 | 0.0000 | 0.0012 | 0.0000 | 0.0000 | 0.0005 | 0.0001 | 0.0000 | 0.0000 | 0.00 | 0.00 | 0.00 | 2.00 | 15.00 | 80.00
200906 | 2025-02-13 | 2025-02-14 | 2246 | S53C | 180X180 | 50 ROUND | 3.25 TO 3.28 | CIE AUTOMOTIVE INDIA LTD |  | L+1 | 0.542 | 0.284 | 0.867 | 0.014 | 0.005 | 0.015 | 0.007 | 0.170 | 0.013 | 0.025 | 81 | 0.000 | 12 | 0.0037 | 2 | 0.0024 | 0.0001 | 0.0001 | 0.0028 | 0.0002 | 0.0006 | 0.0000 | 0.0013 | 0.0000 | 0.0000 | 0.0004 | 0.0000 | 0.0000 | 0.0001 | 0.00 | 0.00 | 0.00 | 2.00 | 15.00 | 80.00
200907 | 2025-02-13 | 2025-02-14 | 2246 | S53C | 180X180 | 50 ROUND | 3.25 TO 3.28 | CIE AUTOMOTIVE INDIA LTD |  | L+2 | 0.534 | 0.239 | 0.863 | 0.015 | 0.010 | 0.017 | 0.010 | 0.166 | 0.012 | 0.030 | 87 | 0.000 | 10 | 0.0025 | 0 | 0.0022 | 0.0001 | 0.0001 | 0.0029 | 0.0002 | 0.0009 | 0.0000 | 0.0012 | 0.0000 | 0.0000 | 0.0005 | 0.0000 | 0.0000 | 0.0000 | 0.00 | 0.00 | 0.00 | 2.00 | 15.00 | 80.00
200908 | 2025-02-13 | 2025-02-14 | 00371 | 100CrMnSi6-4 | 240X280 | 165 RCS | 3.20 TO 3.25 | MUKAND SUMI SPECIAL STEEL LIMI | 2.70M TO 3.05M | L | 0.947 | 0.559 | 1.092 | 0.012 | 0.005 | 0.024 | 0.005 | 1.527 | 0.008 | 0.013 | 59 | 0.000 | 5 | 0.0018 | 2 | 0.0040 | 0.0000 | 0.0004 | 0.0000 | 0.0000 | 0.0047 | 0.0000 | 0.0014 | 0.0000 | 0.0000 | 0.0005 | 0.0000 | 0.0000 | 0.0001 | 0.00 | 0.00 | 0.00 | 0.00 | 0.00 | 0.00
200909 | 2025-02-13 | 2025-02-14 | 00371 | 100CrMnSi6-4 | 240X280 | 165 RCS | 3.20 TO 3.25 | MUKAND SUMI SPECIAL STEEL LIMI | 2.70M TO 3.05M | L+1 | 0.942 | 0.547 | 1.136 | 0.022 | 0.004 | 0.025 | 0.006 | 1.523 | 0.008 | 0.011 | 65 | 0.000 | 6 | 0.0018 | 1 | 0.0037 | 0.0000 | 0.0004 | 0.0000 | 0.0000 | 0.0050 | 0.0000 | 0.0014 | 0.0000 | 0.0000 | 0.0005 | 0.0001 | 0.0000 | 0.0003 | 0.00 | 0.00 | 0.00 | 0.00 | 0.00 | 0.00
200910 | 2025-02-13 | 2025-02-14 | 00371 | 100CrMnSi6-4 | 240X280 | 165 RCS | 3.20 TO 3.25 | MUKAND SUMI SPECIAL STEEL LIMI | 2.70M TO 3.05M | L+2 | 0.945 | 0.583 | 1.124 | 0.013 | 0.002 | 0.030 | 0.013 | 1.488 | 0.008 | 0.014 | 60 | 0.001 | 6 | 0.0019 | 1 | 0.0034 | 0.0000 | 0.0005 | 0.0000 | 0.0000 | 0.0051 | 0.0000 | 0.0014 | 0.0000 | 0.0000 | 0.0004 | 0.0000 | 0.0000 | 0.0003 | 0.00 | 0.00 | 0.00 | 0.00 | 0.00 | 0.00
200911 | 2025-02-13 | 2025-02-14 | 00523 | JIS S45C MOD | 180X180 | ***** | 11.80 TO 11.90 | MUKAND SUMI SPECIAL STEEL LIMI | NO SOL | L | 0.449 | 0.253 | 1.263 | 0.018 | 0.039 | 0.075 | 0.010 | 0.160 | 0.013 | 0.015 | 83 | 0.000 | 10 | 0.0019 | 0 | 0.0496 | 0.0000 | 0.0002 | 0.0030 | 0.0006 | 0.0014 | 0.0000 | 0.0009 | 0.0000 | 0.0000 | 0.0003 | 0.0000 | 0.0000 | 0.0001 | 0.00 | 0.00 | 0.00 | 0.00 | 0.00 | 0.00
200912 | 2025-02-13 | 2025-02-14 | 00523 | JIS S45C MOD | 180X180 | ***** | 11.80 TO 11.90 | MUKAND SUMI SPECIAL STEEL LIMI | NO SOL | L+1 | 0.452 | 0.252 | 1.237 | 0.014 | 0.030 | 0.064 | 0.009 | 0.159 | 0.013 | 0.023 | 72 | 0.000 | 8 | 0.0022 | 1 | 0.0496 | 0.0000 | 0.0001 | 0.0031 | 0.0004 | 0.0012 | 0.0000 | 0.0008 | 0.0001 | 0.0000 | 0.0003 | 0.0000 | 0.0000 | 0.0001 | 0.00 | 0.00 | 0.00 | 0.00 | 0.00 | 0.00
200913 | 2025-02-13 | 2025-02-14 | 00523 | JIS S45C MOD | 180X180 | ***** | 11.80 TO 11.90 | MUKAND SUMI SPECIAL STEEL LIMI | NO SOL | L+2 | 0.452 | 0.250 | 1.261 | 0.026 | 0.041 | 0.066 | 0.006 | 0.170 | 0.012 | 0.020 | 88 | 0.000 | 7 | 0.0017 | 0 | 0.0472 | 0.0000 | 0.0001 | 0.0029 | 0.0004 | 0.0017 | 0.0000 | 0.0007 | 0.0001 | 0.0000 | 0.0003 | 0.0000 | 0.0000 | 0.0001 | 0.00 | 0.00 | 0.00 | 0.00 | 0.00 | 0.00
200914 | 2025-02-13 | 2025-02-14 | 2244 | CMA1 | 240X280 | 90 ROUND | 4.15 TO 4.20 | BHARAT FORGE LTD | 4728, REV NO 0, 22.3.22 | L | 0.381 | 0.600 | 1.443 | 0.016 | 0.053 | 0.018 | 0.007 | 0.162 | 0.014 | 0.010 | 143 | 0.000 | 9 | 0.0071 | 2 | 0.1418 | 0.0000 | 0.0004 | 0.0029 | 0.0008 | 0.0016 | 0.0000 | 0.0009 | 0.0000 | 0.0000 | 0.0003 | 0.0000 | 0.0000 | 0.0002 | 0.00 | 0.00 | 130.00 | 2.00 | 20.00 | 200.00
200915 | 2025-02-13 | 2025-02-15 | 2244 | CMA1 | 240X280 | 90 ROUND | 4.15 TO 4.20 | BHARAT FORGE LTD | 4728, REV NO 0, 22.3.22 | L+1 | 0.378 | 0.587 | 1.423 | 0.015 | 0.059 | 0.016 | 0.008 | 0.170 | 0.014 | 0.015 | 126 | 0.000 | 7 | 0.0101 | 1 | 0.1449 | 0.0000 | 0.0002 | 0.0031 | 0.0011 | 0.0016 | 0.0000 | 0.0007 | 0.0000 | 0.0000 | 0.0002 | 0.0000 | 0.0000 | 0.0002 | 0.00 | 0.00 | 130.00 | 2.00 | 20.00 | 200.00
200916 | 2025-02-13 | 2025-02-15 | 2244 | CMA1 | 240X280 | 90 ROUND | 4.15 TO 4.20 | BHARAT FORGE LTD |  | L+2 | 0.393 | 0.590 | 1.425 | 0.012 | 0.053 | 0.017 | 0.009 | 0.177 | 0.014 | 0.013 | 118 | 0.000 | 8 | 0.0085 | 4 | 0.1502 | 0.0000 | 0.0002 | 0.0031 | 0.0010 | 0.0013 | 0.0000 | 0.0009 | 0.0000 | 0.0000 | 0.0002 | 0.0000 | 0.0000 | 0.0003 | 0.00 | 0.00 | 130.00 | 2.00 | 20.00 | 200.00
200917 | 2025-02-13 | 2025-02-14 | AKS73 | SCM435H | 180X180 | ***** | 7.50 TO 7.55 | MUKAND SUMI SPECIAL STEEL LIMI | NO SOL | L | 0.368 | 0.207 | 0.850 | 0.013 | 0.019 | 0.020 | 0.223 | 1.017 | 0.016 | 0.029 | 90 | 0.000 | 11 | 0.0021 | 1 | 0.0031 | 0.0001 | 0.0005 | 0.0033 | 0.0013 | 0.0034 | 0.0000 | 0.0013 | 0.0003 | 0.0000 | 0.0004 | 0.0001 | 0.0000 | 0.0000 | 0.00 | 0.00 | 0.00 | 0.00 | 0.00 | 0.00
200918 | 2025-02-13 | 2025-02-14 | AKS73 | SCM435H | 180X180 | ***** | 7.50 TO 7.55 | MUKAND SUMI SPECIAL STEEL LIMI | NO SOL | L+1 | 0.360 | 0.231 | 0.823 | 0.015 | 0.021 | 0.022 | 0.220 | 1.093 | 0.016 | 0.028 | 86 | 0.000 | 9 | 0.0022 | 1 | 0.0029 | 0.0001 | 0.0004 | 0.0031 | 0.0012 | 0.0025 | 0.0000 | 0.0013 | 0.0000 | 0.0000 | 0.0004 | 0.0001 | 0.0000 | 0.0000 | 0.00 | 0.00 | 0.00 | 0.00 | 0.00 | 0.00
200919 | 2025-02-13 | 2025-02-14 | 00703 | SCM435PRF | 180X180 | ***** | 7.50 TO 7.55 | MUKAND SUMI SPECIAL STEEL LIMI |  | L+2 | 0.360 | 0.238 | 0.847 | 0.010 | 0.005 | 0.020 | 0.231 | 1.182 | 0.016 | 0.027 | 83 | 0.000 | 16 | 0.0027 | 0 | 0.0034 | 0.0002 | 0.0005 | 0.0032 | 0.0013 | 0.0042 | 0.0000 | 0.0015 | 0.0001 | 0.0000 | 0.0004 | 0.0001 | 0.0000 | 0.0001 | 0.00 | 0.00 | 0.00 | 2.00 | 15.00 | 0.00
200920 | 2025-02-13 | 2025-02-14 | 2254 | SAE 1538MV | 240X280 | ***** | 3.64 TO 3.68 | SAARLOHA ADVANCED MATERIALS PV | 4753, REV NO 1, 07.11.22 * | L | 0.385 | 0.609 | 1.381 | 0.010 | 0.056 | 0.018 | 0.040 | 0.167 | 0.015 | 0.013 | 140 | 0.001 | 11 | 0.0074 | 1 | 0.0971 | 0.0000 | 0.0002 | 0.0033 | 0.0014 | 0.0009 | 0.0000 | 0.0009 | 0.0000 | 0.0000 | 0.0003 | 0.0000 | 0.0000 | 0.0005 | 0.00 | 0.00 | 130.00 | 2.00 | 20.00 | 170.00
200921 | 2025-02-13 | 2025-02-14 | 2254 | SAE 1538MV | 240X280 | ***** | 3.64 TO 3.68 | SAARLOHA ADVANCED MATERIALS PV | 4753, REV NO 1, 07.11.22 * | L+1 | 0.389 | 0.580 | 1.410 | 0.016 | 0.061 | 0.019 | 0.039 | 0.184 | 0.015 | 0.015 | 132 | 0.001 | 9 | 0.0090 | 1 | 0.0994 | 0.0000 | 0.0002 | 0.0032 | 0.0015 | 0.0012 | 0.0000 | 0.0010 | 0.0000 | 0.0000 | 0.0003 | 0.0001 | 0.0000 | 0.0004 | 0.00 | 0.00 | 130.00 | 2.00 | 20.00 | 170.00
200922 | 2025-02-14 | 2025-02-14 | 00338 | CF53 | 180X180 | ***** | 11.80 TO 11.90 | MUKAND SUMI SPECIAL STEEL LIMI |  | L | 0.549 | 0.308 | 0.766 | 0.012 | 0.003 | 0.014 | 0.007 | 0.171 | 0.012 | 0.025 | 82 | 0.000 | 9 | 0.0042 | 1 | 0.0026 | 0.0003 | 0.0001 | 0.0029 | 0.0001 | 0.0008 | 0.0000 | 0.0014 | 0.0000 | 0.0000 | 0.0005 | 0.0000 | 0.0000 | 0.0001 | 0.00 | 0.00 | 60.00 | 0.90 | 18.00 | 80.00
200923 | 2025-02-14 | 2025-02-14 | 2254 | SAE 1538MV | 240X280 | ***** | 3.64 TO 3.68 | SAARLOHA ADVANCED MATERIALS PV | 4753, REV NO 1, 07.11.22 * | L+2 | 0.373 | 0.603 | 1.417 | 0.012 | 0.060 | 0.015 | 0.038 | 0.160 | 0.014 | 0.015 | 143 | 0.000 | 7 | 0.0092 | 1 | 0.1023 | 0.0000 | 0.0001 | 0.0030 | 0.0010 | 0.0007 | 0.0000 | 0.0008 | 0.0000 | 0.0000 | 0.0002 | 0.0000 | 0.0000 | 0.0002 | 0.00 | 0.00 | 130.00 | 2.00 | 20.00 | 170.00
200924 | 2025-02-13 | 2025-02-14 | 00338 | CF53 | 180X180 | ***** | 11.80 TO 11.90 | MUKAND SUMI SPECIAL STEEL LIMI |  | L+1 | 0.543 | 0.270 | 0.761 | 0.013 | 0.006 | 0.016 | 0.007 | 0.164 | 0.011 | 0.032 | 86 | 0.000 | 14 | 0.0028 | 1 | 0.0018 | 0.0004 | 0.0000 | 0.0029 | 0.0000 | 0.0004 | 0.0000 | 0.0013 | 0.0000 | 0.0000 | 0.0006 | 0.0000 | 0.0000 | 0.0000 | 0.00 | 0.00 | 60.00 | 0.90 | 18.00 | 80.00
200925 | 2025-02-13 | 2025-02-14 | 00338 | CF53 | 180X180 | ***** | 11.80 TO 11.90 | MUKAND SUMI SPECIAL STEEL LIMI |  | L+2 | 0.542 | 0.240 | 0.743 | 0.017 | 0.004 | 0.017 | 0.007 | 0.158 | 0.018 | 0.026 | 76 | 0.000 | 13 | 0.0024 | 0 | 0.0020 | 0.0003 | 0.0000 | 0.0028 | 0.0000 | 0.0006 | 0.0001 | 0.0012 | 0.0000 | 0.0000 | 0.0006 | 0.0000 | 0.0000 | 0.0000 | 0.00 | 0.00 | 60.00 | 0.90 | 18.00 | 80.00
200926 | 2025-02-14 | 2025-02-14 | 1681 | SAE 5130M | 240X280 | 120 ROUND | 3.98 TO 4.01 | BHARAT FORGE LTD | 3.20M ONLY | L | 0.309 | 0.278 | 1.176 | 0.015 | 0.075 | 0.021 | 0.016 | 1.186 | 0.015 | 0.071 | 75 | 0.000 | 4 | 0.0040 | 2 | 0.0742 | 0.0000 | 0.0006 | 0.0033 | 0.0016 | 0.0041 | 0.0000 | 0.0010 | 0.0000 | 0.0000 | 0.0004 | 0.0002 | 0.0000 | 0.0003 | 0.00 | 0.00 | 0.00 | 2.00 | 20.00 | 90.00
200927 | 2025-02-14 | 2025-02-14 | 1681 | SAE 5130M | 240X280 | 120 ROUND | 3.98 TO 4.01 | BHARAT FORGE LTD | 3.20M ONLY | L+1 | 0.309 | 0.256 | 1.166 | 0.019 | 0.068 | 0.025 | 0.011 | 1.182 | 0.015 | 0.074 | 90 | 0.000 | 2 | 0.0038 | 2 | 0.0725 | 0.0000 | 0.0005 | 0.0033 | 0.0016 | 0.0028 | 0.0000 | 0.0010 | 0.0000 | 0.0000 | 0.0004 | 0.0001 | 0.0000 | 0.0002 | 0.00 | 0.00 | 0.00 | 2.00 | 20.00 | 90.00
200928 | 2025-02-13 | 2025-02-14 | 00659 | 15B25PRF | 180X180 | ***** | 7.50 TO 7.55 | MUKAND SUMI SPECIAL STEEL LIMI |  | L | 0.241 | 0.121 | 0.921 | 0.018 | 0.003 | 0.019 | 0.010 | 0.201 | 0.012 | 0.031 | 81 | 0.000 | 19 | 0.0399 | 27 | 0.0054 | 0.0000 | 0.0001 | 0.0028 | 0.0004 | 0.0011 | 0.0000 | 0.0011 | 0.0000 | 0.0000 | 0.0005 | 0.0000 | 0.0000 | 0.0000 | 0.00 | 0.00 | 0.00 | 2.00 | 20.00 | 75.00
200929 | 2025-02-13 | 2025-02-14 | 00659 | 15B25PRF | 180X180 | ***** | 7.50 TO 7.55 | MUKAND SUMI SPECIAL STEEL LIMI |  | L+1 | 0.238 | 0.113 | 0.925 | 0.017 | 0.005 | 0.018 | 0.009 | 0.165 | 0.012 | 0.028 | 73 | 0.000 | 20 | 0.0353 | 21 | 0.0042 | 0.0000 | 0.0000 | 0.0031 | 0.0004 | 0.0011 | 0.0000 | 0.0011 | 0.0001 | 0.0000 | 0.0005 | 0.0001 | 0.0000 | 0.0002 | 0.00 | 0.00 | 0.00 | 2.00 | 20.00 | 75.00
200930 | 2025-02-14 | 2025-02-14 | 1820 | DIN 1.1213M | 240X280 | 60 ROUND | 2.92 TO 2.95 | MUKAND SUMI SPECIAL STEEL LIMI |  | L | 0.539 | 0.247 | 0.851 | 0.014 | 0.005 | 0.019 | 0.009 | 0.156 | 0.015 | 0.024 | 78 | 0.000 | 17 | 0.0015 | 0 | 0.0024 | 0.0001 | 0.0001 | 0.0029 | 0.0000 | 0.0011 | 0.0000 | 0.0012 | 0.0000 | 0.0000 | 0.0005 | 0.0000 | 0.0000 | 0.0000 | 0.00 | 0.00 | 0.00 | 2.00 | 15.00 | 80.00
200931 | 2025-02-14 | 2025-02-14 | 1820 | DIN 1.1213M | 240X280 | 70 ROUND | 3.71 TO 3.74 | MUKAND SUMI SPECIAL STEEL LIMI |  | L+1 | 0.534 | 0.250 | 0.863 | 0.014 | 0.003 | 0.017 | 0.007 | 0.165 | 0.013 | 0.028 | 58 | 0.000 | 15 | 0.0023 | 0 | 0.0024 | 0.0001 | 0.0001 | 0.0029 | 0.0001 | 0.0010 | 0.0000 | 0.0012 | 0.0000 | 0.0000 | 0.0005 | 0.0000 | 0.0000 | 0.0000 | 0.00 | 0.00 | 0.00 | 2.00 | 15.00 | 80.00
200932 | 2025-02-14 | 2025-02-15 | 00710 | EN18DPRF | 180X180 | ***** | 7.50 TO 7.55 | MUKAND SUMI SPECIAL STEEL LIMI | NO SOL | L | 0.394 | 0.267 | 0.776 | 0.011 | 0.003 | 0.023 | 0.008 | 1.088 | 0.013 | 0.031 | 71 | 0.000 | 18 | 0.0035 | 1 | 0.0032 | 0.0001 | 0.0004 | 0.0030 | 0.0008 | 0.0034 | 0.0000 | 0.0014 | 0.0000 | 0.0000 | 0.0006 | 0.0001 | 0.0000 | 0.0000 | 0.00 | 0.00 | 0.00 | 2.00 | 15.00 | 90.00
200933 | 2025-02-14 | 2025-02-15 | 1820 | DIN 1.1213M | 240X280 | 165 RCS | 3.20 TO 3.25 | MUKAND SUMI SPECIAL STEEL LIMI |  | L+2 | 0.535 | 0.234 | 0.851 | 0.015 | 0.006 | 0.019 | 0.011 | 0.161 | 0.012 | 0.028 | 74 | 0.000 | 10 | 0.0028 | 0 | 0.0022 | 0.0001 | 0.0001 | 0.0028 | 0.0000 | 0.0009 | 0.0000 | 0.0012 | 0.0000 | 0.0000 | 0.0005 | 0.0000 | 0.0000 | 0.0000 | 0.00 | 0.00 | 0.00 | 2.00 | 15.00 | 80.00
200934 | 2025-02-14 | 2025-02-15 | 00710 | EN18DPRF | 180X180 | ***** | 7.50 TO 7.55 | MUKAND SUMI SPECIAL STEEL LIMI | NO SOL | L+1 | 0.403 | 0.255 | 0.766 | 0.014 | 0.004 | 0.019 | 0.013 | 1.107 | 0.013 | 0.031 | 79 | 0.000 | 16 | 0.0045 | 1 | 0.0027 | 0.0003 | 0.0003 | 0.0029 | 0.0009 | 0.0032 | 0.0000 | 0.0017 | 0.0000 | 0.0000 | 0.0006 | 0.0000 | 0.0000 | 0.0002 | 0.00 | 0.00 | 0.00 | 2.00 | 15.00 | 90.00
200935 | 2025-02-14 | 2025-02-14 | 00710 | EN18DPRF | 180X180 | ***** | 7.50 TO 7.55 | MUKAND SUMI SPECIAL STEEL LIMI | NO SOL | L+2 | 0.404 | 0.249 | 0.777 | 0.014 | 0.004 | 0.024 | 0.011 | 1.142 | 0.013 | 0.032 | 76 | 0.000 | 15 | 0.0037 | 1 | 0.0036 | 0.0001 | 0.0003 | 0.0030 | 0.0007 | 0.0031 | 0.0000 | 0.0015 | 0.0000 | 0.0000 | 0.0006 | 0.0001 | 0.0000 | 0.0002 | 0.00 | 0.00 | 0.00 | 2.00 | 15.00 | 90.00
200936 | 2025-02-14 | 2025-02-14 | 1466 | SAE 1040 | 240X280 | 80 ROUND | 4.20 TO 4.23 | KALYANI TRANSMISSION TECHNOLOG |  | L | 0.408 | 0.200 | 0.757 | 0.016 | 0.030 | 0.017 | 0.008 | 0.144 | 0.012 | 0.024 | 62 | 0.000 | 7 | 0.0017 | 0 | 0.0021 | 0.0002 | 0.0002 | 0.0029 | 0.0002 | 0.0006 | 0.0000 | 0.0012 | 0.0005 | 0.0000 | 0.0006 | 0.0000 | 0.0000 | 0.0000 | 0.00 | 0.00 | 0.00 | 2.00 | 20.00 | 90.00
200937 | 2025-02-14 | 2025-02-15 | 1466 | SAE 1040 | 240X280 | 80 ROUND | 4.20 TO 4.23 | KALYANI TRANSMISSION TECHNOLOG |  | L+1 | 0.408 | 0.206 | 0.792 | 0.017 | 0.029 | 0.018 | 0.010 | 0.128 | 0.013 | 0.021 | 74 | 0.000 | 3 | 0.0026 | 0 | 0.0024 | 0.0001 | 0.0001 | 0.0031 | 0.0003 | 0.0006 | 0.0000 | 0.0012 | 0.0002 | 0.0000 | 0.0006 | 0.0000 | 0.0000 | 0.0001 | 0.00 | 0.00 | 0.00 | 2.00 | 20.00 | 90.00
200938 | 2025-02-14 | 2025-02-14 | 00635 | SCM435CHQ | 180X180 | ***** | 7.50 TO 7.55 | MUKAND SUMI SPECIAL STEEL LIMI | NO SOL | L | 0.363 | 0.206 | 0.773 | 0.015 | 0.009 | 0.019 | 0.162 | 0.933 | 0.014 | 0.026 | 85 | 0.000 | 11 | 0.0037 | 1 | 0.0029 | 0.0001 | 0.0003 | 0.0031 | 0.0011 | 0.0024 | 0.0000 | 0.0013 | 0.0000 | 0.0000 | 0.0004 | 0.0001 | 0.0000 | 0.0000 | 0.00 | 0.00 | 0.00 | 2.00 | 20.00 | 90.00
200939 | 2025-02-14 | 2025-02-15 | 1466 | SAE 1040 | 240X280 | 80 ROUND | 4.20 TO 4.23 | KALYANI TRANSMISSION TECHNOLOG |  | L+2 | 0.402 | 0.214 | 0.787 | 0.014 | 0.024 | 0.015 | 0.008 | 0.141 | 0.013 | 0.025 | 75 | 0.000 | 6 | 0.0026 | 0 | 0.0021 | 0.0003 | 0.0000 | 0.0028 | 0.0003 | 0.0005 | 0.0000 | 0.0014 | 0.0000 | 0.0000 | 0.0006 | 0.0000 | 0.0000 | 0.0000 | 0.00 | 0.00 | 0.00 | 2.00 | 20.00 | 90.00
200940 | 2025-02-14 | 2025-02-15 | 00635 | SCM435CHQ | 180X180 | ***** | 7.50 TO 7.55 | MUKAND SUMI SPECIAL STEEL LIMI | NO SOL | L+1 | 0.360 | 0.173 | 0.753 | 0.014 | 0.007 | 0.023 | 0.158 | 0.933 | 0.015 | 0.026 | 79 | 0.000 | 13 | 0.0035 | 1 | 0.0027 | 0.0002 | 0.0004 | 0.0030 | 0.0010 | 0.0034 | 0.0000 | 0.0014 | 0.0001 | 0.0000 | 0.0005 | 0.0001 | 0.0000 | 0.0000 | 0.00 | 0.00 | 0.00 | 2.00 | 20.00 | 90.00
200941 | 2025-02-14 | 2025-02-15 | 00635 | SCM435CHQ | 180X180 | ***** | 7.50 TO 7.55 | MUKAND SUMI SPECIAL STEEL LIMI | NO SOL | L+2 | 0.365 | 0.210 | 0.794 | 0.016 | 0.007 | 0.020 | 0.160 | 0.917 | 0.015 | 0.024 | 70 | 0.000 | 10 | 0.0032 | 0 | 0.0033 | 0.0001 | 0.0004 | 0.0031 | 0.0011 | 0.0027 | 0.0000 | 0.0013 | 0.0005 | 0.0000 | 0.0004 | 0.0002 | 0.0000 | 0.0001 | 0.00 | 0.00 | 0.00 | 2.00 | 20.00 | 90.00
200942 | 2025-02-14 | 2025-02-15 | 2303 | 100Cr6 | 240X280 | 56 ROUND | 2.52 TO 2.55 | MICROTECH SEAMLESS TUBE PRIVAT |  | L+2 | 0.948 | 0.262 | 0.408 | 0.015 | 0.002 | 0.024 | 0.007 | 1.487 | 0.008 | 0.017 | 63 | 0.000 | 2 | 0.0026 | 1 | 0.0021 | 0.0009 | 0.0004 | 0.0000 | 0.0000 | 0.0051 | 0.0000 | 0.0019 | 0.0000 | 0.0000 | 0.0008 | 0.0000 | 0.0000 | 0.0001 | 0.00 | 0.00 | 0.00 | 2.00 | 12.00 | 90.00
200943 | 2025-02-14 | 2025-02-15 | 2303 | 100Cr6 | 240X280 | 56 ROUND | 2.52 TO 2.55 | MICROTECH SEAMLESS TUBE PRIVAT |  | L+1 | 0.945 | 0.255 | 0.419 | 0.012 | 0.003 | 0.029 | 0.006 | 1.519 | 0.008 | 0.019 | 62 | 0.000 | 3 | 0.0020 | 1 | 0.0019 | 0.0009 | 0.0006 | 0.0000 | 0.0000 | 0.0050 | 0.0000 | 0.0019 | 0.0000 | 0.0000 | 0.0008 | 0.0000 | 0.0000 | 0.0002 | 0.00 | 0.00 | 0.00 | 2.00 | 12.00 | 90.00
200944 | 2025-02-14 | 2025-02-15 | 2303 | 100Cr6 | 240X280 | 70 ROUND | 4.01 TO 4.04 | MICROTECH SEAMLESS TUBE PRIVAT |  | L | 0.960 | 0.269 | 0.417 | 0.015 | 0.007 | 0.028 | 0.007 | 1.500 | 0.011 | 0.023 | 75 | 0.001 | 4 | 0.0020 | 1 | 0.0022 | 0.0008 | 0.0005 | 0.0000 | 0.0000 | 0.0050 | 0.0000 | 0.0019 | 0.0000 | 0.0000 | 0.0008 | 0.0000 | 0.0000 | 0.0002 | 0.00 | 0.00 | 0.00 | 2.00 | 12.00 | 90.00
200945 | 2025-02-14 | 2025-02-15 | 00542 | SAE 5140M | 180X180 | ***** | 7.50 TO 7.55 | MUKAND SUMI SPECIAL STEEL LIMI | NO SOL | L | 0.400 | 0.219 | 0.828 | 0.011 | 0.005 | 0.018 | 0.007 | 0.794 | 0.013 | 0.025 | 62 | 0.000 | 11 | 0.0028 | 0 | 0.0024 | 0.0000 | 0.0003 | 0.0030 | 0.0007 | 0.0024 | 0.0000 | 0.0013 | 0.0000 | 0.0000 | 0.0005 | 0.0001 | 0.0000 | 0.0001 | 0.00 | 0.00 | 0.00 | 2.00 | 20.00 | 90.00
200946 | 2025-02-14 | 2025-02-15 | 00542 | SAE 5140M | 180X180 | ***** | 7.50 TO 7.55 | MUKAND SUMI SPECIAL STEEL LIMI | NO SOL | L+1 | 0.396 | 0.211 | 0.819 | 0.010 | 0.007 | 0.018 | 0.007 | 0.801 | 0.013 | 0.024 | 81 | 0.000 | 16 | 0.0034 | 0 | 0.0025 | 0.0000 | 0.0003 | 0.0029 | 0.0008 | 0.0029 | 0.0000 | 0.0014 | 0.0000 | 0.0000 | 0.0006 | 0.0001 | 0.0000 | 0.0002 | 0.00 | 0.00 | 0.00 | 2.00 | 20.00 | 90.00
200947 | 2025-02-15 | 2025-02-15 | 985 | 100Cr6 | 240X280 | 60 ROUND/70 ROUND | 3.00 TO 3.05 | MUKAND SUMI SPECIAL STEEL LIMI |  | L+1 | 0.949 | 0.207 | 0.430 | 0.020 | 0.002 | 0.025 | 0.005 | 1.450 | 0.007 | 0.016 | 59 | 0.000 | 1 | 0.0018 | 1 | 0.0020 | 0.0009 | 0.0003 | 0.0000 | 0.0000 | 0.0048 | 0.0000 | 0.0019 | 0.0000 | 0.0000 | 0.0008 | 0.0000 | 0.0000 | 0.0001 | 0.00 | 0.00 | 0.00 | 2.00 | 12.00 | 90.00
200948 | 2025-02-15 | 2025-02-15 | 985 | 100Cr6 | 240X280 | 60 ROUND | 3.00 TO 3.05 | MUKAND SUMI SPECIAL STEEL LIMI |  | L+1 | 0.949 | 0.223 | 0.409 | 0.011 | 0.003 | 0.025 | 0.005 | 1.457 | 0.006 | 0.015 | 65 | 0.000 | 1 | 0.0018 | 1 | 0.0019 | 0.0010 | 0.0003 | 0.0000 | 0.0000 | 0.0047 | 0.0000 | 0.0020 | 0.0000 | 0.0000 | 0.0008 | 0.0000 | 0.0000 | 0.0000 | 0.00 | 0.00 | 0.00 | 2.00 | 12.00 | 90.00
200949 | 2025-02-15 | 2025-02-15 | 00070 | SAE10B21M2 | 180X180 | ***** | 7.50 TO 7.55 | MUKAND SUMI SPECIAL STEEL LIMI | NO SOL | L | 0.214 | 0.149 | 0.879 | 0.012 | 0.004 | 0.013 | 0.004 | 0.176 | 0.012 | 0.030 | 92 | 0.000 | 8 | 0.0360 | 23 | 0.0043 | 0.0002 | 0.0001 | 0.0029 | 0.0004 | 0.0009 | 0.0000 | 0.0014 | 0.0001 | 0.0000 | 0.0005 | 0.0000 | 0.0000 | 0.0001 | 0.00 | 0.00 | 0.00 | 0.00 | 0.00 | 0.00
200950 | 2025-02-15 | 2025-02-15 | TIS1 | SKFGRD3 | 240X280 | 165 RCS | 3.20 TO 3.25 | MUKAND SUMI SPECIAL STEEL LIMI |  | L+2 | 0.944 | 0.239 | 0.405 | 0.016 | 0.007 | 0.022 | 0.005 | 1.365 | 0.007 | 0.018 | 71 | 0.000 | 2 | 0.0019 | 1 | 0.0018 | 0.0010 | 0.0003 | 0.0000 | 0.0000 | 0.0046 | 0.0001 | 0.0020 | 0.0000 | 0.0000 | 0.0008 | 0.0000 | 0.0000 | 0.0001 | 0.00 | 0.00 | 0.00 | 0.00 | 0.00 | 0.00
200951 | 2025-02-15 | 2025-02-15 | 00070 | SAE10B21M2 | 180X180 | ***** | 7.50 TO 7.55 | MUKAND SUMI SPECIAL STEEL LIMI | NO SOL | L+1 | 0.203 | 0.154 | 0.898 | 0.015 | 0.003 | 0.014 | 0.005 | 0.178 | 0.012 | 0.030 | 83 | 0.000 | 24 | 0.0407 | 20 | 0.0045 | 0.0003 | 0.0001 | 0.0030 | 0.0007 | 0.0010 | 0.0000 | 0.0015 | 0.0002 | 0.0000 | 0.0005 | 0.0000 | 0.0000 | 0.0001 | 0.00 | 0.00 | 0.00 | 0.00 | 0.00 | 0.00
200952 | 2025-02-15 | 2025-02-15 | 00070 | SAE10B21M2 | 180X180 | ***** | 7.50 TO 7.55 | MUKAND SUMI SPECIAL STEEL LIMI | NO SOL | L+2 | 0.205 | 0.151 | 0.913 | 0.015 | 0.003 | 0.016 | 0.008 | 0.169 | 0.012 | 0.033 | 87 | 0.000 | 15 | 0.0396 | 26 | 0.0037 | 0.0000 | 0.0001 | 0.0030 | 0.0005 | 0.0010 | 0.0000 | 0.0012 | 0.0009 | 0.0000 | 0.0005 | 0.0000 | 0.0000 | 0.0001 | 0.00 | 0.00 | 0.00 | 0.00 | 0.00 | 0.00
200953 | 2025-02-15 | 2025-02-15 | 2254 | SAE 1538MV | 240X280 | ***** | 3.64 TO 3.68 | SAARLOHA ADVANCED MATERIALS PV | 4753, REV NO 1, 07.11.22 * | L | 0.390 | 0.596 | 1.383 | 0.013 | 0.055 | 0.012 | 0.039 | 0.170 | 0.013 | 0.016 | 151 | 0.001 | 9 | 0.0077 | 3 | 0.1094 | 0.0000 | 0.0003 | 0.0031 | 0.0011 | 0.0006 | 0.0000 | 0.0008 | 0.0000 | 0.0000 | 0.0002 | 0.0000 | 0.0000 | 0.0002 | 0.00 | 0.00 | 130.00 | 2.00 | 20.00 | 170.00
200954 | 2025-02-15 | 2025-02-15 | 2244 | CMA1 | 240X280 | 90 ROUND | 4.15 TO 4.20 | BHARAT FORGE LTD | 3.15M ONLY | L+1 | 0.400 | 0.575 | 1.398 | 0.018 | 0.051 | 0.014 | 0.008 | 0.176 | 0.013 | 0.012 | 138 | 0.000 | 9 | 0.0079 | 2 | 0.1381 | 0.0000 | 0.0002 | 0.0030 | 0.0010 | 0.0004 | 0.0000 | 0.0009 | 0.0000 | 0.0000 | 0.0003 | 0.0000 | 0.0000 | 0.0002 | 0.00 | 0.00 | 130.00 | 2.00 | 20.00 | 200.00
200955 | 2025-02-15 | 2025-02-15 | 2254 | SAE 1538MV | 240X280 | ***** | 3.64 TO 3.68 | SAARLOHA ADVANCED MATERIALS PV | 4753, REV NO 1, 07.11.22 * | L+1 | 0.385 | 0.561 | 1.407 | 0.013 | 0.055 | 0.013 | 0.036 | 0.163 | 0.014 | 0.016 | 142 | 0.001 | 10 | 0.0086 | 2 | 0.1089 | 0.0000 | 0.0004 | 0.0032 | 0.0014 | 0.0006 | 0.0000 | 0.0010 | 0.0000 | 0.0000 | 0.0003 | 0.0000 | 0.0000 | 0.0004 | 0.00 | 0.00 | 130.00 | 2.00 | 20.00 | 170.00
200956 | 2025-02-15 | 2025-02-15 | 00397 | 10B35S2 | 180X180 | ***** | 7.50 TO 7.55 | MUKAND SUMI SPECIAL STEEL LIMI | NO SOL | F | 0.338 | 0.150 | 0.712 | 0.012 | 0.004 | 0.015 | 0.005 | 0.229 | 0.015 | 0.033 | 81 | 0.000 | 23 | 0.0449 | 27 | 0.0034 | 0.0004 | 0.0001 | 0.0030 | 0.0006 | 0.0011 | 0.0000 | 0.0015 | 0.0000 | 0.0000 | 0.0006 | 0.0000 | 0.0000 | 0.0001 | 0.00 | 0.00 | 0.00 | 0.00 | 0.00 | 0.00
200957 | 2025-02-15 | 2025-02-15 | 00397 | 10B35S2 | 180X180 | ***** | 7.50 TO 7.55 | MUKAND SUMI SPECIAL STEEL LIMI | NO SOL | L+1 | 0.323 | 0.152 | 0.706 | 0.013 | 0.007 | 0.014 | 0.005 | 0.213 | 0.012 | 0.032 | 94 | 0.000 | 20 | 0.0382 | 23 | 0.0037 | 0.0007 | 0.0000 | 0.0028 | 0.0003 | 0.0008 | 0.0000 | 0.0016 | 0.0000 | 0.0000 | 0.0006 | 0.0000 | 0.0000 | 0.0000 | 0.00 | 0.00 | 0.00 | 0.00 | 0.00 | 0.00
200958 | 2025-02-15 | 2025-02-15 | 2383 | V-2905 | 240X280 | 75 ROUND/65 ROUND/90 | 4.10 TO 4.14 | KALYANI STEELS LTD, GURGAON |  | S | 0.372 | 0.242 | 0.774 | 0.017 | 0.050 | 0.014 | 0.006 | 0.162 | 0.012 | 0.017 | 75 | 0.000 | 6 | 0.0026 | 2 | 0.0804 | 0.0003 | 0.0003 | 0.0029 | 0.0004 | 0.0008 | 0.0001 | 0.0012 | 0.0001 | 0.0000 | 0.0006 | 0.0000 | 0.0000 | 0.0001 | 0.00 | 0.00 | 70.00 | 2.00 | 20.00 | 120.00
200959 | 2025-02-15 | 2025-02-15 | 00397 | 10B35S2 | 180X180 | ***** | 7.50 TO 7.55 | MUKAND SUMI SPECIAL STEEL LIMI | NO SOL | L+2 | 0.344 | 0.122 | 0.749 | 0.016 | 0.004 | 0.016 | 0.006 | 0.216 | 0.012 | 0.030 | 76 | 0.000 | 18 | 0.0438 | 23 | 0.0041 | 0.0002 | 0.0000 | 0.0028 | 0.0003 | 0.0011 | 0.0000 | 0.0012 | 0.0000 | 0.0000 | 0.0005 | 0.0000 | 0.0000 | 0.0000 | 0.00 | 0.00 | 0.00 | 0.00 | 0.00 | 0.00
200960 | 2025-02-15 | 2025-02-15 | 00397 | 10B35S2 | 180X180 | ***** | 7.50 TO 7.55 | MUKAND SUMI SPECIAL STEEL LIMI | NO SOL | L+3 | 0.340 | 0.153 | 0.724 | 0.018 | 0.006 | 0.017 | 0.005 | 0.209 | 0.011 | 0.028 | 66 | 0.000 | 22 | 0.0356 | 22 | 0.0043 | 0.0003 | 0.0000 | 0.0028 | 0.0000 | 0.0008 | 0.0000 | 0.0011 | 0.0000 | 0.0000 | 0.0005 | 0.0000 | 0.0000 | 0.0000 | 0.00 | 0.00 | 0.00 | 0.00 | 0.00 | 0.00
200961 | 2025-02-15 | 2025-02-15 | 1479 | S45CVMN | 240X280 | 100 ROUND | 4.07 TO 4.10 | BHARAT FORGE LTD | 4062, REV NO 2, 15.2.16 | L | 0.433 | 0.272 | 1.216 | 0.015 | 0.055 | 0.016 | 0.005 | 0.159 | 0.013 | 0.017 | 140 | 0.000 | 8 | 0.0093 | 1 | 0.0930 | 0.0000 | 0.0002 | 0.0028 | 0.0006 | 0.0011 | 0.0000 | 0.0009 | 0.0001 | 0.0000 | 0.0003 | 0.0000 | 0.0000 | 0.0001 | 0.00 | 0.00 | 130.00 | 2.00 | 20.00 | 200.00
200962 | 2025-02-15 | 2025-02-15 | 1479 | S45CVMN | 240X280 | 100 ROUND | 4.07 TO 4.10 | BHARAT FORGE LTD | 2.80M OR 3.50 ONLY | L+1 | 0.429 | 0.281 | 1.188 | 0.017 | 0.045 | 0.019 | 0.009 | 0.163 | 0.013 | 0.017 | 130 | 0.000 | 8 | 0.0112 | 1 | 0.0830 | 0.0000 | 0.0001 | 0.0028 | 0.0006 | 0.0011 | 0.0000 | 0.0009 | 0.0000 | 0.0000 | 0.0003 | 0.0000 | 0.0000 | 0.0001 | 0.00 | 0.00 | 130.00 | 2.00 | 20.00 | 200.00
200963 | 2025-02-15 | 2025-02-15 | A3 | EN18D | 180X180 | ***** | 7.50 TO 7.55 | MUKAND SUMI SPECIAL STEEL LIMI |  | L | 0.398 | 0.208 | 0.725 | 0.015 | 0.009 | 0.024 | 0.009 | 1.033 | 0.013 | 0.022 | 71 | 0.000 | 15 | 0.0022 | 0 | 0.0029 | 0.0002 | 0.0004 | 0.0029 | 0.0008 | 0.0037 | 0.0000 | 0.0014 | 0.0000 | 0.0000 | 0.0006 | 0.0001 | 0.0000 | 0.0001 | 0.00 | 0.00 | 0.00 | 0.00 | 0.00 | 0.00
200964 | 2025-02-15 | 2025-02-15 | 1479 | S45CVMN | 240X280 | 100 ROUND | 4.07 TO 4.10 | BHARAT FORGE LTD | 2.80M OR 3.50 ONLY | L+2 | 0.426 | 0.281 | 1.225 | 0.013 | 0.054 | 0.017 | 0.009 | 0.165 | 0.015 | 0.019 | 135 | 0.000 | 8 | 0.0122 | 0 | 0.0794 | 0.0000 | 0.0002 | 0.0030 | 0.0007 | 0.0016 | 0.0000 | 0.0009 | 0.0000 | 0.0000 | 0.0003 | 0.0000 | 0.0000 | 0.0002 | 0.00 | 0.00 | 130.00 | 2.00 | 20.00 | 200.00
200965 | 2025-02-15 | 2025-02-15 | A3 | EN18D | 180X180 | ***** | 7.50 TO 7.55 | MUKAND SUMI SPECIAL STEEL LIMI |  | L+1 | 0.397 | 0.213 | 0.728 | 0.011 | 0.006 | 0.020 | 0.006 | 1.022 | 0.012 | 0.021 | 71 | 0.000 | 18 | 0.0018 | 0 | 0.0030 | 0.0002 | 0.0003 | 0.0030 | 0.0005 | 0.0028 | 0.0000 | 0.0014 | 0.0000 | 0.0000 | 0.0006 | 0.0001 | 0.0000 | 0.0000 | 0.00 | 0.00 | 0.00 | 0.00 | 0.00 | 0.00
200966 | 2025-02-15 | 2025-02-15 | A3 | EN18D | 180X180 | ***** | 7.50 TO 7.55 | MUKAND SUMI SPECIAL STEEL LIMI |  | L+2 | 0.384 | 0.216 | 0.721 | 0.012 | 0.008 | 0.020 | 0.010 | 1.021 | 0.013 | 0.024 | 78 | 0.000 | 19 | 0.0031 | 1 | 0.0025 | 0.0003 | 0.0003 | 0.0028 | 0.0006 | 0.0033 | 0.0000 | 0.0015 | 0.0001 | 0.0000 | 0.0006 | 0.0001 | 0.0000 | 0.0001 | 0.00 | 0.00 | 0.00 | 0.00 | 0.00 | 0.00
200967 | 2025-02-15 | 2025-02-15 | 00418 | 42CrMo4 | 240X280 | 56 ROUND | 2.52 TO 2.55 | MUKAND SUMI SPECIAL STEEL LIMI |  | S | 0.423 | 0.246 | 0.762 | 0.018 | 0.006 | 0.019 | 0.215 | 1.087 | 0.016 | 0.022 | 78 | 0.000 | 15 | 0.0034 | 1 | 0.0029 | 0.0003 | 0.0004 | 0.0029 | 0.0013 | 0.0033 | 0.0000 | 0.0014 | 0.0002 | 0.0000 | 0.0004 | 0.0001 | 0.0000 | 0.0000 | 0.00 | 0.00 | 0.00 | 0.00 | 0.00 | 0.00
200968 | 2025-02-15 | 2025-02-16 | 1645 | C70S6 | 180X180 | 52 ROUND | 3.41 TO 3.44 | BHARAT FORGE LTD | 4403, REV NO 0, 7.3.17 | L | 0.695 | 0.215 | 0.548 | 0.013 | 0.055 | 0.087 | 0.026 | 0.120 | 0.018 | 0.003 | 95 | 0.000 | 20 | 0.0015 | 0 | 0.0420 | 0.0008 | 0.0000 | 0.0025 | 0.0000 | 0.0003 | 0.0002 | 0.0013 | 0.0000 | 0.0000 | 0.0006 | 0.0000 | 0.0000 | 0.0000 | 0.00 | 0.00 | 100.00 | 2.00 | 12.00 | 150.00
200969 | 2025-02-15 | 2025-02-16 | 1645 | C70S6 | 180X180 | 52 ROUND | 3.41 TO 3.44 | BHARAT FORGE LTD | 4403, REV NO 0, 7.3.17 | L+1 | 0.694 | 0.218 | 0.558 | 0.011 | 0.058 | 0.086 | 0.022 | 0.116 | 0.012 | 0.005 | 105 | 0.000 | 13 | 0.0017 | 0 | 0.0424 | 0.0007 | 0.0001 | 0.0026 | 0.0001 | 0.0003 | 0.0000 | 0.0013 | 0.0000 | 0.0000 | 0.0007 | 0.0000 | 0.0000 | 0.0000 | 0.00 | 0.00 | 100.00 | 2.00 | 12.00 | 150.00
200970 | 2025-02-15 | 2025-02-16 | 2145 | SAE 8620(H) | 240X280 | 85 ROUND | 4.20 TO 4.23 | KALYANI TRANSMISSION TECHNOLOG |  | L | 0.209 | 0.233 | 0.876 | 0.016 | 0.023 | 0.458 | 0.210 | 0.593 | 0.014 | 0.026 | 72 | 0.000 | 8 | 0.0025 | 1 | 0.0032 | 0.0000 | 0.0004 | 0.0028 | 0.0015 | 0.0023 | 0.0006 | 0.0010 | 0.0000 | 0.0000 | 0.0004 | 0.0002 | 0.0000 | 0.0000 | 0.00 | 0.00 | 70.00 | 2.00 | 15.00 | 110.00
200971 | 2025-02-15 | 2025-02-16 | 2145 | SAE 8620(H) | 240X280 | 85 ROUND | 4.20 TO 4.23 | KALYANI TRANSMISSION TECHNOLOG |  | L+1 | 0.204 | 0.232 | 0.880 | 0.016 | 0.021 | 0.458 | 0.218 | 0.598 | 0.015 | 0.022 | 87 | 0.000 | 9 | 0.0023 | 0 | 0.0033 | 0.0001 | 0.0004 | 0.0028 | 0.0017 | 0.0022 | 0.0006 | 0.0011 | 0.0001 | 0.0000 | 0.0003 | 0.0001 | 0.0000 | 0.0000 | 0.00 | 0.00 | 70.00 | 2.00 | 15.00 | 110.00
200972 | 2025-02-15 | 2025-02-16 | 2145 | SAE 8620(H) | 240X280 | 85 ROUND | 4.20 TO 4.23 | KALYANI TRANSMISSION TECHNOLOG |  | L+2 | 0.211 | 0.256 | 0.891 | 0.017 | 0.019 | 0.482 | 0.223 | 0.599 | 0.013 | 0.027 | 91 | 0.000 | 8 | 0.0025 | 1 | 0.0038 | 0.0001 | 0.0004 | 0.0028 | 0.0016 | 0.0019 | 0.0006 | 0.0011 | 0.0000 | 0.0000 | 0.0004 | 0.0001 | 0.0000 | 0.0000 | 0.00 | 0.00 | 70.00 | 2.00 | 15.00 | 110.00
200973 | 2025-02-15 | 2025-02-16 | 00691 | SCR420HV | 160X160 |  | 11.80 TO 11.90 | MUKAND SUMI SPECIAL STEEL LIMI |  | L | 0.203 | 0.242 | 0.790 | 0.015 | 0.024 | 0.017 | 0.004 | 1.029 | 0.012 | 0.025 | 128 | 0.000 | 8 | 0.0026 | 2 | 0.0030 | 0.0001 | 0.0004 | 0.0031 | 0.0011 | 0.0027 | 0.0000 | 0.0012 | 0.0004 | 0.0000 | 0.0006 | 0.0001 | 0.0000 | 0.0002
200974 | 2025-02-15 | 2025-02-16 | 00691 | SCR420HV | 160X160 |  | 11.80 TO 11.90 | MUKAND SUMI SPECIAL STEEL LIMI |  | L+1 | 0.202 | 0.250 | 0.785 | 0.014 | 0.024 | 0.017 | 0.005 | 1.042 | 0.012 | 0.029 | 118 | 0.000 | 8 | 0.0025 | 1 | 0.0030 | 0.0001 | 0.0003 | 0.0030 | 0.0010 | 0.0025 | 0.0000 | 0.0012 | 0.0001 | 0.0000 | 0.0006 | 0.0001 | 0.0000 | 0.0002
200975 | 2025-02-15 | 2025-02-16 | 2327 | 20MnCr5 HH | 240X280 | 70 ROUND | 3.81 TO 3.84 | MUKAND SUMI SPECIAL STEEL LIMI |  | L | 0.206 | 0.275 | 1.285 | 0.019 | 0.019 | 0.020 | 0.006 | 1.254 | 0.014 | 0.032 | 115 | 0.000 | 7 | 0.0040 | 3 | 0.0042 | 0.0000 | 0.0006 | 0.0034 | 0.0018 | 0.0040 | 0.0000 | 0.0009 | 0.0003 | 0.0000 | 0.0004 | 0.0002 | 0.0000 | 0.0002 | 0.00 | 0.00 | 90.00 | 2.00 | 25.00 | 150.00
200976 | 2025-02-16 | 2025-02-16 | 2327 | 20MnCr5 HH | 240X280 | 70 ROUND | 3.81 TO 3.84 | MUKAND SUMI SPECIAL STEEL LIMI |  | L+1 | 0.215 | 0.281 | 1.311 | 0.014 | 0.018 | 0.022 | 0.008 | 1.272 | 0.015 | 0.026 | 120 | 0.000 | 11 | 0.0034 | 1 | 0.0041 | 0.0000 | 0.0006 | 0.0035 | 0.0020 | 0.0041 | 0.0000 | 0.0009 | 0.0006 | 0.0000 | 0.0004 | 0.0002 | 0.0000 | 0.0003 | 0.00 | 0.00 | 90.00 | 2.00 | 25.00 | 150.00
200977 | 2025-02-16 | 2025-02-16 | 2327 | 20MnCr5 HH | 240X280 | 70 ROUND | 3.81 TO 3.84 | MUKAND SUMI SPECIAL STEEL LIMI |  | L+2 | 0.201 | 0.268 | 1.268 | 0.019 | 0.019 | 0.020 | 0.007 | 1.282 | 0.014 | 0.024 | 111 | 0.000 | 12 | 0.0031 | 1 | 0.0042 | 0.0000 | 0.0006 | 0.0031 | 0.0017 | 0.0042 | 0.0000 | 0.0010 | 0.0000 | 0.0000 | 0.0003 | 0.0001 | 0.0000 | 0.0002 | 0.00 | 0.00 | 90.00 | 2.00 | 25.00 | 150.00
200978 | 2025-02-16 | 2025-02-16 | 00698 | SAE 9254MU | 160X160 | ***** | 11.80 TO 11.90 | MUKAND SUMI SPECIAL STEEL LIMI |  | L | 0.544 | 1.371 | 0.668 | 0.013 | 0.005 | 0.016 | 0.005 | 0.690 | 0.012 | 0.009 | 57 | 0.001 | 3 | 0.0047 | 1 | 0.0027 | 0.0006 | 0.0003 | 0.0030 | 0.0008 | 0.0017 | 0.0000 | 0.0016 | 0.0000 | 0.0000 | 0.0007 | 0.0001 | 0.0000 | 0.0000 | 0.00 | 0.00 | 0.00 | 2.00 | 15.00 | 80.00
200979 | 2025-02-16 | 2025-02-16 | 00698 | SAE 9254MU | 160X160 | ***** | 11.80 TO 11.90 | MUKAND SUMI SPECIAL STEEL LIMI |  | L+1 | 0.527 | 1.401 | 0.662 | 0.013 | 0.009 | 0.017 | 0.007 | 0.679 | 0.012 | 0.006 | 70 | 0.001 | 4 | 0.0037 | 0 | 0.0024 | 0.0007 | 0.0004 | 0.0029 | 0.0009 | 0.0017 | 0.0000 | 0.0017 | 0.0000 | 0.0000 | 0.0007 | 0.0001 | 0.0000 | 0.0002 | 0.00 | 0.00 | 0.00 | 2.00 | 15.00 | 80.00
200980 | 2025-02-16 | 2025-02-16 | 2254 | SAE 1538MV | 240X280 | ***** | 3.64 TO 3.68 | SAARLOHA ADVANCED MATERIALS PV | 4753, REV NO 1, 07.11.22 * | L | 0.373 | 0.563 | 1.396 | 0.016 | 0.056 | 0.014 | 0.038 | 0.208 | 0.014 | 0.012 | 152 | 0.001 | 11 | 0.0056 | 2 | 0.1079 | 0.0000 | 0.0002 | 0.0033 | 0.0016 | 0.0006 | 0.0000 | 0.0009 | 0.0001 | 0.0000 | 0.0003 | 0.0001 | 0.0000 | 0.0004 | 0.00 | 0.00 | 130.00 | 2.00 | 20.00 | 170.00
200981 | 2025-02-16 | 2025-02-16 | 00698 | SAE 9254MU | 160X160 | ***** | 11.80 TO 11.90 | MUKAND SUMI SPECIAL STEEL LIMI |  | L | 0.540 | 1.371 | 0.699 | 0.013 | 0.007 | 0.018 | 0.006 | 0.677 | 0.012 | 0.006 | 67 | 0.001 | 2 | 0.0034 | 0 | 0.0024 | 0.0006 | 0.0003 | 0.0031 | 0.0010 | 0.0016 | 0.0002 | 0.0016 | 0.0000 | 0.0000 | 0.0006 | 0.0000 | 0.0000 | 0.0002 | 0.00 | 0.00 | 0.00 | 2.00 | 15.00 | 80.00
200982 | 2025-02-16 | 2025-02-16 | 2254 | SAE 1538MV | 240X280 | ***** | 3.69 TO 3.73 | SAARLOHA ADVANCED MATERIALS PV | 4754, REV NO 0, 21.6.22 * | L+1 | 0.394 | 0.633 | 1.427 | 0.009 | 0.063 | 0.015 | 0.038 | 0.180 | 0.013 | 0.016 | 157 | 0.001 | 11 | 0.0095 | 1 | 0.1033 | 0.0000 | 0.0002 | 0.0031 | 0.0012 | 0.0005 | 0.0000 | 0.0008 | 0.0000 | 0.0000 | 0.0002 | 0.0001 | 0.0000 | 0.0002 | 0.00 | 0.00 | 130.00 | 2.00 | 20.00 | 170.00
200983 | 2025-02-16 | 2025-02-16 | 2244 | CMA1 | 240X280 | 90 ROUND | 4.15 TO 4.20 | BHARAT FORGE LTD | 4728, REV NO 0, 22.3.22 | L+2 | 0.385 | 0.609 | 1.419 | 0.017 | 0.054 | 0.014 | 0.008 | 0.178 | 0.014 | 0.016 | 136 | 0.001 | 9 | 0.0107 | 0 | 0.1328 | 0.0000 | 0.0003 | 0.0031 | 0.0013 | 0.0005 | 0.0000 | 0.0009 | 0.0001 | 0.0000 | 0.0003 | 0.0000 | 0.0000 | 0.0002 | 0.00 | 0.00 | 130.00 | 2.00 | 20.00 | 200.00
200984 | 2025-02-16 | 2025-02-16 | 00474 | 54SiCr6 | 160X160 | ***** | 11.80 TO 11.90 | MUKAND SUMI SPECIAL STEEL LIMI |  | L | 0.553 | 1.494 | 0.695 | 0.012 | 0.005 | 0.018 | 0.009 | 0.677 | 0.013 | 0.007 | 69 | 0.001 | 4 | 0.0037 | 1 | 0.0025 | 0.0007 | 0.0004 | 0.0031 | 0.0008 | 0.0017 | 0.0001 | 0.0017 | 0.0000 | 0.0000 | 0.0007 | 0.0001 | 0.0000 | 0.0000 | 0.00 | 0.00 | 0.00 | 0.00 | 0.00 | 0.00
200985 | 2025-02-16 | 2025-02-16 | 00474 | 54SiCr6 | 160X160 | ***** | 11.80 TO 11.90 | MUKAND SUMI SPECIAL STEEL LIMI |  | L+1 | 0.546 | 1.483 | 0.686 | 0.011 | 0.008 | 0.017 | 0.007 | 0.676 | 0.012 | 0.007 | 65 | 0.001 | 2 | 0.0038 | 0 | 0.0024 | 0.0007 | 0.0003 | 0.0029 | 0.0009 | 0.0018 | 0.0000 | 0.0017 | 0.0000 | 0.0000 | 0.0007 | 0.0000 | 0.0000 | 0.0001 | 0.00 | 0.00 | 0.00 | 0.00 | 0.00 | 0.00
200986 | 2025-02-16 | 2025-02-16 | 00620 | S45CJ | 240X280 | 165 RCS | 3.20 TO 3.25 | MUKAND SUMI SPECIAL STEEL LIMI |  | L | 0.466 | 0.226 | 0.762 | 0.012 | 0.007 | 0.016 | 0.009 | 0.137 | 0.011 | 0.021 | 102 | 0.000 | 12 | 0.0022 | 1 | 0.0022 | 0.0005 | 0.0002 | 0.0029 | 0.0000 | 0.0005 | 0.0000 | 0.0013 | 0.0003 | 0.0000 | 0.0005 | 0.0000 | 0.0000 | 0.0000 | 0.00 | 0.00 | 0.00 | 2.00 | 13.00 | 100.00
200987 | 2025-02-16 | 2025-02-16 | 00474 | 54SiCr6 | 160X160 | ***** | 11.80 TO 11.90 | MUKAND SUMI SPECIAL STEEL LIMI |  | L+2 | 0.559 | 1.533 | 0.690 | 0.015 | 0.006 | 0.017 | 0.005 | 0.661 | 0.012 | 0.007 | 65 | 0.001 | 1 | 0.0043 | 0 | 0.0025 | 0.0007 | 0.0004 | 0.0031 | 0.0010 | 0.0018 | 0.0001 | 0.0016 | 0.0000 | 0.0000 | 0.0007 | 0.0000 | 0.0000 | 0.0002 | 0.00 | 0.00 | 0.00 | 0.00 | 0.00 | 0.00
200988 | 2025-02-16 | 2025-02-16 | 00620 | S45CJ | 240X280 | 165 RCS | 3.20 TO 3.25 | MUKAND SUMI SPECIAL STEEL LIMI |  | L+1 | 0.466 | 0.249 | 0.773 | 0.019 | 0.003 | 0.014 | 0.006 | 0.140 | 0.012 | 0.025 | 81 | 0.000 | 12 | 0.0021 | 0 | 0.0043 | 0.0004 | 0.0001 | 0.0027 | 0.0000 | 0.0006 | 0.0000 | 0.0013 | 0.0000 | 0.0000 | 0.0006 | 0.0000 | 0.0000 | 0.0001 | 0.00 | 0.00 | 0.00 | 2.00 | 13.00 | 100.00
200989 | 2025-02-16 | 2025-02-16 | 00620 | S45CJ | 240X280 | 165 RCS | 3.20 TO 3.25 | MUKAND SUMI SPECIAL STEEL LIMI |  | L+2 | 0.472 | 0.258 | 0.792 | 0.028 | 0.004 | 0.014 | 0.005 | 0.121 | 0.012 | 0.024 | 72 | 0.000 | 15 | 0.0017 | 0 | 0.0042 | 0.0004 | 0.0000 | 0.0028 | 0.0001 | 0.0006 | 0.0000 | 0.0012 | 0.0000 | 0.0000 | 0.0006 | 0.0000 | 0.0000 | 0.0001 | 0.00 | 0.00 | 0.00 | 2.00 | 13.00 | 100.00
200990 | 2025-02-16 | 2025-02-19 | 609 | ZF7B | 160X160 | 42 DIA | 2.55 TO 2.60 | SUNDARAM FASTENERS LIMITED UNI |  | L | 0.162 | 0.244 | 1.192 | 0.015 | 0.018 | 0.189 | 0.059 | 1.203 | 0.100 | 0.032 | 145 | 0.000 | 13 | 0.0017 | 16 | 0.0038 | 0.0000 | 0.0004 | 0.0032 | 0.0017 | 0.0047 | 0.0000 | 0.0010 | 0.0005 | 0.0000 | 0.0004 | 0.0004 | 0.0000 | 0.0002 | 0.00 | 0.00 | 90.00 | 0.00 | 25.00 | 0.00
200991 | 2025-02-16 | 2025-02-17 | 609 | ZF7B | 160X160 | 42 DIA | 2.55 TO 2.60 | SUNDARAM FASTENERS LIMITED UNI |  | L+1 | 0.165 | 0.262 | 1.244 | 0.012 | 0.017 | 0.192 | 0.061 | 1.201 | 0.097 | 0.034 | 117 | 0.000 | 12 | 0.0021 | 19 | 0.0042 | 0.0000 | 0.0005 | 0.0031 | 0.0018 | 0.0050 | 0.0000 | 0.0011 | 0.0000 | 0.0000 | 0.0004 | 0.0002 | 0.0000 | 0.0002 | 0.00 | 0.00 | 90.00 | 0.00 | 25.00 | 0.00
200992 | 2025-02-16 | 2025-02-17 | 609 | ZF7B | 160X160 | 42 DIA | 2.55 TO 2.60 | SUNDARAM FASTENERS LIMITED UNI | ZF7B ISSUE 2019-06STRICTLY NO OVERSIZE M | L+2 | 0.155 | 0.282 | 1.220 | 0.017 | 0.017 | 0.190 | 0.059 | 1.187 | 0.100 | 0.028 | 127 | 0.000 | 7 | 0.0019 | 12 | 0.0039 | 0.0000 | 0.0005 | 0.0032 | 0.0019 | 0.0047 | 0.0001 | 0.0008 | 0.0018 | 0.0000 | 0.0003 | 0.0004 | 0.0000 | 0.0003 | 0.00 | 0.00 | 90.00 | 0.00 | 25.00 | 0.00
200993 | 2025-02-16 | 2025-02-17 | 00474 | 54SiCr6 | 240X280 | 165 RCS | 3.20 TO 3.25 | MUKAND SUMI SPECIAL STEEL LIMI |  | L | 0.541 | 1.513 | 0.677 | 0.016 | 0.004 | 0.018 | 0.005 | 0.648 | 0.012 | 0.009 | 56 | 0.001 | 1 | 0.0043 | 0 | 0.0026 | 0.0007 | 0.0004 | 0.0030 | 0.0009 | 0.0015 | 0.0003 | 0.0014 | 0.0004 | 0.0000 | 0.0007 | 0.0001 | 0.0000 | 0.0001 | 0.00 | 0.00 | 0.00 | 0.00 | 0.00 | 0.00
200994 | 2025-02-16 | 2025-02-17 | 00474 | 54SiCr6 | 240X280 | 165 RCS | 3.20 TO 3.25 | MUKAND SUMI SPECIAL STEEL LIMI |  | L+1 | 0.548 | 1.510 | 0.734 | 0.017 | 0.003 | 0.018 | 0.007 | 0.631 | 0.013 | 0.008 | 69 | 0.001 | 5 | 0.0032 | 0 | 0.0024 | 0.0004 | 0.0004 | 0.0032 | 0.0011 | 0.0016 | 0.0004 | 0.0014 | 0.0009 | 0.0000 | 0.0007 | 0.0001 | 0.0000 | 0.0002 | 0.00 | 0.00 | 0.00 | 0.00 | 0.00 | 0.00
200995 | 2025-02-16 | 2025-02-17 | 00334 | 16MnCrS5 | 160X160 | ***** | 11.80 TO 11.90 | MUKAND SUMI SPECIAL STEEL LIMI |  | L | 0.182 | 0.191 | 1.248 | 0.020 | 0.021 | 0.021 | 0.012 | 1.006 | 0.014 | 0.023 | 77 | 0.000 | 11 | 0.0019 | 0 | 0.0040 | 0.0000 | 0.0005 | 0.0034 | 0.0016 | 0.0038 | 0.0000 | 0.0008 | 0.0016 | 0.0000 | 0.0004 | 0.0001 | 0.0000 | 0.0003 | 0.00 | 0.00 | 0.00 | 2.00 | 20.00 | 90.00
200996 | 2025-02-16 | 2025-02-17 | 00334 | 16MnCrS5 | 160X160 | ***** | 11.80 TO 11.90 | MUKAND SUMI SPECIAL STEEL LIMI |  | L+1 | 0.181 | 0.175 | 1.218 | 0.014 | 0.025 | 0.021 | 0.014 | 1.023 | 0.014 | 0.027 | 81 | 0.000 | 11 | 0.0017 | 1 | 0.0037 | 0.0000 | 0.0005 | 0.0033 | 0.0014 | 0.0037 | 0.0000 | 0.0008 | 0.0023 | 0.0000 | 0.0004 | 0.0002 | 0.0000 | 0.0003 | 0.00 | 0.00 | 0.00 | 2.00 | 20.00 | 90.00
200997 | 2025-02-16 | 2025-02-17 | 1031 | SAE 1538MV | 240X280 | ***** | 3.42 TO 3.46 | SAARLOHA ADVANCED MATERIALS PV | 3.15M TO 3.46 | L | 0.379 | 0.606 | 1.414 | 0.014 | 0.051 | 0.019 | 0.021 | 0.175 | 0.014 | 0.021 | 118 | 0.000 | 9 | 0.0104 | 2 | 0.1032 | 0.0000 | 0.0004 | 0.0032 | 0.0012 | 0.0011 | 0.0000 | 0.0005 | 0.0009 | 0.0000 | 0.0003 | 0.0002 | 0.0000 | 0.0002 | 0.00 | 0.00 | 130.00 | 2.00 | 20.00 | 170.00
200998 | 2025-02-16 | 2025-02-17 | 00334 | 16MnCrS5 | 160X160 | ***** | 11.80 TO 11.90 | MUKAND SUMI SPECIAL STEEL LIMI |  | L+2 | 0.173 | 0.229 | 1.276 | 0.016 | 0.023 | 0.022 | 0.009 | 0.986 | 0.014 | 0.027 | 80 | 0.000 | 12 | 0.0020 | 0 | 0.0038 | 0.0000 | 0.0004 | 0.0032 | 0.0014 | 0.0037 | 0.0000 | 0.0006 | 0.0012 | 0.0000 | 0.0004 | 0.0002 | 0.0000 | 0.0003 | 0.00 | 0.00 | 0.00 | 2.00 | 20.00 | 90.00
200999 | 2025-02-16 | 2025-02-17 | 1031 | SAE 1538MV | 240X280 | ***** | 3.42 TO 3.46 | SAARLOHA ADVANCED MATERIALS PV | 3.15M TO 3.46 | L+1 | 0.372 | 0.561 | 1.402 | 0.014 | 0.049 | 0.015 | 0.030 | 0.184 | 0.014 | 0.014 | 141 | 0.001 | 10 | 0.0086 | 0 | 0.0992 | 0.0000 | 0.0003 | 0.0032 | 0.0013 | 0.0007 | 0.0000 | 0.0006 | 0.0006 | 0.0000 | 0.0003 | 0.0001 | 0.0000 | 0.0002 | 0.00 | 0.00 | 130.00 | 2.00 | 20.00 | 170.00
201000 | 2025-02-16 | 2025-02-17 | 1031 | SAE 1538MV | 240X280 | ***** | 3.42 TO 3.46 | SAARLOHA ADVANCED MATERIALS PV | 3.15M TO 3.46 | L+2 | 0.388 | 0.590 | 1.404 | 0.016 | 0.053 | 0.029 | 0.024 | 0.174 | 0.016 | 0.016 | 112 | 0.001 | 7 | 0.0095 | 1 | 0.0996 | 0.0000 | 0.0005 | 0.0032 | 0.0014 | 0.0015 | 0.0000 | 0.0007 | 0.0023 | 0.0000 | 0.0003 | 0.0001 | 0.0000 | 0.0003 | 0.00 | 0.00 | 130.00 | 2.00 | 20.00 | 170.00
201001 | 2025-02-16 | 2025-02-17 | 2142 | M36MnVS4 | 160X160 | 40 DIA/36 DIA | 2.59 TO 2.62 | M.M.FORGINGS LIMITED |  | L | 0.360 | 0.685 | 1.011 | 0.018 | 0.074 | 0.017 | 0.043 | 0.219 | 0.014 | 0.007 | 158 | 0.000 | 6 | 0.0030 | 2 | 0.3303 | 0.0000 | 0.0003 | 0.0030 | 0.0008 | 0.0009 | 0.0000 | 0.0011 | 0.0000 | 0.0000 | 0.0005 | 0.0000 | 0.0000 | 0.0001 | 0.00 | 0.00 | 150.00 | 2.00 | 20.00 | 200.00
201002 | 2025-02-16 | 2025-02-17 | 2142 | M36MnVS4 | 160X160 | 40 DIA | 2.59 TO 2.62 | M.M.FORGINGS LIMITED |  | L+1 | 0.358 | 0.662 | 1.030 | 0.017 | 0.072 | 0.016 | 0.042 | 0.222 | 0.015 | 0.009 | 146 | 0.000 | 3 | 0.0037 | 3 | 0.3285 | 0.0000 | 0.0004 | 0.0032 | 0.0011 | 0.0009 | 0.0001 | 0.0010 | 0.0005 | 0.0000 | 0.0005 | 0.0001 | 0.0000 | 0.0002 | 0.00 | 0.00 | 150.00 | 2.00 | 20.00 | 200.00
201003 | 2025-02-16 | 2025-02-17 | 2254 | SAE 1538MV | 240X280 | ***** | 3.64 TO 3.68 | SAARLOHA ADVANCED MATERIALS PV | 3.15M TO 3.68M | L | 0.381 | 0.607 | 1.415 | 0.015 | 0.058 | 0.016 | 0.039 | 0.176 | 0.015 | 0.013 | 127 | 0.000 | 5 | 0.0079 | 1 | 0.1038 | 0.0000 | 0.0003 | 0.0031 | 0.0014 | 0.0014 | 0.0000 | 0.0006 | 0.0007 | 0.0000 | 0.0003 | 0.0001 | 0.0000 | 0.0003 | 0.00 | 0.00 | 130.00 | 2.00 | 20.00 | 170.00
201004 | 2025-02-16 | 2025-02-19 | 2142 | M36MnVS4 | 160X160 | 40 DIA | 2.59 TO 2.62 | M.M.FORGINGS LIMITED |  | L+2 | 0.366 | 0.669 | 1.003 | 0.016 | 0.072 | 0.017 | 0.047 | 0.215 | 0.015 | 0.007 | 139 | 0.000 | 4 | 0.0041 | 3 | 0.3230 | 0.0000 | 0.0004 | 0.0030 | 0.0009 | 0.0007 | 0.0000 | 0.0009 | 0.0002 | 0.0000 | 0.0005 | 0.0001 | 0.0000 | 0.0001 | 0.00 | 0.00 | 150.00 | 2.00 | 20.00 | 200.00
201005 | 2025-02-16 | 2025-02-17 | 2254 | SAE 1538MV | 240X280 | ***** | 3.64 TO 3.68 | SAARLOHA ADVANCED MATERIALS PV | 3.15M TO 3.68M | L+1 | 0.384 | 0.601 | 1.426 | 0.013 | 0.058 | 0.018 | 0.039 | 0.171 | 0.015 | 0.015 | 127 | 0.001 | 5 | 0.0077 | 0 | 0.1021 | 0.0000 | 0.0003 | 0.0031 | 0.0013 | 0.0007 | 0.0000 | 0.0006 | 0.0003 | 0.0000 | 0.0002 | 0.0001 | 0.0000 | 0.0002 | 0.00 | 0.00 | 130.00 | 2.00 | 20.00 | 170.00
201006 | 2025-02-16 | 2025-02-17 | 2254 | SAE 1538MV | 240X280 | ***** | 3.64 TO 3.68 | SAARLOHA ADVANCED MATERIALS PV | 3.15M TO 3.68M | L+2 | 0.375 | 0.601 | 1.403 | 0.014 | 0.052 | 0.018 | 0.038 | 0.203 | 0.014 | 0.011 | 147 | 0.000 | 7 | 0.0064 | 0 | 0.1102 | 0.0000 | 0.0003 | 0.0031 | 0.0012 | 0.0014 | 0.0000 | 0.0006 | 0.0001 | 0.0000 | 0.0002 | 0.0001 | 0.0000 | 0.0001 | 0.00 | 0.00 | 130.00 | 2.00 | 20.00 | 170.00
201007 | 2025-02-16 | 2025-02-17 | 00474 | 54SiCr6 | 160X160 | ***** | 11.80 TO 11.90 | MUKAND SUMI SPECIAL STEEL LIMI |  | L | 0.541 | 1.488 | 0.680 | 0.017 | 0.007 | 0.021 | 0.009 | 0.667 | 0.013 | 0.007 | 73 | 0.001 | 3 | 0.0046 | 0 | 0.0027 | 0.0005 | 0.0004 | 0.0030 | 0.0007 | 0.0016 | 0.0001 | 0.0015 | 0.0000 | 0.0000 | 0.0006 | 0.0000 | 0.0000 | 0.0000 | 0.00 | 0.00 | 0.00 | 0.00 | 0.00 | 0.00
201008 | 2025-02-16 | 2025-02-17 | 00474 | 54SiCr6 | 160X160 | ***** | 11.80 TO 11.90 | MUKAND SUMI SPECIAL STEEL LIMI |  | L | 0.540 | 1.488 | 0.675 | 0.012 | 0.006 | 0.019 | 0.010 | 0.680 | 0.012 | 0.006 | 69 | 0.001 | 1 | 0.0045 | 0 | 0.0030 | 0.0005 | 0.0003 | 0.0029 | 0.0006 | 0.0017 | 0.0001 | 0.0014 | 0.0000 | 0.0000 | 0.0006 | 0.0001 | 0.0000 | 0.0000 | 0.00 | 0.00 | 0.00 | 0.00 | 0.00 | 0.00
201009 | 2025-02-16 | 2025-02-17 | 00445 | S45CP2 | 240X280 | 180 RCS | 3.85 TO 3.90 | MUKAND SUMI SPECIAL STEEL LIMI |  | L | 0.448 | 0.221 | 0.792 | 0.020 | 0.014 | 0.021 | 0.013 | 0.148 | 0.012 | 0.016 | 61 | 0.000 | 8 | 0.0022 | 0 | 0.0047 | 0.0001 | 0.0002 | 0.0028 | 0.0000 | 0.0010 | 0.0000 | 0.0010 | 0.0001 | 0.0000 | 0.0005 | 0.0000 | 0.0000 | 0.0000 | 0.00 | 0.00 | 0.00 | 0.00 | 0.00 | 0.00
201010 | 2025-02-16 | 2025-02-17 | 00474 | 54SiCr6 | 160X160 | ***** | 11.80 TO 11.90 | MUKAND SUMI SPECIAL STEEL LIMI |  | L+2 | 0.547 | 1.475 | 0.668 | 0.017 | 0.006 | 0.025 | 0.010 | 0.662 | 0.013 | 0.007 | 65 | 0.001 | 8 | 0.0052 | 0 | 0.0030 | 0.0005 | 0.0004 | 0.0029 | 0.0007 | 0.0016 | 0.0002 | 0.0014 | 0.0000 | 0.0000 | 0.0006 | 0.0001 | 0.0000 | 0.0000 | 0.00 | 0.00 | 0.00 | 0.00 | 0.00 | 0.00
201011 | 2025-02-16 | 2025-02-17 | 00445 | S45CP2 | 240X280 | 180 RCS | 3.85 TO 3.90 | MUKAND SUMI SPECIAL STEEL LIMI |  | L+1 | 0.442 | 0.243 | 0.780 | 0.016 | 0.018 | 0.017 | 0.012 | 0.133 | 0.012 | 0.019 | 73 | 0.000 | 4 | 0.0027 | 0 | 0.0025 | 0.0001 | 0.0001 | 0.0028 | 0.0000 | 0.0007 | 0.0000 | 0.0009 | 0.0000 | 0.0000 | 0.0005 | 0.0000 | 0.0000 | 0.0000 | 0.00 | 0.00 | 0.00 | 0.00 | 0.00 | 0.00
201012 | 2025-02-16 | 2025-02-19 | 00445 | S45CP2 | 240X280 | 180 RCS | 3.85 TO 3.90 | MUKAND SUMI SPECIAL STEEL LIMI |  | L+2 | 0.445 | 0.194 | 0.766 | 0.022 | 0.016 | 0.018 | 0.010 | 0.129 | 0.013 | 0.021 | 51 | 0.000 | 5 | 0.0019 | 0 | 0.0027 | 0.0003 | 0.0001 | 0.0026 | 0.0000 | 0.0008 | 0.0000 | 0.0009 | 0.0002 | 0.0000 | 0.0005 | 0.0001 | 0.0000 | 0.0000 | 0.00 | 0.00 | 0.00 | 0.00 | 0.00 | 0.00
201013 | 2025-02-16 | 2025-02-17 | 1867 | S53C | 160X160 | 45 ROUND | 2.95 TO 3.00 | CIE AUTOMOTIVE INDIA LIMITED. |  | L | 0.541 | 0.254 | 0.854 | 0.015 | 0.004 | 0.018 | 0.008 | 0.164 | 0.012 | 0.025 | 72 | 0.000 | 14 | 0.0023 | 0 | 0.0027 | 0.0002 | 0.0002 | 0.0028 | 0.0000 | 0.0009 | 0.0000 | 0.0011 | 0.0004 | 0.0000 | 0.0005 | 0.0000 | 0.0000 | 0.0000 | 0.00 | 0.00 | 0.00 | 2.00 | 15.00 | 80.00
201014 | 2025-02-16 | 2025-02-17 | 1867 | S53C | 160X160 | 45 ROUND | 2.95 TO 3.00 | CIE AUTOMOTIVE INDIA LIMITED. |  | L+1 | 0.534 | 0.243 | 0.873 | 0.016 | 0.003 | 0.016 | 0.010 | 0.166 | 0.011 | 0.025 | 56 | 0.000 | 11 | 0.0021 | 0 | 0.0024 | 0.0001 | 0.0001 | 0.0026 | 0.0000 | 0.0005 | 0.0000 | 0.0010 | 0.0000 | 0.0000 | 0.0004 | 0.0000 | 0.0000 | 0.0000 | 0.00 | 0.00 | 0.00 | 2.00 | 15.00 | 80.00
201015 | 2025-02-17 | 2025-02-17 | 2254 | SAE 1538MV | 240X280 | ***** | 3.69 TO 3.73 | SAARLOHA ADVANCED MATERIALS PV | 4754, REV NO 0, 21.6.22 * | L | 0.390 | 0.589 | 1.395 | 0.015 | 0.056 | 0.018 | 0.040 | 0.176 | 0.015 | 0.014 | 146 | 0.000 | 12 | 0.0059 | 1 | 0.1091 | 0.0000 | 0.0003 | 0.0030 | 0.0010 | 0.0009 | 0.0000 | 0.0006 | 0.0000 | 0.0000 | 0.0002 | 0.0002 | 0.0000 | 0.0002 | 0.00 | 0.00 | 130.00 | 2.00 | 20.00 | 170.00
201016 | 2025-02-17 | 2025-02-17 | 1867 | S53C | 160X160 | 45 ROUND | 2.95 TO 3.00 | CIE AUTOMOTIVE INDIA LIMITED. |  | L+2 | 0.545 | 0.241 | 0.860 | 0.016 | 0.006 | 0.016 | 0.009 | 0.158 | 0.012 | 0.025 | 69 | 0.000 | 11 | 0.0023 | 0 | 0.0026 | 0.0002 | 0.0000 | 0.0028 | 0.0000 | 0.0009 | 0.0000 | 0.0011 | 0.0000 | 0.0000 | 0.0005 | 0.0000 | 0.0000 | 0.0000 | 0.00 | 0.00 | 0.00 | 2.00 | 15.00 | 80.00
201017 | 2025-02-17 | 2025-02-17 | 2254 | SAE 1538MV | 240X280 | ***** | 3.64 TO 3.68 | SAARLOHA ADVANCED MATERIALS PV | 4753, REV NO 1, 07.11.22 * | L+1 | 0.394 | 0.567 | 1.388 | 0.016 | 0.064 | 0.016 | 0.037 | 0.177 | 0.014 | 0.016 | 148 | 0.000 | 9 | 0.0082 | 0 | 0.1095 | 0.0000 | 0.0002 | 0.0029 | 0.0010 | 0.0008 | 0.0000 | 0.0007 | 0.0000 | 0.0000 | 0.0003 | 0.0001 | 0.0000 | 0.0001 | 0.00 | 0.00 | 130.00 | 2.00 | 20.00 | 170.00
201018 | 2025-02-17 | 2025-02-19 | 2254 | SAE 1538MV | 240X280 |  | 3.64 TO 3.68 | SAARLOHA ADVANCED MATERIALS PV |  | L+2 | 0.395 | 0.595 | 1.388 | 0.014 | 0.057 | 0.015 | 0.038 | 0.176 | 0.015 | 0.015 | 136 | 0.000 | 7 | 0.0080 | 0 | 0.1090 | 0.0000 | 0.0002 | 0.0029 | 0.0012 | 0.0004 | 0.0000 | 0.0005 | 0.0001 | 0.0000 | 0.0002 | 0.0001 | 0.0000 | 0.0001 | 0.00 | 0.00 | 130.00 | 2.00 | 20.00 | 170.00
201019 | 2025-02-17 | 2025-02-17 | 00474 | 54SiCr6 | 160X160 | ***** | 11.80 TO 11.90 | MUKAND SUMI SPECIAL STEEL LIMI |  | L | 0.547 | 1.515 | 0.657 | 0.012 | 0.005 | 0.018 | 0.007 | 0.649 | 0.012 | 0.008 | 64 | 0.001 | 2 | 0.0041 | 0 | 0.0023 | 0.0007 | 0.0003 | 0.0030 | 0.0006 | 0.0015 | 0.0001 | 0.0015 | 0.0000 | 0.0000 | 0.0006 | 0.0000 | 0.0000 | 0.0000 | 0.00 | 0.00 | 0.00 | 0.00 | 0.00 | 0.00
201020 | 2025-02-17 | 2025-02-17 | 00474 | 54SiCr6 | 160X160 | ***** | 11.80 TO 11.90 | MUKAND SUMI SPECIAL STEEL LIMI |  | L+1 | 0.554 | 1.480 | 0.686 | 0.014 | 0.003 | 0.019 | 0.009 | 0.656 | 0.012 | 0.012 | 65 | 0.001 | 2 | 0.0047 | 0 | 0.0021 | 0.0005 | 0.0003 | 0.0030 | 0.0007 | 0.0017 | 0.0002 | 0.0015 | 0.0000 | 0.0000 | 0.0007 | 0.0000 | 0.0000 | 0.0000 | 0.00 | 0.00 | 0.00 | 0.00 | 0.00 | 0.00
201021 | 2025-02-17 | 2025-02-17 | 00474 | 54SiCr6 | 160X160 | ***** | 11.80 TO 11.90 | MUKAND SUMI SPECIAL STEEL LIMI |  | L+2 | 0.550 | 1.565 | 0.679 | 0.013 | 0.004 | 0.018 | 0.008 | 0.665 | 0.012 | 0.009 | 61 | 0.001 | 5 | 0.0045 | 0 | 0.0023 | 0.0005 | 0.0003 | 0.0029 | 0.0006 | 0.0017 | 0.0001 | 0.0015 | 0.0000 | 0.0000 | 0.0006 | 0.0000 | 0.0000 | 0.0000 | 0.00 | 0.00 | 0.00 | 0.00 | 0.00 | 0.00
201022 | 2025-02-17 | 2025-02-17 | 1986 | 25MOCr4E | 240X280 | 75 ROUND | 4.10 TO 4.13 | MUKAND SUMI SPECIAL STEEL LIMI |  | L | 0.203 | 0.329 | 0.860 | 0.014 | 0.022 | 0.167 | 0.431 | 0.869 | 0.018 | 0.029 | 121 | 0.000 | 15 | 0.0029 | 1 | 0.0033 | 0.0001 | 0.0005 | 0.0032 | 0.0020 | 0.0028 | 0.0004 | 0.0010 | 0.0002 | 0.0000 | 0.0002 | 0.0003 | 0.0000 | 0.0000 | 0.00 | 0.00 | 110.00 | 2.00 | 20.00 | 140.00
201023 | 2025-02-17 | 2025-02-17 | 2224 | 92421 Level B | 240X280 | 80 ROUND | 4.00 TO 4.03 | KALYANI TECHNOFORGE LTD RANJAN |  | L+1 | 0.196 | 0.321 | 0.837 | 0.016 | 0.024 | 0.167 | 0.420 | 0.881 | 0.015 | 0.024 | 105 | 0.000 | 11 | 0.0028 | 1 | 0.0041 | 0.0001 | 0.0005 | 0.0031 | 0.0018 | 0.0022 | 0.0006 | 0.0009 | 0.0003 | 0.0000 | 0.0002 | 0.0002 | 0.0000 | 0.0000 | 0.00 | 0.00 | 80.00 | 2.00 | 15.00 | 120.00
201024 | 2025-02-17 | 2025-02-18 | 1913 | SKFGRD3 | 160X160 | 40 DIA | 2.55 TO 2.60 | RAVI TECHNOFORGE P LTD. |  | L+1 | 0.971 | 0.265 | 0.405 | 0.018 | 0.004 | 0.025 | 0.006 | 1.506 | 0.005 | 0.009 | 68 | 0.000 | 3 | 0.0021 | 1 | 0.0023 | 0.0009 | 0.0003 | 0.0000 | 0.0000 | 0.0051 | 0.0000 | 0.0017 | 0.0000 | 0.0000 | 0.0008 | 0.0000 | 0.0000 | 0.0000 | 0.00 | 0.00 | 0.00 | 2.00 | 12.00 | 80.00
201025 | 2025-02-17 | 2025-02-17 | 2224 | 92421 Level B | 240X280 | 80 ROUND | 4.00 TO 4.03 | KALYANI TECHNOFORGE LTD RANJAN |  | L+2 | 0.200 | 0.237 | 0.849 | 0.016 | 0.027 | 0.163 | 0.430 | 0.867 | 0.016 | 0.029 | 107 | 0.000 | 10 | 0.0027 | 0 | 0.0031 | 0.0000 | 0.0005 | 0.0031 | 0.0018 | 0.0029 | 0.0003 | 0.0009 | 0.0000 | 0.0000 | 0.0002 | 0.0003 | 0.0000 | 0.0000 | 0.00 | 0.00 | 80.00 | 2.00 | 15.00 | 120.00
201026 | 2025-02-17 | 2025-02-18 | 1913 | SKFGRD3 | 160X160 | 45 ROUND | 3.02 TO 3.05 | RAVI TECHNOFORGE P LTD. | 11H 2342 792,EDITION .02,2022-11-0111H 2 | L+1 | 0.973 | 0.290 | 0.415 | 0.019 | 0.004 | 0.039 | 0.009 | 1.565 | 0.006 | 0.019 | 79 | 0.000 | 2 | 0.0027 | 0 | 0.0024 | 0.0009 | 0.0003 | 0.0000 | 0.0000 | 0.0053 | 0.0000 | 0.0018 | 0.0000 | 0.0000 | 0.0008 | 0.0000 | 0.0000 | 0.0001 | 0.00 | 0.00 | 0.00 | 2.00 | 12.00 | 80.00
201027 | 2025-02-17 | 2025-02-18 | 1913 | SKFGRD3 | 160X160 | 45 ROUND | 3.02 TO 3.05 | RAVI TECHNOFORGE P LTD. |  | L+2 | 0.973 | 0.272 | 0.421 | 0.015 | 0.003 | 0.029 | 0.008 | 1.498 | 0.006 | 0.015 | 72 | 0.000 | 2 | 0.0020 | 1 | 0.0025 | 0.0010 | 0.0004 | 0.0000 | 0.0000 | 0.0051 | 0.0000 | 0.0017 | 0.0002 | 0.0000 | 0.0009 | 0.0000 | 0.0000 | 0.0000 | 0.00 | 0.00 | 0.00 | 2.00 | 12.00 | 80.00
201028 | 2025-02-17 | 2025-02-18 | 367 | 16MnCr5ALN | 240X280 | 70 ROUND/60 ROUND | 3.84 TO 3.87 | MUKAND SUMI SPECIAL STEEL LIMI |  | L | 0.180 | 0.218 | 1.227 | 0.015 | 0.022 | 0.023 | 0.010 | 1.014 | 0.013 | 0.023 | 75 | 0.000 | 12 | 0.0019 | 0 | 0.0037 | 0.0000 | 0.0004 | 0.0031 | 0.0010 | 0.0034 | 0.0000 | 0.0008 | 0.0000 | 0.0000 | 0.0004 | 0.0002 | 0.0000 | 0.0002 | 0.00 | 0.00 | 80.00 | 2.00 | 20.00 | 110.00
201029 | 2025-02-17 | 2025-02-18 | 367 | 16MnCr5ALN | 240X280 | 60 ROUND | 3.00 TO 3.05 | MUKAND SUMI SPECIAL STEEL LIMI |  | L+1 | 0.179 | 0.246 | 1.236 | 0.015 | 0.020 | 0.024 | 0.008 | 1.004 | 0.013 | 0.028 | 101 | 0.000 | 7 | 0.0022 | 1 | 0.0039 | 0.0000 | 0.0005 | 0.0029 | 0.0010 | 0.0035 | 0.0000 | 0.0008 | 0.0000 | 0.0000 | 0.0004 | 0.0001 | 0.0000 | 0.0002 | 0.00 | 0.00 | 80.00 | 2.00 | 20.00 | 110.00
201030 | 2025-02-17 | 2025-02-18 | 367 | 16MnCr5ALN | 240X280 | 60 ROUND | 3.00 TO 3.05 | MUKAND SUMI SPECIAL STEEL LIMI |  | L+2 | 0.182 | 0.238 | 1.233 | 0.014 | 0.018 | 0.023 | 0.009 | 1.018 | 0.014 | 0.022 | 108 | 0.000 | 11 | 0.0017 | 0 | 0.0038 | 0.0000 | 0.0005 | 0.0029 | 0.0010 | 0.0029 | 0.0000 | 0.0007 | 0.0000 | 0.0000 | 0.0004 | 0.0002 | 0.0000 | 0.0002 | 0.00 | 0.00 | 80.00 | 2.00 | 20.00 | 110.00
201031 | 2025-02-19 | 2025-02-19 | 719 | ER110SG | 160X160 | ***** | 11.80 TO 11.90 | MUKAND SUMI SPECIAL STEEL LIMI |  | S | 0.094 | 0.571 | 1.687 | 0.015 | 0.003 | 1.517 | 0.318 | 0.365 | 0.015 | 0.010 | 63 | 0.001 | 15 | 0.0597 | 2 | 0.0087 | 0.0000 | 0.0005 | 0.0020 | 0.0030 | 0.0035 | 0.0019 | 0.0005 | 0.0000 | 0.0000 | 0.0000 | 0.0004 | 0.0000 | 0.0001 | 0.00 | 0.00 | 0.00 | 0.00 | 0.00 | 0.00
201032 | 2025-02-17 | 2025-02-18 | 367 | 16MnCr5ALN | 240X280 | 90 ROUND | 4.20 TO 4.23 | MUKAND SUMI SPECIAL STEEL LIMI |  | L+3 | 0.179 | 0.241 | 1.234 | 0.018 | 0.016 | 0.023 | 0.010 | 1.008 | 0.014 | 0.025 | 77 | 0.000 | 5 | 0.0023 | 1 | 0.0041 | 0.0000 | 0.0004 | 0.0030 | 0.0011 | 0.0032 | 0.0000 | 0.0008 | 0.0000 | 0.0000 | 0.0005 | 0.0001 | 0.0000 | 0.0002 | 0.00 | 0.00 | 80.00 | 2.00 | 20.00 | 110.00
201033 | 2025-02-17 | 2025-02-18 | 00160 | 16MnCr5SAF | 160X160 | ***** | 11.80 TO 11.90 | MUKAND SUMI SPECIAL STEEL LIMI |  | L | 0.176 | 0.214 | 1.233 | 0.018 | 0.019 | 0.031 | 0.008 | 1.013 | 0.015 | 0.029 | 108 | 0.000 | 13 | 0.0022 | 1 | 0.0037 | 0.0000 | 0.0004 | 0.0030 | 0.0015 | 0.0032 | 0.0000 | 0.0008 | 0.0000 | 0.0000 | 0.0004 | 0.0001 | 0.0000 | 0.0002 | 0.00 | 0.00 | 0.00 | 0.00 | 0.00 | 0.00
201034 | 2025-02-17 | 2025-02-18 | 00160 | 16MnCr5SAF | 160X160 | ***** | 11.80 TO 11.90 | MUKAND SUMI SPECIAL STEEL LIMI |  | L+1 | 0.169 | 0.179 | 1.216 | 0.011 | 0.016 | 0.026 | 0.010 | 1.017 | 0.015 | 0.029 | 110 | 0.000 | 10 | 0.0021 | 1 | 0.0035 | 0.0000 | 0.0004 | 0.0030 | 0.0013 | 0.0034 | 0.0000 | 0.0009 | 0.0001 | 0.0000 | 0.0004 | 0.0003 | 0.0000 | 0.0002 | 0.00 | 0.00 | 0.00 | 0.00 | 0.00 | 0.00
201035 | 2025-02-17 | 2025-02-18 | 00610 | SCM 420HLO | 240X280 | 180 RCS | 3.85 TO 3.90 | MUKAND SUMI SPECIAL STEEL LIMI |  | L | 0.193 | 0.226 | 0.819 | 0.011 | 0.002 | 0.024 | 0.171 | 1.066 | 0.015 | 0.024 | 51 | 0.000 | 2 | 0.0019 | 0 | 0.0029 | 0.0004 | 0.0004 | 0.0030 | 0.0009 | 0.0042 | 0.0000 | 0.0012 | 0.0000 | 0.0000 | 0.0005 | 0.0001 | 0.0000 | 0.0000 | 0.00 | 0.00 | 60.00 | 2.00 | 9.00 | 100.00
201036 | 2025-02-17 | 2025-02-18 | 00160 | 16MnCr5SAF | 160X160 | ***** | 11.80 TO 11.90 | MUKAND SUMI SPECIAL STEEL LIMI |  | L+2 | 0.170 | 0.251 | 1.229 | 0.013 | 0.015 | 0.021 | 0.009 | 1.023 | 0.014 | 0.033 | 116 | 0.000 | 8 | 0.0023 | 1 | 0.0037 | 0.0000 | 0.0003 | 0.0031 | 0.0011 | 0.0036 | 0.0000 | 0.0008 | 0.0000 | 0.0000 | 0.0004 | 0.0002 | 0.0000 | 0.0002 | 0.00 | 0.00 | 0.00 | 0.00 | 0.00 | 0.00
201037 | 2025-02-17 | 2025-02-18 | 00610 | SCM 420HLO | 240X280 | 180 RCS | 3.85 TO 3.90 | MUKAND SUMI SPECIAL STEEL LIMI |  | L+1 | 0.197 | 0.230 | 0.829 | 0.011 | 0.002 | 0.024 | 0.166 | 1.047 | 0.014 | 0.026 | 71 | 0.000 | 5 | 0.0020 | 0 | 0.0028 | 0.0003 | 0.0004 | 0.0028 | 0.0007 | 0.0039 | 0.0000 | 0.0011 | 0.0000 | 0.0000 | 0.0004 | 0.0001 | 0.0000 | 0.0000 | 0.00 | 0.00 | 60.00 | 2.00 | 9.00 | 100.00
201038 | 2025-02-17 | 2025-02-18 | 00610 | SCM 420HLO | 240X280 | 180 RCS | 3.85 TO 3.90 | MUKAND SUMI SPECIAL STEEL LIMI |  | L+2 | 0.187 | 0.242 | 0.819 | 0.013 | 0.002 | 0.040 | 0.179 | 1.074 | 0.015 | 0.023 | 74 | 0.000 | 4 | 0.0034 | 0 | 0.0029 | 0.0004 | 0.0004 | 0.0028 | 0.0008 | 0.0042 | 0.0000 | 0.0011 | 0.0000 | 0.0000 | 0.0005 | 0.0002 | 0.0000 | 0.0000 | 0.00 | 0.00 | 60.00 | 2.00 | 9.00 | 100.00
201039 | 2025-02-17 | 2025-02-18 | 00474 | 54SiCr6 | 160X160 | ***** | 11.80 TO 11.90 | MUKAND SUMI SPECIAL STEEL LIMI |  | L | 0.539 | 1.508 | 0.697 | 0.010 | 0.003 | 0.021 | 0.009 | 0.694 | 0.012 | 0.010 | 61 | 0.001 | 1 | 0.0042 | 1 | 0.0026 | 0.0007 | 0.0003 | 0.0028 | 0.0005 | 0.0017 | 0.0000 | 0.0014 | 0.0000 | 0.0000 | 0.0007 | 0.0000 | 0.0000 | 0.0000 | 0.00 | 0.00 | 0.00 | 0.00 | 0.00 | 0.00
201040 | 2025-02-17 | 2025-02-18 | 00474 | 54SiCr6 | 160X160 | ***** | 11.80 TO 11.90 | MUKAND SUMI SPECIAL STEEL LIMI |  | L+1 | 0.545 | 1.511 | 0.680 | 0.011 | 0.008 | 0.018 | 0.008 | 0.642 | 0.012 | 0.009 | 78 | 0.001 | 3 | 0.0036 | 0 | 0.0025 | 0.0007 | 0.0004 | 0.0030 | 0.0008 | 0.0015 | 0.0001 | 0.0015 | 0.0000 | 0.0000 | 0.0007 | 0.0000 | 0.0000 | 0.0001 | 0.00 | 0.00 | 0.00 | 0.00 | 0.00 | 0.00
201041 | 2025-02-17 | 2025-02-18 | 00521 | SUJ2S | 240X280 | 165 RCS | 3.20 TO 3.25 | MUKAND SUMI SPECIAL STEEL LIMI |  | L | 0.958 | 0.211 | 0.370 | 0.012 | 0.004 | 0.031 | 0.010 | 1.466 | 0.007 | 0.017 | 70 | 0.000 | 2 | 0.0015 | 1 | 0.0019 | 0.0010 | 0.0003 | 0.0000 | 0.0000 | 0.0050 | 0.0000 | 0.0016 | 0.0000 | 0.0000 | 0.0008 | 0.0000 | 0.0000 | 0.0000 | 0.00 | 0.00 | 0.00 | 0.00 | 0.00 | 0.00
201042 | 2025-02-17 | 2025-02-18 | 00474 | 54SiCr6 | 160X160 | ***** | 11.80 TO 11.90 | MUKAND SUMI SPECIAL STEEL LIMI |  | L+2 | 0.543 | 1.501 | 0.692 | 0.013 | 0.006 | 0.021 | 0.007 | 0.649 | 0.013 | 0.007 | 59 | 0.001 | 2 | 0.0032 | 1 | 0.0024 | 0.0006 | 0.0004 | 0.0028 | 0.0008 | 0.0015 | 0.0000 | 0.0014 | 0.0000 | 0.0000 | 0.0006 | 0.0000 | 0.0000 | 0.0000 | 0.00 | 0.00 | 0.00 | 0.00 | 0.00 | 0.00
201043 | 2025-02-17 | 2025-02-18 | 00521 | SUJ2S | 240X280 | 165 RCS | 3.20 TO 3.25 | MUKAND SUMI SPECIAL STEEL LIMI |  | L+1 | 0.960 | 0.230 | 0.365 | 0.011 | 0.005 | 0.030 | 0.008 | 1.462 | 0.007 | 0.026 | 72 | 0.000 | 2 | 0.0020 | 0 | 0.0019 | 0.0010 | 0.0003 | 0.0000 | 0.0000 | 0.0049 | 0.0000 | 0.0017 | 0.0000 | 0.0000 | 0.0009 | 0.0000 | 0.0000 | 0.0000 | 0.00 | 0.00 | 0.00 | 0.00 | 0.00 | 0.00
201044 | 2025-02-17 | 2025-02-18 | 00521 | SUJ2S | 240X280 | 165 RCS | 3.20 TO 3.25 | MUKAND SUMI SPECIAL STEEL LIMI |  | L+2 | 0.964 | 0.192 | 0.369 | 0.012 | 0.003 | 0.028 | 0.010 | 1.476 | 0.006 | 0.018 | 69 | 0.000 | 1 | 0.0013 | 0 | 0.0020 | 0.0010 | 0.0003 | 0.0000 | 0.0000 | 0.0053 | 0.0000 | 0.0016 | 0.0000 | 0.0000 | 0.0008 | 0.0000 | 0.0000 | 0.0000 | 0.00 | 0.00 | 0.00 | 0.00 | 0.00 | 0.00
201045 | 2025-02-17 | 2025-02-18 | 2326 | 20MnCr5 HH | 160X160 | 45 ROUND | 2.66 TO 2.69 | HIRSCHVOGEL COMPONENTS INDIA |  | L | 0.203 | 0.266 | 1.269 | 0.014 | 0.016 | 0.023 | 0.008 | 1.229 | 0.015 | 0.031 | 83 | 0.000 | 12 | 0.0042 | 3 | 0.0042 | 0.0000 | 0.0005 | 0.0033 | 0.0016 | 0.0038 | 0.0000 | 0.0009 | 0.0001 | 0.0000 | 0.0004 | 0.0003 | 0.0000 | 0.0003 | 0.00 | 0.00 | 90.00 | 2.00 | 25.00 | 150.00
201046 | 2025-02-17 | 2025-02-18 | 2326 | 20MnCr5 HH | 160X160 | 45 ROUND | 2.66 TO 2.69 | HIRSCHVOGEL COMPONENTS INDIA | HS100000395D00, D01, E07. PS482930, REV. | L+1 | 0.195 | 0.254 | 1.291 | 0.020 | 0.016 | 0.022 | 0.007 | 1.231 | 0.014 | 0.030 | 87 | 0.000 | 14 | 0.0043 | 1 | 0.0048 | 0.0000 | 0.0005 | 0.0032 | 0.0017 | 0.0039 | 0.0000 | 0.0009 | 0.0001 | 0.0000 | 0.0004 | 0.0003 | 0.0000 | 0.0003 | 0.00 | 0.00 | 90.00 | 2.00 | 25.00 | 150.00
201047 | 2025-02-17 | 2025-02-18 | 2326 | 20MnCr5 HH | 160X160 | 45 ROUND | 2.66 TO 2.69 | HIRSCHVOGEL COMPONENTS INDIA |  | L+2 | 0.205 | 0.285 | 1.285 | 0.014 | 0.014 | 0.022 | 0.007 | 1.247 | 0.014 | 0.022 | 97 | 0.000 | 11 | 0.0037 | 1 | 0.0043 | 0.0000 | 0.0005 | 0.0031 | 0.0017 | 0.0037 | 0.0000 | 0.0009 | 0.0000 | 0.0000 | 0.0004 | 0.0002 | 0.0000 | 0.0003 | 0.00 | 0.00 | 90.00 | 2.00 | 25.00 | 150.00
201048 | 2025-02-17 | 2025-02-18 | 00613 | S55CR | 240X280 | 180 RCS | 3.85 TO 3.90 | MUKAND SUMI SPECIAL STEEL LIMI | 2.33 TO 2.36 | L | 0.554 | 0.194 | 0.768 | 0.015 | 0.004 | 0.016 | 0.007 | 0.158 | 0.012 | 0.023 | 68 | 0.000 | 5 | 0.0017 | 0 | 0.0021 | 0.0004 | 0.0000 | 0.0026 | 0.0000 | 0.0007 | 0.0000 | 0.0011 | 0.0000 | 0.0000 | 0.0006 | 0.0000 | 0.0000 | 0.0000 | 0.00 | 0.00 | 0.00 | 0.00 | 0.00 | 0.00
201049 | 2025-02-17 | 2025-02-18 | 00613 | S55CR | 240X280 | 180 RCS | 3.85 TO 3.90 | MUKAND SUMI SPECIAL STEEL LIMI | 2.33 TO 2.36 | L+1 | 0.559 | 0.189 | 0.753 | 0.019 | 0.005 | 0.017 | 0.009 | 0.173 | 0.012 | 0.022 | 59 | 0.000 | 7 | 0.0017 | 0 | 0.0024 | 0.0004 | 0.0000 | 0.0027 | 0.0001 | 0.0008 | 0.0001 | 0.0011 | 0.0001 | 0.0000 | 0.0006 | 0.0000 | 0.0000 | 0.0000 | 0.00 | 0.00 | 0.00 | 0.00 | 0.00 | 0.00
201050 | 2025-02-18 | 2025-02-18 | 00618 | SANC2 | 160X160 | ***** | 11.80 TO 11.90 | MUKAND SUMI SPECIAL STEEL LIMI | NO SOL | L | 0.203 | 0.150 | 0.795 | 0.021 | 0.018 | 0.024 | 0.187 | 1.092 | 0.015 | 0.020 | 60 | 0.000 | 8 | 0.0021 | 0 | 0.0033 | 0.0002 | 0.0004 | 0.0030 | 0.0014 | 0.0031 | 0.0000 | 0.0011 | 0.0000 | 0.0000 | 0.0004 | 0.0002 | 0.0000 | 0.0000 | 0.00 | 0.00 | 0.00 | 0.00 | 20.00 | 90.00
201051 | 2025-02-18 | 2025-02-18 | 00613 | S55CR | 240X280 | 180 RCS | 3.85 TO 3.90 | MUKAND SUMI SPECIAL STEEL LIMI | 2.33 TO 2.36 | L+2 | 0.556 | 0.205 | 0.797 | 0.016 | 0.007 | 0.017 | 0.008 | 0.158 | 0.012 | 0.024 | 66 | 0.000 | 6 | 0.0019 | 0 | 0.0020 | 0.0003 | 0.0001 | 0.0028 | 0.0000 | 0.0007 | 0.0000 | 0.0011 | 0.0000 | 0.0000 | 0.0005 | 0.0000 | 0.0000 | 0.0000 | 0.00 | 0.00 | 0.00 | 0.00 | 0.00 | 0.00
201052 | 2025-02-18 | 2025-02-18 | 00618 | SANC2 | 160X160 | ***** | 11.80 TO 11.90 | MUKAND SUMI SPECIAL STEEL LIMI | NO SOL | L+1 | 0.201 | 0.183 | 0.806 | 0.015 | 0.018 | 0.023 | 0.183 | 1.094 | 0.014 | 0.021 | 62 | 0.000 | 8 | 0.0023 | 1 | 0.0032 | 0.0001 | 0.0004 | 0.0030 | 0.0014 | 0.0030 | 0.0001 | 0.0011 | 0.0000 | 0.0000 | 0.0004 | 0.0002 | 0.0000 | 0.0001 | 0.00 | 0.00 | 0.00 | 0.00 | 20.00 | 90.00
201053 | 2025-02-18 | 2025-02-18 | 00618 | SANC2 | 160X160 | ***** | 11.80 TO 11.90 | MUKAND SUMI SPECIAL STEEL LIMI | NO SOL | L+2 | 0.194 | 0.184 | 0.785 | 0.013 | 0.017 | 0.023 | 0.182 | 1.071 | 0.015 | 0.021 | 87 | 0.000 | 10 | 0.0017 | 0 | 0.0029 | 0.0002 | 0.0004 | 0.0032 | 0.0014 | 0.0031 | 0.0000 | 0.0011 | 0.0004 | 0.0000 | 0.0004 | 0.0002 | 0.0000 | 0.0000 | 0.00 | 0.00 | 0.00 | 0.00 | 20.00 | 90.00
201054 | 2025-02-17 | 2025-02-18 | 1023 | EN9 | 240X280 | 105 ROUND | 3.92 TO 3.95 | CIE AUTOMOTIVE INDIA LTD | 3.10 | L | 0.538 | 0.223 | 0.736 | 0.009 | 0.026 | 0.016 | 0.007 | 0.160 | 0.011 | 0.026 | 56 | 0.000 | 8 | 0.0015 | 0 | 0.0018 | 0.0004 | 0.0001 | 0.0028 | 0.0000 | 0.0005 | 0.0000 | 0.0012 | 0.0002 | 0.0000 | 0.0006 | 0.0000 | 0.0000 | 0.0000 | 0.00 | 0.00 | 0.00 | 2.00 | 15.00 | 80.00
201055 | 2025-02-17 | 2025-02-18 | 1023 | EN9 | 240X280 | 105 ROUND | 3.92 TO 3.95 | CIE AUTOMOTIVE INDIA LTD | 3.10 | L+1 | 0.548 | 0.230 | 0.776 | 0.017 | 0.021 | 0.018 | 0.009 | 0.169 | 0.012 | 0.025 | 62 | 0.000 | 8 | 0.0024 | 0 | 0.0019 | 0.0002 | 0.0001 | 0.0029 | 0.0003 | 0.0005 | 0.0000 | 0.0011 | 0.0000 | 0.0000 | 0.0005 | 0.0000 | 0.0000 | 0.0000 | 0.00 | 0.00 | 0.00 | 2.00 | 15.00 | 80.00
201056 | 2025-02-18 | 2025-02-18 | 00387 | 16MnCr5Lsi | 160X160 | ***** | 11.80 TO 11.90 | MUKAND SUMI SPECIAL STEEL LIMI | NO SOL | L | 0.175 | 0.098 | 1.254 | 0.016 | 0.019 | 0.020 | 0.006 | 0.997 | 0.014 | 0.029 | 103 | 0.000 | 17 | 0.0016 | 0 | 0.0034 | 0.0000 | 0.0003 | 0.0032 | 0.0014 | 0.0026 | 0.0000 | 0.0009 | 0.0002 | 0.0000 | 0.0004 | 0.0002 | 0.0000 | 0.0003 | 0.00 | 0.00 | 0.00 | 2.00 | 12.00 | 90.00
201057 | 2025-02-18 | 2025-02-18 | 1023 | EN9 | 240X280 | 105 ROUND | 3.92 TO 3.95 | CIE AUTOMOTIVE INDIA LTD | 3.10 | L+2 | 0.552 | 0.219 | 0.748 | 0.020 | 0.025 | 0.022 | 0.006 | 0.169 | 0.011 | 0.021 | 62 | 0.000 | 10 | 0.0024 | 0 | 0.0020 | 0.0003 | 0.0001 | 0.0028 | 0.0001 | 0.0005 | 0.0000 | 0.0011 | 0.0000 | 0.0000 | 0.0006 | 0.0000 | 0.0000 | 0.0000 | 0.00 | 0.00 | 0.00 | 2.00 | 15.00 | 80.00
201058 | 2025-02-18 | 2025-02-18 | 00387 | 16MnCr5Lsi | 160X160 | ***** | 11.80 TO 11.90 | MUKAND SUMI SPECIAL STEEL LIMI | NO SOL | L+1 | 0.162 | 0.086 | 1.257 | 0.013 | 0.019 | 0.027 | 0.010 | 0.997 | 0.014 | 0.032 | 87 | 0.000 | 19 | 0.0012 | 0 | 0.0033 | 0.0000 | 0.0003 | 0.0028 | 0.0014 | 0.0027 | 0.0000 | 0.0008 | 0.0001 | 0.0000 | 0.0003 | 0.0002 | 0.0000 | 0.0000 | 0.00 | 0.00 | 0.00 | 2.00 | 12.00 | 90.00
201059 | 2025-02-18 | 2025-02-18 | 00387 | 16MnCr5Lsi | 160X160 | ***** | 11.80 TO 11.90 | MUKAND SUMI SPECIAL STEEL LIMI | NO SOL | L+2 | 0.170 | 0.082 | 1.260 | 0.016 | 0.017 | 0.024 | 0.013 | 0.990 | 0.014 | 0.028 | 85 | 0.000 | 20 | 0.0011 | 0 | 0.0036 | 0.0000 | 0.0004 | 0.0032 | 0.0018 | 0.0030 | 0.0000 | 0.0009 | 0.0003 | 0.0000 | 0.0003 | 0.0002 | 0.0000 | 0.0001 | 0.00 | 0.00 | 0.00 | 2.00 | 12.00 | 90.00
201060 | 2025-02-18 | 2025-02-18 | 2312 | EN14BM | 240X280 | 95 ROUND | 3.36 TO 3.39 | GRS ENGINEERING PVT LTD |  | L | 0.284 | 0.265 | 1.595 | 0.013 | 0.004 | 0.018 | 0.009 | 0.260 | 0.013 | 0.026 | 64 | 0.000 | 17 | 0.0131 | 1 | 0.0046 | 0.0000 | 0.0003 | 0.0032 | 0.0012 | 0.0014 | 0.0000 | 0.0007 | 0.0002 | 0.0000 | 0.0002 | 0.0001 | 0.0000 | 0.0002 | 0.00 | 0.00 | 0.00 | 2.00 | 20.00 | 90.00
201061 | 2025-02-18 | 2025-02-18 | 2312 | EN14BM | 240X280 | 95 ROUND | 3.36 TO 3.39 | GRS ENGINEERING PVT LTD |  | L+1 | 0.273 | 0.242 | 1.573 | 0.016 | 0.003 | 0.021 | 0.008 | 0.273 | 0.013 | 0.025 | 58 | 0.000 | 13 | 0.0116 | 1 | 0.0045 | 0.0000 | 0.0002 | 0.0030 | 0.0011 | 0.0014 | 0.0000 | 0.0005 | 0.0002 | 0.0000 | 0.0001 | 0.0001 | 0.0000 | 0.0000 | 0.00 | 0.00 | 0.00 | 2.00 | 20.00 | 90.00
201062 | 2025-02-18 | 2025-02-18 | 00424 | SCM420MH | 160X160 | ***** | 11.80 TO 11.90 | MUKAND SUMI SPECIAL STEEL LIMI | NO SOL | L | 0.186 | 0.176 | 0.807 | 0.011 | 0.019 | 0.025 | 0.178 | 1.050 | 0.015 | 0.024 | 59 | 0.000 | 11 | 0.0017 | 0 | 0.0028 | 0.0001 | 0.0005 | 0.0030 | 0.0013 | 0.0029 | 0.0000 | 0.0011 | 0.0001 | 0.0000 | 0.0004 | 0.0002 | 0.0000 | 0.0000 | 0.00 | 0.00 | 0.00 | 0.00 | 0.00 | 0.00
201063 | 2025-02-18 | 2025-02-18 | 2312 | EN14BM | 240X280 | 95 ROUND | 3.36 TO 3.39 | GRS ENGINEERING PVT LTD |  | L+1 | 0.278 | 0.296 | 1.623 | 0.014 | 0.004 | 0.016 | 0.006 | 0.254 | 0.013 | 0.028 | 73 | 0.000 | 15 | 0.0157 | 2 | 0.0046 | 0.0000 | 0.0003 | 0.0031 | 0.0013 | 0.0011 | 0.0000 | 0.0005 | 0.0001 | 0.0000 | 0.0001 | 0.0000 | 0.0000 | 0.0001 | 0.00 | 0.00 | 0.00 | 2.00 | 20.00 | 90.00
201064 | 2025-02-18 | 2025-02-18 | 00424 | SCM420MH | 160X160 | ***** | 11.80 TO 11.90 | MUKAND SUMI SPECIAL STEEL LIMI | NO SOL | L+1 | 0.179 | 0.206 | 0.819 | 0.011 | 0.017 | 0.024 | 0.178 | 1.041 | 0.015 | 0.025 | 77 | 0.000 | 7 | 0.0016 | 1 | 0.0026 | 0.0000 | 0.0004 | 0.0029 | 0.0014 | 0.0028 | 0.0000 | 0.0011 | 0.0001 | 0.0000 | 0.0004 | 0.0002 | 0.0000 | 0.0000 | 0.00 | 0.00 | 0.00 | 0.00 | 0.00 | 0.00
201065 | 2025-02-18 | 2025-02-18 | 00424 | SCM420MH | 160X160 | ***** | 11.80 TO 11.90 | MUKAND SUMI SPECIAL STEEL LIMI | NO SOL | L+2 | 0.186 | 0.177 | 0.801 | 0.017 | 0.017 | 0.021 | 0.180 | 1.050 | 0.014 | 0.021 | 71 | 0.000 | 11 | 0.0014 | 0 | 0.0029 | 0.0002 | 0.0005 | 0.0028 | 0.0013 | 0.0025 | 0.0000 | 0.0010 | 0.0000 | 0.0000 | 0.0004 | 0.0002 | 0.0000 | 0.0000 | 0.00 | 0.00 | 0.00 | 0.00 | 0.00 | 0.00
201066 | 2025-02-18 | 2025-02-18 | 00424 | SCM420MH | 160X160 | ***** | 11.80 TO 11.90 | MUKAND SUMI SPECIAL STEEL LIMI | NO SOL | L+3 | 0.181 | 0.182 | 0.808 | 0.016 | 0.018 | 0.021 | 0.177 | 1.040 | 0.014 | 0.026 | 86 | 0.000 | 7 | 0.0016 | 0 | 0.0027 | 0.0001 | 0.0004 | 0.0029 | 0.0014 | 0.0022 | 0.0000 | 0.0011 | 0.0000 | 0.0000 | 0.0004 | 0.0002 | 0.0000 | 0.0000 | 0.00 | 0.00 | 0.00 | 0.00 | 0.00 | 0.00
201067 | 2025-02-18 | 2025-02-19 | 00402 | SCM420H2V2 | 240X280 | 180 RCS | 3.85 TO 3.90 | MUKAND SUMI SPECIAL STEEL LIMI | 3.25M TO 3.90 | L | 0.180 | 0.224 | 0.705 | 0.022 | 0.017 | 0.021 | 0.166 | 1.018 | 0.015 | 0.027 | 94 | 0.000 | 12 | 0.0024 | 0 | 0.0030 | 0.0004 | 0.0004 | 0.0029 | 0.0013 | 0.0025 | 0.0000 | 0.0011 | 0.0000 | 0.0000 | 0.0005 | 0.0001 | 0.0000 | 0.0000 | 0.00 | 0.00 | 0.00 | 0.00 | 0.00 | 0.00
201068 | 2025-02-18 | 2025-02-19 | 00402 | SCM420H2V2 | 240X280 | 180 RCS | 3.85 TO 3.90 | MUKAND SUMI SPECIAL STEEL LIMI | 3.25M TO 3.90 | L+1 | 0.184 | 0.223 | 0.705 | 0.025 | 0.019 | 0.024 | 0.167 | 1.038 | 0.015 | 0.025 | 99 | 0.000 | 9 | 0.0021 | 0 | 0.0033 | 0.0003 | 0.0003 | 0.0029 | 0.0010 | 0.0030 | 0.0000 | 0.0011 | 0.0000 | 0.0000 | 0.0005 | 0.0001 | 0.0000 | 0.0000 | 0.00 | 0.00 | 0.00 | 0.00 | 0.00 | 0.00
201069 | 2025-02-18 | 2025-02-19 | 00659 | 15B25PRF | 160X160 | ***** | 11.80 TO 11.90 | MUKAND SUMI SPECIAL STEEL LIMI | NO SOL | L | 0.239 | 0.108 | 0.912 | 0.020 | 0.003 | 0.037 | 0.007 | 0.163 | 0.013 | 0.031 | 67 | 0.000 | 19 | 0.0368 | 28 | 0.0045 | 0.0001 | 0.0001 | 0.0026 | 0.0002 | 0.0007 | 0.0000 | 0.0009 | 0.0000 | 0.0000 | 0.0005 | 0.0000 | 0.0000 | 0.0000 | 0.00 | 0.00 | 0.00 | 2.00 | 20.00 | 75.00
201070 | 2025-02-18 | 2025-02-19 | 00402 | SCM420H2V2 | 240X280 | 180 RCS | 3.85 TO 3.90 | MUKAND SUMI SPECIAL STEEL LIMI | 3.25M TO 3.90 | L+2 | 0.188 | 0.190 | 0.683 | 0.021 | 0.014 | 0.022 | 0.163 | 1.035 | 0.015 | 0.025 | 102 | 0.000 | 11 | 0.0024 | 0 | 0.0032 | 0.0004 | 0.0004 | 0.0028 | 0.0011 | 0.0032 | 0.0000 | 0.0012 | 0.0000 | 0.0000 | 0.0005 | 0.0001 | 0.0000 | 0.0000 | 0.00 | 0.00 | 0.00 | 0.00 | 0.00 | 0.00
201071 | 2025-02-18 | 2025-02-19 | 00659 | 15B25PRF | 160X160 | ***** | 11.80 TO 11.90 | MUKAND SUMI SPECIAL STEEL LIMI | NO SOL | L+1 | 0.246 | 0.149 | 0.926 | 0.016 | 0.006 | 0.019 | 0.008 | 0.179 | 0.013 | 0.035 | 77 | 0.000 | 21 | 0.0412 | 30 | 0.0047 | 0.0002 | 0.0002 | 0.0028 | 0.0006 | 0.0008 | 0.0000 | 0.0010 | 0.0000 | 0.0000 | 0.0005 | 0.0000 | 0.0000 | 0.0001 | 0.00 | 0.00 | 0.00 | 2.00 | 20.00 | 75.00
201072 | 2025-02-18 | 2025-02-19 | 00659 | 15B25PRF | 160X160 | ***** | 11.80 TO 11.90 | MUKAND SUMI SPECIAL STEEL LIMI | NO SOL | L+2 | 0.237 | 0.099 | 0.921 | 0.018 | 0.005 | 0.024 | 0.011 | 0.159 | 0.012 | 0.029 | 64 | 0.000 | 23 | 0.0358 | 24 | 0.0045 | 0.0002 | 0.0001 | 0.0027 | 0.0003 | 0.0007 | 0.0000 | 0.0010 | 0.0000 | 0.0000 | 0.0005 | 0.0000 | 0.0000 | 0.0000 | 0.00 | 0.00 | 0.00 | 2.00 | 20.00 | 75.00
201073 | 2025-02-18 | 2025-02-19 | 2223 | S38CVM | 240X280 | 95 ROUND | 4.00 TO 4.05 | BHARAT FORGE LTD | 3.30 ONLY | L | 0.430 | 0.655 | 1.665 | 0.013 | 0.034 | 0.023 | 0.046 | 0.224 | 0.015 | 0.017 | 141 | 0.001 | 6 | 0.0154 | 6 | 0.0433 | 0.0000 | 0.0005 | 0.0031 | 0.0015 | 0.0012 | 0.0000 | 0.0003 | 0.0000 | 0.0000 | 0.0001 | 0.0001 | 0.0000 | 0.0002 | 0.00 | 0.00 | 120.00 | 2.00 | 18.00 | 180.00
201074 | 2025-02-18 | 2025-02-19 | 2223 | S38CVM | 240X280 | 95 ROUND | 4.00 TO 4.05 | BHARAT FORGE LTD | 3.30 ONLY | L+1 | 0.425 | 0.657 | 1.674 | 0.014 | 0.037 | 0.022 | 0.041 | 0.208 | 0.018 | 0.020 | 148 | 0.001 | 5 | 0.0153 | 6 | 0.0486 | 0.0000 | 0.0004 | 0.0030 | 0.0013 | 0.0011 | 0.0000 | 0.0003 | 0.0000 | 0.0000 | 0.0001 | 0.0000 | 0.0000 | 0.0002 | 0.00 | 0.00 | 120.00 | 2.00 | 18.00 | 180.00
201075 | 2025-02-18 | 2025-02-19 | 00082 | SAE 4140 | 160X160 | ***** | 10.40 TO 10.45 | MUKAND SUMI SPECIAL STEEL LIMI | NO SOL | L | 0.388 | 0.224 | 0.782 | 0.010 | 0.002 | 0.025 | 0.152 | 1.025 | 0.015 | 0.020 | 81 | 0.000 | 13 | 0.0031 | 0 | 0.0028 | 0.0003 | 0.0003 | 0.0027 | 0.0008 | 0.0023 | 0.0000 | 0.0011 | 0.0000 | 0.0000 | 0.0004 | 0.0001 | 0.0000 | 0.0000 | 0.00 | 0.00 | 0.00 | 2.00 | 15.00 | 90.00
201076 | 2025-02-18 | 2025-02-19 | 2223 | S38CVM | 240X280 | 95 ROUND | 4.00 TO 4.05 | BHARAT FORGE LTD | 3.30 ONLY | L+2 | 0.420 | 0.666 | 1.656 | 0.014 | 0.031 | 0.016 | 0.045 | 0.234 | 0.015 | 0.016 | 133 | 0.001 | 4 | 0.0142 | 3 | 0.0444 | 0.0000 | 0.0004 | 0.0030 | 0.0015 | 0.0010 | 0.0000 | 0.0004 | 0.0000 | 0.0001 | 0.0001 | 0.0000 | 0.0000 | 0.0001 | 0.00 | 0.00 | 120.00 | 2.00 | 18.00 | 180.00
201077 | 2025-02-18 | 2025-02-19 | 00082 | SAE 4140 | 160X160 | ***** | 10.40 TO 10.45 | MUKAND SUMI SPECIAL STEEL LIMI | NO SOL | L+1 | 0.392 | 0.204 | 0.777 | 0.015 | 0.005 | 0.025 | 0.153 | 1.012 | 0.015 | 0.022 | 84 | 0.000 | 15 | 0.0030 | 0 | 0.0028 | 0.0003 | 0.0003 | 0.0028 | 0.0010 | 0.0024 | 0.0000 | 0.0012 | 0.0000 | 0.0000 | 0.0004 | 0.0001 | 0.0000 | 0.0000 | 0.00 | 0.00 | 0.00 | 2.00 | 15.00 | 90.00
201078 | 2025-02-18 | 2025-02-19 | 00082 | SAE 4140 | 160X160 | ***** | 10.40 TO 10.45 | MUKAND SUMI SPECIAL STEEL LIMI | NO SOL | L+2 | 0.390 | 0.200 | 0.783 | 0.014 | 0.006 | 0.020 | 0.152 | 1.029 | 0.015 | 0.020 | 71 | 0.000 | 13 | 0.0034 | 1 | 0.0033 | 0.0002 | 0.0004 | 0.0028 | 0.0009 | 0.0023 | 0.0000 | 0.0011 | 0.0000 | 0.0000 | 0.0004 | 0.0001 | 0.0000 | 0.0000 | 0.00 | 0.00 | 0.00 | 2.00 | 15.00 | 90.00
201079 | 2025-02-18 | 2025-02-19 | 977 | 38MnSiVS5 | 240X280 | 90 ROUND | 4.15 TO 4.20 | KALYANI TECHNOFORGE LTD RANJAN | 3.15 ONLY | L | 0.363 | 0.609 | 1.355 | 0.022 | 0.047 | 0.016 | 0.007 | 0.179 | 0.013 | 0.017 | 137 | 0.000 | 16 | 0.0119 | 1 | 0.0843 | 0.0000 | 0.0005 | 0.0029 | 0.0010 | 0.0008 | 0.0000 | 0.0006 | 0.0000 | 0.0000 | 0.0003 | 0.0001 | 0.0000 | 0.0001 | 0.00 | 0.00 | 130.00 | 2.00 | 20.00 | 180.00
201080 | 2025-02-18 | 2025-02-19 | 977 | 38MnSiVS5 | 240X280 | 90 ROUND | 4.15 TO 4.20 | KALYANI TECHNOFORGE LTD RANJAN | 3.15 ONLY | L+1 | 0.385 | 0.518 | 1.394 | 0.016 | 0.058 | 0.018 | 0.013 | 0.170 | 0.014 | 0.018 | 141 | 0.000 | 10 | 0.0101 | 2 | 0.0867 | 0.0000 | 0.0003 | 0.0029 | 0.0008 | 0.0008 | 0.0000 | 0.0005 | 0.0000 | 0.0000 | 0.0002 | 0.0000 | 0.0000 | 0.0001 | 0.00 | 0.00 | 130.00 | 2.00 | 20.00 | 180.00
201081 | 2025-02-18 | 2025-02-19 | PHT1 | JIS S43C | 160X160 | ***** | 11.80 TO 11.90 | MUKAND SUMI SPECIAL STEEL LIMI | NO SOL | L | 0.443 | 0.183 | 0.810 | 0.013 | 0.006 | 0.014 | 0.006 | 0.120 | 0.011 | 0.019 | 68 | 0.000 | 12 | 0.0021 | 0 | 0.0025 | 0.0002 | 0.0000 | 0.0026 | 0.0000 | 0.0003 | 0.0000 | 0.0010 | 0.0000 | 0.0000 | 0.0005 | 0.0000 | 0.0000 | 0.0000 | 0.00 | 0.00 | 0.00 | 0.00 | 0.00 | 0.00
201082 | 2025-02-18 | 2025-02-19 | 977 | 38MnSiVS5 | 240X280 | 90 ROUND | 4.15 TO 4.20 | KALYANI TECHNOFORGE LTD RANJAN | 3.15 ONLY | L+2 | 0.378 | 0.544 | 1.440 | 0.014 | 0.051 | 0.014 | 0.006 | 0.167 | 0.014 | 0.020 | 138 | 0.001 | 7 | 0.0131 | 3 | 0.0895 | 0.0000 | 0.0005 | 0.0029 | 0.0013 | 0.0008 | 0.0000 | 0.0005 | 0.0000 | 0.0000 | 0.0002 | 0.0000 | 0.0000 | 0.0002 | 0.00 | 0.00 | 130.00 | 2.00 | 20.00 | 180.00
201083 | 2025-02-18 | 2025-02-19 | PHT1 | JIS S43C | 160X160 | ***** | 11.80 TO 11.90 | MUKAND SUMI SPECIAL STEEL LIMI | NO SOL | L+1 | 0.438 | 0.193 | 0.824 | 0.012 | 0.006 | 0.014 | 0.006 | 0.139 | 0.012 | 0.019 | 76 | 0.000 | 12 | 0.0020 | 0 | 0.0025 | 0.0003 | 0.0001 | 0.0027 | 0.0001 | 0.0003 | 0.0000 | 0.0011 | 0.0000 | 0.0000 | 0.0005 | 0.0000 | 0.0000 | 0.0000 | 0.00 | 0.00 | 0.00 | 0.00 | 0.00 | 0.00
201084 | 2025-02-18 | 2025-02-19 | PHT1 | JIS S43C | 160X160 | ***** | 11.80 TO 11.90 | MUKAND SUMI SPECIAL STEEL LIMI | NO SOL | L+2 | 0.439 | 0.163 | 0.809 | 0.018 | 0.007 | 0.012 | 0.004 | 0.114 | 0.010 | 0.021 | 72 | 0.000 | 10 | 0.0020 | 0 | 0.0026 | 0.0002 | 0.0000 | 0.0026 | 0.0000 | 0.0002 | 0.0000 | 0.0010 | 0.0000 | 0.0000 | 0.0005 | 0.0000 | 0.0000 | 0.0000 | 0.00 | 0.00 | 0.00 | 0.00 | 0.00 | 0.00
201085 | 2025-02-18 | 2025-02-19 | 2244 | CMA1 | 240X280 | 90 ROUND | 4.15 TO 4.20 | BHARAT FORGE LTD | 4728, REV NO 0, 22.3.22 | L | 0.369 | 0.556 | 1.401 | 0.015 | 0.063 | 0.014 | 0.007 | 0.168 | 0.014 | 0.012 | 141 | 0.000 | 9 | 0.0084 | 3 | 0.1409 | 0.0000 | 0.0003 | 0.0029 | 0.0012 | 0.0008 | 0.0000 | 0.0006 | 0.0000 | 0.0000 | 0.0003 | 0.0001 | 0.0000 | 0.0002 | 0.00 | 0.00 | 130.00 | 2.00 | 20.00 | 200.00
201086 | 2025-02-18 | 2025-02-19 | 2244 | CMA1 | 240X280 | 90 ROUND | 4.15 TO 4.20 | BHARAT FORGE LTD | 4728, REV NO 0, 22.3.22 | L+1 | 0.390 | 0.572 | 1.429 | 0.018 | 0.058 | 0.013 | 0.005 | 0.182 | 0.013 | 0.011 | 137 | 0.000 | 11 | 0.0086 | 0 | 0.1504 | 0.0000 | 0.0003 | 0.0027 | 0.0011 | 0.0005 | 0.0000 | 0.0005 | 0.0000 | 0.0000 | 0.0002 | 0.0000 | 0.0000 | 0.0002 | 0.00 | 0.00 | 130.00 | 2.00 | 20.00 | 200.00
201087 | 2025-02-18 | 2025-02-19 | 2244 | CMA1 | 240X280 | 90 ROUND | 4.15 TO 4.20 | BHARAT FORGE LTD | 4728, REV NO 0, 22.3.22 | L+2 | 0.392 | 0.566 | 1.405 | 0.017 | 0.057 | 0.018 | 0.010 | 0.187 | 0.015 | 0.010 | 132 | 0.000 | 9 | 0.0104 | 1 | 0.1429 | 0.0000 | 0.0003 | 0.0029 | 0.0011 | 0.0011 | 0.0000 | 0.0006 | 0.0000 | 0.0000 | 0.0002 | 0.0000 | 0.0000 | 0.0002 | 0.00 | 0.00 | 130.00 | 2.00 | 20.00 | 200.00
201088 | 2025-02-18 | 2025-02-19 | 00134 | 41Cr4 | 160X160 | ***** | 11.80 TO 11.90 | MUKAND SUMI SPECIAL STEEL LIMI | NO SOL | L | 0.424 | 0.168 | 0.819 | 0.016 | 0.018 | 0.021 | 0.006 | 1.135 | 0.013 | 0.025 | 88 | 0.000 | 12 | 0.0019 | 0 | 0.0035 | 0.0001 | 0.0004 | 0.0027 | 0.0008 | 0.0025 | 0.0000 | 0.0011 | 0.0000 | 0.0000 | 0.0005 | 0.0001 | 0.0000 | 0.0001 | 0.00 | 0.00 | 0.00 | 0.00 | 0.00 | 0.00
201089 | 2025-02-18 | 2025-02-19 | 00134 | 41Cr4 | 160X160 | ***** | 11.80 TO 11.90 | MUKAND SUMI SPECIAL STEEL LIMI | NO SOL | L+1 | 0.430 | 0.189 | 0.845 | 0.014 | 0.020 | 0.026 | 0.008 | 1.132 | 0.013 | 0.023 | 63 | 0.000 | 8 | 0.0024 | 0 | 0.0032 | 0.0000 | 0.0004 | 0.0028 | 0.0010 | 0.0024 | 0.0000 | 0.0012 | 0.0000 | 0.0000 | 0.0005 | 0.0000 | 0.0000 | 0.0001 | 0.00 | 0.00 | 0.00 | 0.00 | 0.00 | 0.00
201090 | 2025-02-18 | 2025-02-19 | 1956 | SAE 8620ALN | 240X280 | 100 RCS | 3.57 TO 3.60 | MUKAND SUMI SPECIAL STEEL LIMI |  | S | 0.214 | 0.179 | 0.859 | 0.017 | 0.017 | 0.446 | 0.172 | 0.523 | 0.015 | 0.025 | 92 | 0.000 | 7 | 0.0023 | 0 | 0.0032 | 0.0002 | 0.0004 | 0.0026 | 0.0013 | 0.0015 | 0.0003 | 0.0010 | 0.0000 | 0.0000 | 0.0004 | 0.0001 | 0.0000 | 0.0000 | 0.00 | 0.00 | 80.00 | 2.00 | 20.00 | 110.00
201091 | 2025-02-18 | 2025-02-19 | 00134 | 41Cr4 | 160X160 | ***** | 11.80 TO 11.90 | MUKAND SUMI SPECIAL STEEL LIMI | NO SOL | L+2 | 0.432 | 0.193 | 0.815 | 0.014 | 0.016 | 0.022 | 0.006 | 1.140 | 0.012 | 0.026 | 91 | 0.000 | 8 | 0.0017 | 0 | 0.0031 | 0.0001 | 0.0003 | 0.0029 | 0.0007 | 0.0023 | 0.0000 | 0.0012 | 0.0000 | 0.0000 | 0.0005 | 0.0000 | 0.0000 | 0.0000 | 0.00 | 0.00 | 0.00 | 0.00 | 0.00 | 0.00
201092 | 2025-02-18 | 2025-02-19 | 00134 | 41Cr4 | 160X160 | ***** | 11.80 TO 11.90 | MUKAND SUMI SPECIAL STEEL LIMI | NO SOL | L+3 | 0.430 | 0.208 | 0.828 | 0.014 | 0.021 | 0.024 | 0.007 | 1.130 | 0.012 | 0.025 | 85 | 0.000 | 10 | 0.0020 | 0 | 0.0029 | 0.0000 | 0.0003 | 0.0027 | 0.0007 | 0.0024 | 0.0000 | 0.0010 | 0.0000 | 0.0000 | 0.0005 | 0.0001 | 0.0000 | 0.0000 | 0.00 | 0.00 | 0.00 | 0.00 | 0.00 | 0.00
201093 | 2025-02-18 | 2025-02-19 | 00173 | 41Cr4 | 240X280 | 180 RCS | 3.85 TO 3.90 | MUKAND SUMI SPECIAL STEEL LIMI | 3.25M TO 3.90 | L | 0.409 | 0.166 | 0.721 | 0.015 | 0.007 | 0.020 | 0.007 | 0.960 | 0.013 | 0.023 | 62 | 0.000 | 15 | 0.0019 | 0 | 0.0031 | 0.0004 | 0.0004 | 0.0027 | 0.0005 | 0.0020 | 0.0000 | 0.0013 | 0.0000 | 0.0000 | 0.0006 | 0.0000 | 0.0000 | 0.0000 | 0.00 | 0.00 | 0.00 | 0.00 | 0.00 | 0.00
201094 | 2025-02-18 | 2025-02-19 | 00173 | 41Cr4 | 240X280 | 180 RCS | 3.85 TO 3.90 | MUKAND SUMI SPECIAL STEEL LIMI | 3.25M TO 3.90 | L+1 | 0.407 | 0.193 | 0.742 | 0.015 | 0.009 | 0.022 | 0.007 | 0.961 | 0.014 | 0.023 | 70 | 0.000 | 17 | 0.0017 | 0 | 0.0032 | 0.0003 | 0.0003 | 0.0028 | 0.0008 | 0.0022 | 0.0000 | 0.0013 | 0.0000 | 0.0000 | 0.0006 | 0.0000 | 0.0000 | 0.0000 | 0.00 | 0.00 | 0.00 | 0.00 | 0.00 | 0.00
201095 | 2025-02-18 | 2025-02-19 | 00173 | 41Cr4 | 240X280 | 180 RCS | 3.85 TO 3.90 | MUKAND SUMI SPECIAL STEEL LIMI | 3.25M TO 3.90 | L+2 | 0.398 | 0.209 | 0.734 | 0.014 | 0.004 | 0.021 | 0.006 | 0.969 | 0.014 | 0.023 | 59 | 0.000 | 15 | 0.0020 | 0 | 0.0024 | 0.0002 | 0.0002 | 0.0027 | 0.0004 | 0.0020 | 0.0000 | 0.0012 | 0.0000 | 0.0000 | 0.0006 | 0.0000 | 0.0000 | 0.0000 | 0.00 | 0.00 | 0.00 | 0.00 | 0.00 | 0.00
201096 | 2025-02-18 | 2025-02-19 | 00031 | SCM420H | 160X160 | ***** | 11.80 TO 11.90 | MUKAND SUMI SPECIAL STEEL LIMI | NO SOL | L | 0.194 | 0.159 | 0.718 | 0.017 | 0.021 | 0.019 | 0.176 | 1.034 | 0.016 | 0.026 | 77 | 0.000 | 10 | 0.0014 | 0 | 0.0028 | 0.0004 | 0.0006 | 0.0030 | 0.0015 | 0.0023 | 0.0000 | 0.0012 | 0.0000 | 0.0000 | 0.0005 | 0.0002 | 0.0000 | 0.0000 | 0.00 | 0.00 | 0.00 | 0.00 | 16.00 | 90.00
201097 | 2025-02-19 | 2025-02-20 | 00031 | SCM420H | 160X160 | ***** | 11.80 TO 11.90 | MUKAND SUMI SPECIAL STEEL LIMI | NO SOL | L+1 | 0.183 | 0.175 | 0.721 | 0.016 | 0.019 | 0.025 | 0.171 | 1.045 | 0.016 | 0.024 | 85 | 0.000 | 10 | 0.0014 | 0 | 0.0029 | 0.0002 | 0.0005 | 0.0034 | 0.0014 | 0.0025 | 0.0001 | 0.0013 | 0.0000 | 0.0000 | 0.0005 | 0.0002 | 0.0000 | 0.0000 | 0.00 | 0.00 | 0.00 | 0.00 | 16.00 | 90.00
201098 | 2025-02-19 | 2025-02-19 | 1306 | SAE 1050(M) | 240X280 | 80 ROUND | 4.20 TO 4.23 | KALYANI TRANSMISSION TECHNOLOG | (A/C BFA - LINAMAR - FORD) ENQUIRY : REV | L | 0.520 | 0.214 | 1.001 | 0.024 | 0.018 | 0.017 | 0.010 | 0.195 | 0.011 | 0.024 | 68 | 0.000 | 5 | 0.0015 | 0 | 0.0026 | 0.0001 | 0.0001 | 0.0027 | 0.0002 | 0.0003 | 0.0000 | 0.0009 | 0.0000 | 0.0000 | 0.0004 | 0.0000 | 0.0000 | 0.0000 | 0.00 | 0.00 | 0.00 | 2.00 | 20.00 | 90.00
201099 | 2025-02-19 | 2025-02-19 | 00031 | SCM420H | 160X160 | ***** | 11.80 TO 11.90 | MUKAND SUMI SPECIAL STEEL LIMI | NO SOL | L+2 | 0.183 | 0.171 | 0.734 | 0.018 | 0.021 | 0.024 | 0.171 | 1.044 | 0.016 | 0.026 | 79 | 0.000 | 10 | 0.0014 | 0 | 0.0030 | 0.0003 | 0.0004 | 0.0030 | 0.0014 | 0.0021 | 0.0000 | 0.0011 | 0.0000 | 0.0000 | 0.0005 | 0.0002 | 0.0000 | 0.0001 | 0.00 | 0.00 | 0.00 | 0.00 | 16.00 | 90.00
201100 | 2025-02-19 | 2025-02-19 | 1306 | SAE 1050(M) | 240X280 | 80 ROUND | 4.20 TO 4.23 | KALYANI TRANSMISSION TECHNOLOG | (A/C BFA - LINAMAR - FORD) ENQUIRY : REV | L+1 | 0.518 | 0.243 | 0.999 | 0.016 | 0.020 | 0.024 | 0.008 | 0.163 | 0.013 | 0.024 | 57 | 0.000 | 4 | 0.0021 | 0 | 0.0030 | 0.0001 | 0.0002 | 0.0027 | 0.0004 | 0.0009 | 0.0000 | 0.0010 | 0.0000 | 0.0000 | 0.0004 | 0.0000 | 0.0000 | 0.0001 | 0.00 | 0.00 | 0.00 | 2.00 | 20.00 | 90.00
201101 | 2025-02-19 | 2025-02-19 | 1306 | SAE 1050(M) | 240X280 | 80 ROUND | 4.20 TO 4.23 | KALYANI TRANSMISSION TECHNOLOG | (A/C BFA - LINAMAR - FORD) ENQUIRY : REV | L+2 | 0.518 | 0.250 | 0.989 | 0.022 | 0.016 | 0.016 | 0.005 | 0.164 | 0.012 | 0.023 | 73 | 0.000 | 5 | 0.0024 | 0 | 0.0029 | 0.0000 | 0.0001 | 0.0027 | 0.0002 | 0.0006 | 0.0000 | 0.0009 | 0.0000 | 0.0000 | 0.0004 | 0.0000 | 0.0000 | 0.0000 | 0.00 | 0.00 | 0.00 | 2.00 | 20.00 | 90.00
201102 | 2025-02-19 | 2025-02-19 | 00123 | SAN C1 | 160X160 | ***** | 11.80 TO 11.90 | MUKAND SUMI SPECIAL STEEL LIMI | NO SOL | L | 0.202 | 0.235 | 0.781 | 0.028 | 0.019 | 0.028 | 0.008 | 1.068 | 0.013 | 0.021 | 59 | 0.000 | 9 | 0.0024 | 0 | 0.0036 | 0.0002 | 0.0003 | 0.0028 | 0.0009 | 0.0022 | 0.0000 | 0.0011 | 0.0000 | 0.0000 | 0.0006 | 0.0001 | 0.0000 | 0.0001 | 0.00 | 0.00 | 0.00 | 0.00 | 0.00 | 0.00
201103 | 2025-02-19 | 2025-02-19 | 00123 | SAN C1 | 160X160 | ***** | 11.80 TO 11.90 | MUKAND SUMI SPECIAL STEEL LIMI | NO SOL | L+1 | 0.209 | 0.233 | 0.790 | 0.019 | 0.017 | 0.027 | 0.010 | 1.060 | 0.014 | 0.020 | 71 | 0.000 | 11 | 0.0022 | 0 | 0.0028 | 0.0004 | 0.0004 | 0.0029 | 0.0010 | 0.0023 | 0.0000 | 0.0012 | 0.0003 | 0.0000 | 0.0006 | 0.0001 | 0.0000 | 0.0001 | 0.00 | 0.00 | 0.00 | 0.00 | 0.00 | 0.00
201104 | 2025-02-19 | 2025-02-19 | 2180 | S55CR | 240X2880 | 65 ROUND | 3.20 TO 3.23 | HIRSCHVOGEL COMPONENTS INDIA | AS PER :MATERIAL SPEC.(MS-310-002-4),REV | L | 0.567 | 0.183 | 0.772 | 0.019 | 0.007 | 0.021 | 0.008 | 0.158 | 0.012 | 0.016 | 67 | 0.000 | 5 | 0.0012 | 0 | 0.0020 | 0.0003 | 0.0000 | 0.0025 | 0.0000 | 0.0006 | 0.0000 | 0.0010 | 0.0000 | 0.0000 | 0.0005 | 0.0000 | 0.0000 | 0.0000 | 0.00 | 0.00 | 0.00 | 2.00 | 15.00 | 90.00
201105 | 2025-02-19 | 2025-02-19 | 00123 | SAN C1 | 160X160 | ***** | 11.80 TO 11.90 | MUKAND SUMI SPECIAL STEEL LIMI | NO SOL | L+2 | 0.210 | 0.239 | 0.804 | 0.018 | 0.018 | 0.025 | 0.008 | 1.036 | 0.014 | 0.021 | 71 | 0.000 | 9 | 0.0025 | 1 | 0.0032 | 0.0002 | 0.0005 | 0.0028 | 0.0011 | 0.0025 | 0.0000 | 0.0011 | 0.0000 | 0.0000 | 0.0006 | 0.0001 | 0.0000 | 0.0000 | 0.00 | 0.00 | 0.00 | 0.00 | 0.00 | 0.00
201106 | 2025-02-19 | 2025-02-19 | 2180 | S55CR | 240X2880 | 65 ROUND | 3.20 TO 3.23 | HIRSCHVOGEL COMPONENTS INDIA | AS PER :MATERIAL SPEC.(MS-310-002-4),REV | L+1 | 0.564 | 0.198 | 0.802 | 0.013 | 0.004 | 0.018 | 0.008 | 0.141 | 0.012 | 0.021 | 69 | 0.000 | 3 | 0.0016 | 0 | 0.0019 | 0.0003 | 0.0001 | 0.0025 | 0.0000 | 0.0006 | 0.0000 | 0.0010 | 0.0000 | 0.0000 | 0.0005 | 0.0000 | 0.0000 | 0.0000 | 0.00 | 0.00 | 0.00 | 2.00 | 15.00 | 90.00
201107 | 2025-02-19 | 2025-02-20 | 2180 | S55CR | 240X280 | 65 ROUND | 3.20 TO 3.23 | HIRSCHVOGEL COMPONENTS INDIA |  | L+1 | 0.560 | 0.216 | 0.782 | 0.020 | 0.005 | 0.016 | 0.005 | 0.154 | 0.011 | 0.017 | 72 | 0.000 | 6 | 0.0022 | 0 | 0.0021 | 0.0003 | 0.0000 | 0.0026 | 0.0000 | 0.0004 | 0.0000 | 0.0010 | 0.0000 | 0.0000 | 0.0004 | 0.0000 | 0.0000 | 0.0000 | 0.00 | 0.00 | 0.00 | 2.00 | 15.00 | 90.00
201108 | 2025-02-19 | 2025-02-20 | 2222 | 42CrMo4 | 200X200 | 55 ROUND | 3.37 TO 3.40 | GSA INDUSTRIES |  | L | 0.426 | 0.251 | 0.849 | 0.016 | 0.020 | 0.021 | 0.150 | 1.113 | 0.016 | 0.029 | 71 | 0.000 | 8 | 0.0031 | 1 | 0.0032 | 0.0000 | 0.0006 | 0.0030 | 0.0015 | 0.0026 | 0.0000 | 0.0011 | 0.0002 | 0.0000 | 0.0004 | 0.0002 | 0.0000 | 0.0000 | 0.00 | 0.00 | 0.00 | 2.00 | 20.00 | 100.00
201109 | 2025-02-19 | 2025-02-20 | 2222 | 42CrMo4 | 200X200 | 55 ROUND | 3.37 TO 3.40 | GSA INDUSTRIES |  | L+1 | 0.426 | 0.262 | 0.867 | 0.013 | 0.018 | 0.023 | 0.164 | 1.122 | 0.015 | 0.024 | 90 | 0.000 | 5 | 0.0036 | 1 | 0.0032 | 0.0000 | 0.0005 | 0.0030 | 0.0015 | 0.0028 | 0.0000 | 0.0011 | 0.0001 | 0.0000 | 0.0004 | 0.0002 | 0.0000 | 0.0001 | 0.00 | 0.00 | 0.00 | 2.00 | 20.00 | 100.00
201110 | 2025-02-19 | 2025-02-20 | 2222 | 42CrMo4 | 200X200 | 55 ROUND | 3.37 TO 3.40 | GSA INDUSTRIES |  | L+2 | 0.434 | 0.228 | 0.852 | 0.019 | 0.020 | 0.024 | 0.159 | 1.119 | 0.016 | 0.026 | 76 | 0.000 | 6 | 0.0033 | 1 | 0.0035 | 0.0000 | 0.0005 | 0.0029 | 0.0015 | 0.0026 | 0.0000 | 0.0010 | 0.0000 | 0.0000 | 0.0004 | 0.0002 | 0.0000 | 0.0000 | 0.00 | 0.00 | 0.00 | 2.00 | 20.00 | 100.00
201111 | 2025-02-19 | 2025-02-20 | 1429 | 42CrMo4 | 200X200 | 65 ROUND | 3.53 TO 3.56 | KALYANI TECHNOFORGE LTD RANJAN | 2.95 TO 2.98 | S | 0.431 | 0.253 | 0.882 | 0.024 | 0.011 | 0.023 | 0.190 | 1.154 | 0.015 | 0.019 | 69 | 0.000 | 12 | 0.0030 | 0 | 0.0043 | 0.0001 | 0.0004 | 0.0029 | 0.0016 | 0.0026 | 0.0000 | 0.0010 | 0.0000 | 0.0000 | 0.0003 | 0.0002 | 0.0000 | 0.0000 | 0.00 | 0.00 | 0.00 | 2.00 | 20.00 | 90.00
201112 | 2025-02-19 | 2025-02-20 | 00685 | SAE 5219 | 240X280 | 165 RCS | 3.20 TO 3.25 | MUKAND SUMI SPECIAL STEEL LIMI | 2.70M TO 3.25M | L | 0.203 | 0.298 | 1.467 | 0.018 | 0.002 | 0.046 | 0.011 | 0.799 | 0.016 | 0.024 | 69 | 0.000 | 10 | 0.0029 | 2 | 0.0043 | 0.0000 | 0.0004 | 0.0030 | 0.0016 | 0.0022 | 0.0000 | 0.0007 | 0.0000 | 0.0000 | 0.0002 | 0.0003 | 0.0000 | 0.0001 | 0.00 | 0.00 | 0.00 | 0.00 | 15.00 | 90.00
201113 | 2025-02-19 | 2025-02-20 | 00685 | SAE 5219 | 240X280 | 165 RCS | 3.20 TO 3.25 | MUKAND SUMI SPECIAL STEEL LIMI | 2.70M TO 3.25M | L+1 | 0.190 | 0.301 | 1.460 | 0.013 | 0.005 | 0.047 | 0.007 | 0.819 | 0.015 | 0.024 | 79 | 0.000 | 9 | 0.0030 | 1 | 0.0043 | 0.0000 | 0.0005 | 0.0030 | 0.0016 | 0.0022 | 0.0000 | 0.0008 | 0.0000 | 0.0000 | 0.0002 | 0.0004 | 0.0000 | 0.0001 | 0.00 | 0.00 | 0.00 | 0.00 | 15.00 | 90.00
201114 | 2025-02-19 | 2025-02-20 | 00685 | SAE 5219 | 240X280 | 165 RCS | 3.20 TO 3.25 | MUKAND SUMI SPECIAL STEEL LIMI | 2.70M TO 3.25M | L+2 | 0.188 | 0.288 | 1.476 | 0.016 | 0.008 | 0.046 | 0.008 | 0.823 | 0.015 | 0.031 | 82 | 0.001 | 14 | 0.0028 | 3 | 0.0041 | 0.0000 | 0.0008 | 0.0037 | 0.0017 | 0.0026 | 0.0000 | 0.0010 | 0.0008 | 0.0000 | 0.0002 | 0.0003 | 0.0000 | 0.0004 | 0.00 | 0.00 | 0.00 | 0.00 | 15.00 | 90.00
201115 | 2025-02-19 | 2025-02-20 | 2222 | 42CrMo4 | 200X200 | 55 ROUND | 3.37 TO 3.40 | GSA INDUSTRIES |  | L | 0.415 | 0.218 | 0.850 | 0.018 | 0.018 | 0.021 | 0.157 | 1.115 | 0.017 | 0.026 | 84 | 0.001 | 5 | 0.0028 | 0 | 0.0033 | 0.0001 | 0.0006 | 0.0032 | 0.0014 | 0.0028 | 0.0000 | 0.0014 | 0.0000 | 0.0000 | 0.0005 | 0.0002 | 0.0000 | 0.0001 | 0.00 | 0.00 | 0.00 | 2.00 | 20.00 | 100.00
201116 | 2025-02-19 | 2025-02-20 | 2222 | 42CrMo4 | 200X200 | 55 ROUND | 3.37 TO 3.40 | GSA INDUSTRIES |  | L+1 | 0.418 | 0.237 | 0.854 | 0.019 | 0.021 | 0.021 | 0.159 | 1.128 | 0.015 | 0.025 | 70 | 0.001 | 8 | 0.0028 | 1 | 0.0036 | 0.0000 | 0.0006 | 0.0033 | 0.0014 | 0.0026 | 0.0000 | 0.0013 | 0.0000 | 0.0000 | 0.0005 | 0.0002 | 0.0000 | 0.0000 | 0.00 | 0.00 | 0.00 | 2.00 | 20.00 | 100.00
201117 | 2025-02-19 | 2025-02-20 | 2222 | 42CrMo4 | 200X200 | 55 ROUND | 3.37 TO 3.40 | GSA INDUSTRIES |  | L+2 | 0.420 | 0.222 | 0.865 | 0.017 | 0.019 | 0.022 | 0.168 | 1.137 | 0.014 | 0.024 | 71 | 0.000 | 8 | 0.0029 | 1 | 0.0032 | 0.0000 | 0.0006 | 0.0034 | 0.0011 | 0.0032 | 0.0000 | 0.0010 | 0.0010 | 0.0000 | 0.0004 | 0.0002 | 0.0000 | 0.0000 | 0.00 | 0.00 | 0.00 | 2.00 | 20.00 | 100.00
201118 | 2025-02-19 | 2025-02-20 | 00175 | JIS S45CS1(V) | 240X280 | 180 RCS | 3.85 TO 3.90 | MUKAND SUMI SPECIAL STEEL LIMI | 3.25M TO 3.90 | L | 0.451 | 0.253 | 1.285 | 0.016 | 0.047 | 0.017 | 0.008 | 0.207 | 0.014 | 0.011 | 58 | 0.000 | 4 | 0.0020 | 2 | 0.0500 | 0.0000 | 0.0005 | 0.0032 | 0.0010 | 0.0014 | 0.0000 | 0.0009 | 0.0000 | 0.0000 | 0.0004 | 0.0000 | 0.0000 | 0.0003 | 0.00 | 0.00 | 0.00 | 0.00 | 0.00 | 0.00
201119 | 2025-02-19 | 2025-02-20 | 00175 | JIS S45CS1(V) | 240X280 | 180 RCS | 3.85 TO 3.90 | MUKAND SUMI SPECIAL STEEL LIMI | 3.25M TO 3.90 | L+1 | 0.448 | 0.286 | 1.290 | 0.024 | 0.046 | 0.016 | 0.008 | 0.207 | 0.013 | 0.012 | 67 | 0.000 | 7 | 0.0024 | 1 | 0.0462 | 0.0000 | 0.0003 | 0.0031 | 0.0008 | 0.0010 | 0.0000 | 0.0009 | 0.0000 | 0.0000 | 0.0004 | 0.0000 | 0.0000 | 0.0002 | 0.00 | 0.00 | 0.00 | 0.00 | 0.00 | 0.00
201120 | 2025-02-19 | 2025-02-20 | 00175 | JIS S45CS1(V) | 240X280 | 180 RCS | 3.85 TO 3.90 | MUKAND SUMI SPECIAL STEEL LIMI | 3.25M TO 3.90 | L+2 | 0.462 | 0.285 | 1.280 | 0.017 | 0.055 | 0.021 | 0.009 | 0.205 | 0.014 | 0.011 | 57 | 0.000 | 3 | 0.0018 | 0 | 0.0469 | 0.0000 | 0.0003 | 0.0032 | 0.0010 | 0.0011 | 0.0000 | 0.0010 | 0.0000 | 0.0000 | 0.0004 | 0.0000 | 0.0000 | 0.0002 | 0.00 | 0.00 | 0.00 | 0.00 | 0.00 | 0.00
201121 | 2025-02-19 | 2025-02-24 | 989 | C70 | 200X200 | 60 ROUND | 3.55 TO 3.58 | BHARAT FORGE LTD | 3.12 TO 3.15 | L | 0.700 | 0.199 | 0.624 | 0.018 | 0.061 | 0.020 | 0.021 | 0.151 | 0.011 | 0.003 | 100 | 0.000 | 16 | 0.0013 | 0 | 0.0414 | 0.0006 | 0.0003 | 0.0029 | 0.0001 | 0.0006 | 0.0001 | 0.0012 | 0.0000 | 0.0000 | 0.0007 | 0.0000 | 0.0000 | 0.0000 | 0.00 | 0.00 | 100.00 | 2.00 | 20.00 | 170.00
201122 | 2025-02-19 | 2025-02-20 | 989 | C70 | 200X200 | 60 ROUND | 3.55 TO 3.58 | BHARAT FORGE LTD | 3.12 TO 3.15 | L+1 | 0.730 | 0.218 | 0.632 | 0.019 | 0.058 | 0.023 | 0.023 | 0.173 | 0.013 | 0.004 | 102 | 0.000 | 14 | 0.0016 | 0 | 0.0428 | 0.0006 | 0.0002 | 0.0031 | 0.0003 | 0.0007 | 0.0002 | 0.0014 | 0.0000 | 0.0000 | 0.0006 | 0.0000 | 0.0000 | 0.0000 | 0.00 | 0.00 | 100.00 | 2.00 | 20.00 | 170.00
201123 | 2025-02-19 | 2025-02-24 | 989 | C70 | 200X200 | 60 ROUND | 3.55 TO 3.58 | BHARAT FORGE LTD | 3.12 TO 3.15 | L+2 | 0.704 | 0.212 | 0.617 | 0.034 | 0.067 | 0.016 | 0.022 | 0.163 | 0.011 | 0.003 | 118 | 0.000 | 18 | 0.0012 | 0 | 0.0447 | 0.0007 | 0.0003 | 0.0031 | 0.0002 | 0.0003 | 0.0004 | 0.0012 | 0.0003 | 0.0000 | 0.0006 | 0.0000 | 0.0000 | 0.0000 | 0.00 | 0.00 | 100.00 | 2.00 | 20.00 | 170.00
201124 | 2025-02-19 | 2025-02-20 | 00685 | SAE 5219 | 240X280 | ***** | 3.20 TO 3.25 | MUKAND SUMI SPECIAL STEEL LIMI | 2.70M TO 3.25M | L | 0.184 | 0.312 | 1.452 | 0.012 | 0.003 | 0.045 | 0.008 | 0.805 | 0.016 | 0.026 | 80 | 0.001 | 7 | 0.0019 | 4 | 0.0043 | 0.0000 | 0.0005 | 0.0037 | 0.0018 | 0.0024 | 0.0000 | 0.0011 | 0.0016 | 0.0000 | 0.0003 | 0.0004 | 0.0000 | 0.0003 | 0.00 | 0.00 | 0.00 | 0.00 | 15.00 | 90.00
201125 | 2025-02-19 | 2025-02-20 | 00685 | SAE 5219 | 240X280 | ***** | 3.20 TO 3.25 | MUKAND SUMI SPECIAL STEEL LIMI | 2.70M TO 3.25M | L+1 | 0.180 | 0.314 | 1.442 | 0.015 | 0.004 | 0.048 | 0.009 | 0.802 | 0.015 | 0.026 | 94 | 0.001 | 6 | 0.0021 | 2 | 0.0041 | 0.0000 | 0.0005 | 0.0035 | 0.0015 | 0.0023 | 0.0000 | 0.0010 | 0.0001 | 0.0000 | 0.0003 | 0.0004 | 0.0000 | 0.0004 | 0.00 | 0.00 | 0.00 | 0.00 | 15.00 | 90.00
201126 | 2025-02-19 | 2025-02-20 | 00685 | SAE 5219 | 240X280 | ***** | 3.20 TO 3.25 | MUKAND SUMI SPECIAL STEEL LIMI | 2.70M TO 3.25M | L+2 | 0.185 | 0.278 | 1.474 | 0.015 | 0.003 | 0.045 | 0.009 | 0.823 | 0.015 | 0.022 | 71 | 0.000 | 8 | 0.0017 | 2 | 0.0042 | 0.0000 | 0.0005 | 0.0036 | 0.0014 | 0.0023 | 0.0000 | 0.0009 | 0.0004 | 0.0000 | 0.0003 | 0.0004 | 0.0000 | 0.0003 | 0.00 | 0.00 | 0.00 | 0.00 | 15.00 | 90.00
201127 | 2025-02-19 | 2025-02-20 | 989 | C70 | 200X200 | 60 ROUND | 3.55 TO 3.58 | BHARAT FORGE LTD | 3.12 TO 3.15 | L | 0.696 | 0.223 | 0.633 | 0.013 | 0.057 | 0.020 | 0.021 | 0.156 | 0.012 | 0.003 | 95 | 0.000 | 13 | 0.0017 | 1 | 0.0421 | 0.0005 | 0.0003 | 0.0032 | 0.0001 | 0.0007 | 0.0002 | 0.0013 | 0.0006 | 0.0000 | 0.0007 | 0.0001 | 0.0000 | 0.0000 | 0.00 | 0.00 | 100.00 | 2.00 | 20.00 | 170.00
201128 | 2025-02-19 | 2025-02-20 | 989 | C70 | 200X200 | 60 ROUND | 3.55 TO 3.58 | BHARAT FORGE LTD | 3.12 TO 3.15 | L+1 | 0.684 | 0.218 | 0.632 | 0.028 | 0.052 | 0.024 | 0.023 | 0.170 | 0.011 | 0.003 | 106 | 0.000 | 12 | 0.0015 | 0 | 0.0440 | 0.0005 | 0.0003 | 0.0030 | 0.0001 | 0.0006 | 0.0003 | 0.0013 | 0.0005 | 0.0000 | 0.0006 | 0.0000 | 0.0000 | 0.0000 | 0.00 | 0.00 | 100.00 | 2.00 | 20.00 | 170.00
201129 | 2025-02-20 | 2025-02-20 | 1644 | SKFGRD3 | 240X280 | 60 ROUND/56 ROUND | 2.97 TO 3.00 | MUKAND SUMI SPECIAL STEEL LIMI |  | L | 0.943 | 0.246 | 0.386 | 0.016 | 0.003 | 0.031 | 0.010 | 1.400 | 0.006 | 0.010 | 57 | 0.000 | 2 | 0.0019 | 1 | 0.0024 | 0.0009 | 0.0004 | 0.0000 | 0.0000 | 0.0052 | 0.0000 | 0.0019 | 0.0000 | 0.0000 | 0.0008 | 0.0001 | 0.0000 | 0.0000 | 0.00 | 0.00 | 0.00 | 0.00 | 15.00 | 100.00
201130 | 2025-02-20 | 2025-02-20 | 1644 | SKFGRD3 | 240X280 | 60 ROUND/70 ROUND | 2.97 TO 3.00 | MUKAND SUMI SPECIAL STEEL LIMI |  | L+1 | 0.956 | 0.262 | 0.373 | 0.013 | 0.005 | 0.031 | 0.009 | 1.426 | 0.007 | 0.018 | 56 | 0.000 | 3 | 0.0015 | 1 | 0.0019 | 0.0010 | 0.0004 | 0.0000 | 0.0000 | 0.0052 | 0.0000 | 0.0020 | 0.0000 | 0.0000 | 0.0009 | 0.0000 | 0.0000 | 0.0001 | 0.00 | 0.00 | 0.00 | 0.00 | 15.00 | 100.00
201131 | 2025-02-20 | 2025-02-20 | 1306 | SAE 1050(M) | 200X200 | 80 ROUND | 3.63 TO 3.66 | KALYANI TRANSMISSION TECHNOLOG | 3.44 TO 3.47 | L | 0.509 | 0.209 | 1.010 | 0.019 | 0.023 | 0.020 | 0.008 | 0.161 | 0.012 | 0.025 | 65 | 0.000 | 8 | 0.0014 | 1 | 0.0026 | 0.0000 | 0.0001 | 0.0031 | 0.0003 | 0.0011 | 0.0000 | 0.0010 | 0.0001 | 0.0000 | 0.0004 | 0.0001 | 0.0000 | 0.0001 | 0.00 | 0.00 | 0.00 | 2.00 | 20.00 | 90.00
201132 | 2025-02-20 | 2025-02-20 | 1306 | SAE 1050(M) | 200X200 | 80 ROUND | 3.63 TO 3.66 | KALYANI TRANSMISSION TECHNOLOG | 3.44 TO 3.47 | L+1 | 0.508 | 0.249 | 1.002 | 0.021 | 0.020 | 0.018 | 0.009 | 0.167 | 0.013 | 0.025 | 56 | 0.000 | 6 | 0.0016 | 1 | 0.0027 | 0.0000 | 0.0003 | 0.0030 | 0.0004 | 0.0010 | 0.0000 | 0.0010 | 0.0003 | 0.0000 | 0.0004 | 0.0000 | 0.0000 | 0.0001 | 0.00 | 0.00 | 0.00 | 2.00 | 20.00 | 90.00
201133 | 2025-02-20 | 2025-02-20 | 1306 | SAE 1050(M) | 200X200 | 80 ROUND | 3.63 TO 3.66 | KALYANI TRANSMISSION TECHNOLOG | 3.44 TO 3.47 | L+2 | 0.518 | 0.259 | 1.021 | 0.015 | 0.017 | 0.017 | 0.006 | 0.176 | 0.013 | 0.023 | 72 | 0.000 | 4 | 0.0018 | 1 | 0.0028 | 0.0000 | 0.0003 | 0.0032 | 0.0006 | 0.0011 | 0.0000 | 0.0011 | 0.0008 | 0.0000 | 0.0005 | 0.0000 | 0.0000 | 0.0001 | 0.00 | 0.00 | 0.00 | 2.00 | 20.00 | 90.00
201134 | 2025-02-20 | 2025-02-20 | TIS1 | SKFGRD3 | 240X280 | 180 RCS | 3.85 TO 3.90 | MUKAND SUMI SPECIAL STEEL LIMI | 3.25M TO 3.90 | L | 0.936 | 0.261 | 0.392 | 0.013 | 0.003 | 0.034 | 0.009 | 1.393 | 0.006 | 0.010 | 58 | 0.000 | 2 | 0.0018 | 1 | 0.0029 | 0.0009 | 0.0004 | 0.0000 | 0.0000 | 0.0055 | 0.0000 | 0.0017 | 0.0003 | 0.0000 | 0.0008 | 0.0000 | 0.0000 | 0.0000 | 0.00 | 0.00 | 0.00 | 0.00 | 0.00 | 0.00
201135 | 2025-02-20 | 2025-02-20 | TIS1 | SKFGRD3 | 240X280 | 180 RCS | 3.85 TO 3.90 | MUKAND SUMI SPECIAL STEEL LIMI | 3.25M TO 3.90 | L+1 | 0.961 | 0.253 | 0.395 | 0.015 | 0.004 | 0.032 | 0.009 | 1.399 | 0.006 | 0.011 | 62 | 0.000 | 2 | 0.0016 | 1 | 0.0026 | 0.0008 | 0.0005 | 0.0000 | 0.0000 | 0.0054 | 0.0001 | 0.0016 | 0.0002 | 0.0000 | 0.0008 | 0.0001 | 0.0000 | 0.0000 | 0.00 | 0.00 | 0.00 | 0.00 | 0.00 | 0.00
201136 | 2025-02-20 | 2025-02-20 | TIS1 | SKFGRD3 | 240X280 | 180 RCS | 3.85 TO 3.90 | MUKAND SUMI SPECIAL STEEL LIMI | 3.25M TO 3.90 | L+2 | 0.954 | 0.248 | 0.388 | 0.017 | 0.003 | 0.027 | 0.007 | 1.387 | 0.006 | 0.012 | 60 | 0.000 | 2 | 0.0014 | 0 | 0.0019 | 0.0009 | 0.0003 | 0.0000 | 0.0000 | 0.0054 | 0.0000 | 0.0017 | 0.0004 | 0.0000 | 0.0008 | 0.0001 | 0.0000 | 0.0000 | 0.00 | 0.00 | 0.00 | 0.00 | 0.00 | 0.00
201137 | 2025-02-20 | 2025-02-21 | 1306 | SAE 1050(M) | 200X200 | 80 ROUND | 3.63 TO 3.66 | KALYANI TECHNOFORGE LTD RANJAN | 2.89 TO 2.92 | L | 0.515 | 0.242 | 0.993 | 0.016 | 0.020 | 0.019 | 0.007 | 0.171 | 0.013 | 0.026 | 74 | 0.000 | 2 | 0.0014 | 2 | 0.0025 | 0.0000 | 0.0002 | 0.0032 | 0.0005 | 0.0011 | 0.0000 | 0.0009 | 0.0009 | 0.0000 | 0.0005 | 0.0001 | 0.0000 | 0.0000 | 0.00 | 0.00 | 0.00 | 2.00 | 20.00 | 90.00
201138 | 2025-02-20 | 2025-02-20 | 1306 | SAE 1050(M) | 200X200 | 80 ROUND | 3.63 TO 3.66 | KALYANI TECHNOFORGE LTD RANJAN | 2.89 TO 2.92 | L+1 | 0.514 | 0.296 | 1.002 | 0.018 | 0.020 | 0.017 | 0.006 | 0.173 | 0.012 | 0.026 | 82 | 0.000 | 6 | 0.0022 | 0 | 0.0027 | 0.0000 | 0.0003 | 0.0032 | 0.0004 | 0.0009 | 0.0000 | 0.0009 | 0.0010 | 0.0000 | 0.0004 | 0.0000 | 0.0000 | 0.0000 | 0.00 | 0.00 | 0.00 | 2.00 | 20.00 | 90.00
201139 | 2025-02-20 | 2025-02-20 | 1306 | SAE 1050(M) | 200X200 | 80 ROUND | 3.63 TO 3.66 | KALYANI TECHNOFORGE LTD RANJAN | 2.89 TO 2.92 | L+2 | 0.520 | 0.283 | 0.999 | 0.017 | 0.019 | 0.018 | 0.007 | 0.171 | 0.012 | 0.026 | 73 | 0.000 | 5 | 0.0021 | 0 | 0.0027 | 0.0000 | 0.0003 | 0.0033 | 0.0004 | 0.0009 | 0.0000 | 0.0009 | 0.0012 | 0.0000 | 0.0005 | 0.0001 | 0.0000 | 0.0001 | 0.00 | 0.00 | 0.00 | 2.00 | 20.00 | 90.00
201140 | 2025-02-20 | 2025-02-21 | 00671 | S53CGULS | 240X280 | 165 RCS | 3.20 TO 3.25 | MUKAND SUMI SPECIAL STEEL LIMI | 2.70M TO 3.25M | L | 0.537 | 0.239 | 0.874 | 0.013 | 0.006 | 0.018 | 0.007 | 0.177 | 0.012 | 0.014 | 54 | 0.000 | 1 | 0.0010 | 0 | 0.0023 | 0.0000 | 0.0002 | 0.0034 | 0.0004 | 0.0012 | 0.0000 | 0.0012 | 0.0019 | 0.0000 | 0.0005 | 0.0000 | 0.0000 | 0.0001 | 0.00 | 0.00 | 0.00 | 2.00 | 12.00 | 80.00
201141 | 2025-02-20 | 2025-02-21 | 00671 | S53CGULS | 240X280 | 165 RCS | 3.20 TO 3.25 | MUKAND SUMI SPECIAL STEEL LIMI | 2.70M TO 3.25M | L+1 | 0.550 | 0.260 | 0.848 | 0.020 | 0.004 | 0.018 | 0.006 | 0.176 | 0.012 | 0.013 | 56 | 0.000 | 1 | 0.0012 | 0 | 0.0023 | 0.0002 | 0.0001 | 0.0032 | 0.0002 | 0.0008 | 0.0002 | 0.0011 | 0.0010 | 0.0000 | 0.0006 | 0.0000 | 0.0000 | 0.0000 | 0.00 | 0.00 | 0.00 | 2.00 | 12.00 | 80.00
201142 | 2025-02-20 | 2025-02-21 | 00671 | S53CGULS | 240X280 | 165 RCS | 3.20 TO 3.25 | MUKAND SUMI SPECIAL STEEL LIMI | 2.70M TO 3.25M | L+2 | 0.550 | 0.246 | 0.868 | 0.014 | 0.004 | 0.018 | 0.008 | 0.182 | 0.011 | 0.013 | 64 | 0.000 | 1 | 0.0011 | 0 | 0.0022 | 0.0001 | 0.0002 | 0.0032 | 0.0001 | 0.0011 | 0.0000 | 0.0012 | 0.0008 | 0.0000 | 0.0006 | 0.0000 | 0.0000 | 0.0000 | 0.00 | 0.00 | 0.00 | 2.00 | 12.00 | 80.00
201143 | 2025-02-20 | 2025-02-21 | 1306 | SAE 1050(M) | 200X200 | 80 ROUND | 3.60 TO 3.63 | KALYANI TECHNOFORGE LTD RANJAN | 2.93 TO 2.96 | L | 0.512 | 0.237 | 0.990 | 0.020 | 0.019 | 0.017 | 0.007 | 0.177 | 0.012 | 0.028 | 66 | 0.000 | 4 | 0.0024 | 2 | 0.0030 | 0.0000 | 0.0002 | 0.0032 | 0.0004 | 0.0009 | 0.0000 | 0.0010 | 0.0006 | 0.0000 | 0.0005 | 0.0001 | 0.0000 | 0.0000 | 0.00 | 0.00 | 0.00 | 2.00 | 20.00 | 90.00
201144 | 2025-02-20 | 2025-02-21 | 1306 | SAE 1050(M) | 200X200 | 80 ROUND | 3.60 TO 3.63 | KALYANI TECHNOFORGE LTD RANJAN | 2.93 TO 2.96 | L+1 | 0.516 | 0.237 | 1.010 | 0.019 | 0.020 | 0.017 | 0.007 | 0.178 | 0.013 | 0.028 | 68 | 0.001 | 2 | 0.0025 | 2 | 0.0031 | 0.0000 | 0.0004 | 0.0034 | 0.0007 | 0.0009 | 0.0001 | 0.0011 | 0.0006 | 0.0000 | 0.0005 | 0.0001 | 0.0000 | 0.0002 | 0.00 | 0.00 | 0.00 | 2.00 | 20.00 | 90.00
201145 | 2025-02-20 | 2025-02-21 | 1306 | SAE 1050(M) | 200X200 | 80 ROUND | 3.49 TO 3.52 | KALYANI TRANSMISSION TECHNOLOG | (A/C BFA - LINAMAR - FORD) ENQUIRY : REV | L | 0.502 | 0.243 | 1.005 | 0.025 | 0.020 | 0.018 | 0.007 | 0.174 | 0.012 | 0.026 | 67 | 0.000 | 5 | 0.0024 | 1 | 0.0032 | 0.0000 | 0.0004 | 0.0033 | 0.0006 | 0.0011 | 0.0000 | 0.0012 | 0.0011 | 0.0000 | 0.0005 | 0.0001 | 0.0000 | 0.0002 | 0.00 | 0.00 | 0.00 | 2.00 | 20.00 | 90.00
201146 | 2025-02-20 | 2025-02-21 | 1306 | SAE 1050(M) | 200X200 | 80 ROUND | 3.49 TO 3.52 | KALYANI TRANSMISSION TECHNOLOG | (A/C BFA - LINAMAR - FORD) ENQUIRY : REV | L+1 | 0.516 | 0.212 | 0.991 | 0.024 | 0.021 | 0.019 | 0.007 | 0.187 | 0.013 | 0.024 | 74 | 0.000 | 6 | 0.0019 | 0 | 0.0031 | 0.0000 | 0.0003 | 0.0034 | 0.0006 | 0.0011 | 0.0000 | 0.0010 | 0.0017 | 0.0000 | 0.0005 | 0.0002 | 0.0000 | 0.0002 | 0.00 | 0.00 | 0.00 | 2.00 | 20.00 | 90.00
201147 | 2025-02-20 | 2025-02-21 | A3 | EN18D | 160X160 | ***** | 10.40 TO 10.50 | MUKAND SUMI SPECIAL STEEL LIMI |  | L | 0.382 | 0.198 | 0.733 | 0.018 | 0.004 | 0.026 | 0.008 | 1.036 | 0.016 | 0.022 | 70 | 0.000 | 12 | 0.0019 | 1 | 0.0025 | 0.0002 | 0.0005 | 0.0033 | 0.0009 | 0.0035 | 0.0000 | 0.0014 | 0.0014 | 0.0000 | 0.0006 | 0.0001 | 0.0000 | 0.0002 | 0.00 | 0.00 | 0.00 | 0.00 | 0.00 | 0.00
201148 | 2025-02-20 | 2025-02-21 | A3 | EN18D | 160X160 | ***** | 10.40 TO 10.50 | MUKAND SUMI SPECIAL STEEL LIMI |  | L+1 | 0.386 | 0.221 | 0.726 | 0.013 | 0.008 | 0.023 | 0.007 | 1.036 | 0.013 | 0.021 | 85 | 0.000 | 11 | 0.0026 | 1 | 0.0027 | 0.0002 | 0.0005 | 0.0033 | 0.0010 | 0.0032 | 0.0000 | 0.0016 | 0.0008 | 0.0000 | 0.0007 | 0.0001 | 0.0000 | 0.0002 | 0.00 | 0.00 | 0.00 | 0.00 | 0.00 | 0.00
201149 | 2025-02-20 | 2025-02-21 | 1645 | C70S6 | 200X200 | 60 ROUND | 3.43 TO 3.46 | BHARAT FORGE LTD | 4496, REV NO 0,20.1.18 | L | 0.715 | 0.178 | 0.552 | 0.020 | 0.061 | 0.085 | 0.024 | 0.127 | 0.011 | 0.004 | 106 | 0.000 | 10 | 0.0015 | 0 | 0.0437 | 0.0006 | 0.0002 | 0.0030 | 0.0002 | 0.0005 | 0.0006 | 0.0013 | 0.0002 | 0.0000 | 0.0007 | 0.0000 | 0.0000 | 0.0000 | 0.00 | 0.00 | 100.00 | 2.00 | 12.00 | 150.00
201150 | 2025-02-20 | 2025-02-21 | A3 | EN18D | 160X160 | ***** | 10.40 TO 10.50 | MUKAND SUMI SPECIAL STEEL LIMI |  | L+2 | 0.389 | 0.171 | 0.738 | 0.015 | 0.007 | 0.024 | 0.008 | 1.033 | 0.013 | 0.021 | 81 | 0.000 | 10 | 0.0022 | 1 | 0.0027 | 0.0002 | 0.0005 | 0.0034 | 0.0008 | 0.0036 | 0.0000 | 0.0014 | 0.0012 | 0.0000 | 0.0007 | 0.0002 | 0.0000 | 0.0002 | 0.00 | 0.00 | 0.00 | 0.00 | 0.00 | 0.00
201151 | 2025-02-20 | 2025-02-21 | 1645 | C70S6 | 200X200 | 60 ROUND | 3.43 TO 3.46 | BHARAT FORGE LTD | 4496, REV NO 0,20.1.18 | L+1 | 0.701 | 0.189 | 0.560 | 0.017 | 0.061 | 0.091 | 0.026 | 0.128 | 0.011 | 0.003 | 91 | 0.000 | 14 | 0.0012 | 0 | 0.0438 | 0.0007 | 0.0002 | 0.0029 | 0.0001 | 0.0006 | 0.0009 | 0.0014 | 0.0000 | 0.0000 | 0.0007 | 0.0000 | 0.0000 | 0.0000 | 0.00 | 0.00 | 100.00 | 2.00 | 12.00 | 150.00
201152 | 2025-02-20 | 2025-02-21 | A3 | EN18D | 160X160 | ***** | 10.40 TO 10.50 | MUKAND SUMI SPECIAL STEEL LIMI |  | L | 0.395 | 0.215 | 0.723 | 0.018 | 0.005 | 0.024 | 0.010 | 1.035 | 0.012 | 0.022 | 79 | 0.000 | 13 | 0.0025 | 1 | 0.0029 | 0.0002 | 0.0004 | 0.0032 | 0.0005 | 0.0033 | 0.0000 | 0.0014 | 0.0006 | 0.0000 | 0.0007 | 0.0001 | 0.0000 | 0.0000 | 0.00 | 0.00 | 0.00 | 0.00 | 0.00 | 0.00
201153 | 2025-02-20 | 2025-02-21 | A3 | EN18D | 160X160 | ***** | 10.40 TO 10.50 | MUKAND SUMI SPECIAL STEEL LIMI |  | L+1 | 0.393 | 0.208 | 0.724 | 0.017 | 0.009 | 0.023 | 0.009 | 1.014 | 0.012 | 0.021 | 77 | 0.000 | 12 | 0.0018 | 0 | 0.0028 | 0.0002 | 0.0004 | 0.0032 | 0.0007 | 0.0033 | 0.0000 | 0.0013 | 0.0005 | 0.0000 | 0.0006 | 0.0000 | 0.0000 | 0.0001 | 0.00 | 0.00 | 0.00 | 0.00 | 0.00 | 0.00
201154 | 2025-02-21 | 2025-02-21 | 993 | 42CrMo4 | 200X200 | 85 ROUND | 3.50 TO 3.55 | SIDDHI FORGE PVT.LTD. | 2.64 TO 2.67 | L | 0.429 | 0.209 | 0.844 | 0.021 | 0.023 | 0.030 | 0.209 | 1.149 | 0.015 | 0.025 | 88 | 0.000 | 8 | 0.0025 | 1 | 0.0036 | 0.0000 | 0.0007 | 0.0036 | 0.0015 | 0.0039 | 0.0000 | 0.0013 | 0.0002 | 0.0000 | 0.0004 | 0.0002 | 0.0000 | 0.0000 | 0.00 | 0.00 | 0.00 | 2.00 | 15.00 | 80.00
201155 | 2025-02-21 | 2025-02-21 | A3 | EN18D | 160X160 | ***** | 10.40 TO 10.50 | MUKAND SUMI SPECIAL STEEL LIMI |  | L+1 | 0.392 | 0.198 | 0.715 | 0.020 | 0.007 | 0.023 | 0.007 | 1.024 | 0.012 | 0.024 | 77 | 0.000 | 13 | 0.0020 | 0 | 0.0029 | 0.0003 | 0.0004 | 0.0034 | 0.0008 | 0.0036 | 0.0000 | 0.0015 | 0.0008 | 0.0000 | 0.0007 | 0.0000 | 0.0000 | 0.0001 | 0.00 | 0.00 | 0.00 | 0.00 | 0.00 | 0.00
201156 | 2025-02-21 | 2025-02-21 | 993 | 42CrMo4 | 200X200 | 85 ROUND | 3.50 TO 3.55 | SIDDHI FORGE PVT.LTD. | 2.64 TO 2.67 | L+1 | 0.431 | 0.203 | 0.858 | 0.016 | 0.025 | 0.023 | 0.207 | 1.172 | 0.014 | 0.026 | 84 | 0.000 | 8 | 0.0020 | 0 | 0.0035 | 0.0000 | 0.0006 | 0.0034 | 0.0016 | 0.0036 | 0.0000 | 0.0013 | 0.0000 | 0.0000 | 0.0004 | 0.0001 | 0.0000 | 0.0001 | 0.00 | 0.00 | 0.00 | 2.00 | 15.00 | 80.00
201157 | 2025-02-21 | 2025-02-21 | 993 | 42CrMo4 | 200X200 | 85 ROUND | 3.50 TO 3.55 | SIDDHI FORGE PVT.LTD. | 2.64 TO 2.67 | L+2 | 0.427 | 0.197 | 0.842 | 0.017 | 0.030 | 0.024 | 0.221 | 1.145 | 0.015 | 0.026 | 82 | 0.000 | 5 | 0.0025 | 0 | 0.0033 | 0.0000 | 0.0006 | 0.0035 | 0.0016 | 0.0040 | 0.0001 | 0.0012 | 0.0001 | 0.0000 | 0.0004 | 0.0002 | 0.0000 | 0.0000 | 0.00 | 0.00 | 0.00 | 2.00 | 15.00 | 80.00
201158 | 2025-02-21 | 2025-02-21 | 00474 | 54SiCr6 | 160X160 | ***** | 10.40 TO 10.50 | MUKAND SUMI SPECIAL STEEL LIMI |  | L | 0.554 | 1.478 | 0.675 | 0.014 | 0.004 | 0.021 | 0.008 | 0.664 | 0.012 | 0.008 | 52 | 0.001 | 6 | 0.0035 | 0 | 0.0058 | 0.0007 | 0.0003 | 0.0034 | 0.0009 | 0.0018 | 0.0001 | 0.0017 | 0.0000 | 0.0000 | 0.0007 | 0.0000 | 0.0000 | 0.0002 | 0.00 | 0.00 | 0.00 | 0.00 | 0.00 | 0.00
201159 | 2025-02-21 | 2025-02-21 | 00474 | 54SiCr6 | 160X160 | ***** | 10.40 TO 10.50 | MUKAND SUMI SPECIAL STEEL LIMI |  | L+1 | 0.563 | 1.479 | 0.684 | 0.013 | 0.011 | 0.020 | 0.010 | 0.638 | 0.012 | 0.007 | 58 | 0.001 | 3 | 0.0035 | 0 | 0.0027 | 0.0006 | 0.0004 | 0.0034 | 0.0011 | 0.0021 | 0.0005 | 0.0016 | 0.0000 | 0.0000 | 0.0007 | 0.0000 | 0.0000 | 0.0002 | 0.00 | 0.00 | 0.00 | 0.00 | 0.00 | 0.00
201160 | 2025-02-21 | 2025-02-21 | 2382 | 37CrS4 | 200X200 | 60 ROUND | 3.50 TO 3.53 | KALYANI STEELS LTD, GURGAON |  | L | 0.417 | 0.252 | 1.190 | 0.021 | 0.021 | 0.024 | 0.008 | 1.190 | 0.014 | 0.028 | 75 | 0.000 | 7 | 0.0034 | 2 | 0.0043 | 0.0000 | 0.0007 | 0.0035 | 0.0016 | 0.0044 | 0.0000 | 0.0011 | 0.0007 | 0.0000 | 0.0004 | 0.0001 | 0.0000 | 0.0003 | 0.00 | 0.00 | 70.00 | 2.00 | 20.00 | 100.00
201161 | 2025-02-21 | 2025-02-21 | 00474 | 54SiCr6 | 160X160 | ***** | 10.40 TO 10.50 | MUKAND SUMI SPECIAL STEEL LIMI |  | L+2 | 0.556 | 1.499 | 0.686 | 0.013 | 0.007 | 0.021 | 0.012 | 0.647 | 0.013 | 0.009 | 65 | 0.001 | 5 | 0.0038 | 0 | 0.0024 | 0.0004 | 0.0004 | 0.0033 | 0.0009 | 0.0023 | 0.0002 | 0.0016 | 0.0001 | 0.0000 | 0.0007 | 0.0001 | 0.0000 | 0.0001 | 0.00 | 0.00 | 0.00 | 0.00 | 0.00 | 0.00
201162 | 2025-02-21 | 2025-02-21 | 00474 | 54SiCr6 | 160X160 | ***** | 10.40 TO 10.50 | MUKAND SUMI SPECIAL STEEL LIMI |  | L+3 | 0.552 | 1.480 | 0.673 | 0.020 | 0.006 | 0.022 | 0.012 | 0.643 | 0.013 | 0.009 | 60 | 0.001 | 1 | 0.0025 | 0 | 0.0023 | 0.0006 | 0.0004 | 0.0034 | 0.0011 | 0.0016 | 0.0004 | 0.0017 | 0.0002 | 0.0000 | 0.0007 | 0.0001 | 0.0000 | 0.0003 | 0.00 | 0.00 | 0.00 | 0.00 | 0.00 | 0.00
201163 | 2025-02-21 | 2025-02-21 | 640 | CMA1 | 200X200 | 85 ROUND | 3.49 TO 3.52 | BHARAT FORGE LTD |  | L | 0.391 | 0.540 | 1.415 | 0.016 | 0.049 | 0.022 | 0.010 | 0.142 | 0.013 | 0.010 | 150 | 0.001 | 10 | 0.0073 | 1 | 0.0796 | 0.0000 | 0.0003 | 0.0034 | 0.0012 | 0.0010 | 0.0000 | 0.0008 | 0.0011 | 0.0000 | 0.0003 | 0.0000 | 0.0000 | 0.0003 | 0.00 | 0.00 | 130.00 | 2.00 | 20.00 | 200.00
201164 | 2025-02-21 | 2025-02-21 | 640 | CMA1 | 200X200 | 85 ROUND | 3.49 TO 3.52 | BHARAT FORGE LTD |  | L+1 | 0.376 | 0.504 | 1.395 | 0.021 | 0.063 | 0.018 | 0.011 | 0.138 | 0.013 | 0.010 | 148 | 0.001 | 4 | 0.0073 | 0 | 0.0822 | 0.0000 | 0.0004 | 0.0033 | 0.0012 | 0.0006 | 0.0000 | 0.0007 | 0.0010 | 0.0000 | 0.0003 | 0.0000 | 0.0000 | 0.0002 | 0.00 | 0.00 | 130.00 | 2.00 | 20.00 | 200.00
201165 | 2025-02-21 | 2025-02-21 | 00682 | SAE 1045SFL | 160X160 | ***** | 10.40 TO 10.50 | MUKAND SUMI SPECIAL STEEL LIMI |  | L | 0.425 | 0.195 | 0.732 | 0.012 | 0.005 | 0.018 | 0.009 | 0.144 | 0.011 | 0.027 | 59 | 0.000 | 13 | 0.0009 | 0 | 0.0019 | 0.0003 | 0.0001 | 0.0032 | 0.0000 | 0.0009 | 0.0000 | 0.0012 | 0.0012 | 0.0000 | 0.0006 | 0.0000 | 0.0000 | 0.0001 | 0.00 | 0.00 | 0.00 | 2.00 | 15.00 | 90.00
201166 | 2025-02-21 | 2025-02-22 | 640 | CMA1 | 200X200 | 85 ROUND | 3.49 TO 3.52 | BHARAT FORGE LTD |  | L+2 | 0.382 | 0.542 | 1.430 | 0.017 | 0.052 | 0.018 | 0.009 | 0.152 | 0.014 | 0.011 | 147 | 0.001 | 5 | 0.0090 | 0 | 0.0922 | 0.0000 | 0.0003 | 0.0034 | 0.0012 | 0.0010 | 0.0000 | 0.0006 | 0.0004 | 0.0000 | 0.0003 | 0.0000 | 0.0000 | 0.0004 | 0.00 | 0.00 | 130.00 | 2.00 | 20.00 | 200.00
201167 | 2025-02-21 | 2025-02-21 | 00682 | SAE 1045SFL | 160X160 | ***** | 10.40 TO 10.50 | MUKAND SUMI SPECIAL STEEL LIMI |  | L+1 | 0.443 | 0.213 | 0.733 | 0.012 | 0.003 | 0.018 | 0.010 | 0.150 | 0.011 | 0.032 | 53 | 0.000 | 15 | 0.0018 | 0 | 0.0020 | 0.0003 | 0.0001 | 0.0031 | 0.0000 | 0.0009 | 0.0000 | 0.0013 | 0.0006 | 0.0000 | 0.0006 | 0.0000 | 0.0000 | 0.0000 | 0.00 | 0.00 | 0.00 | 2.00 | 15.00 | 90.00
201168 | 2025-02-21 | 2025-02-21 | 00682 | SAE 1045SFL | 160X160 | ***** | 10.40 TO 10.50 | MUKAND SUMI SPECIAL STEEL LIMI |  | L+2 | 0.435 | 0.212 | 0.734 | 0.014 | 0.009 | 0.019 | 0.012 | 0.146 | 0.012 | 0.028 | 71 | 0.000 | 13 | 0.0017 | 1 | 0.0019 | 0.0005 | 0.0001 | 0.0032 | 0.0001 | 0.0005 | 0.0001 | 0.0013 | 0.0002 | 0.0000 | 0.0006 | 0.0000 | 0.0000 | 0.0001 | 0.00 | 0.00 | 0.00 | 2.00 | 15.00 | 90.00
201169 | 2025-02-21 | 2025-02-22 | 1466 | SAE 1040 | 200X200 | 85 ROUND | 3.44 TO 3.47 | KALYANI TECHNOFORGE LTD RANJAN | 2.60 TO 2.63 | L | 0.403 | 0.214 | 0.782 | 0.019 | 0.019 | 0.020 | 0.010 | 0.148 | 0.012 | 0.019 | 61 | 0.000 | 4 | 0.0017 | 1 | 0.0020 | 0.0002 | 0.0002 | 0.0032 | 0.0002 | 0.0010 | 0.0000 | 0.0012 | 0.0004 | 0.0000 | 0.0006 | 0.0000 | 0.0000 | 0.0001 | 0.00 | 0.00 | 0.00 | 2.00 | 20.00 | 90.00
201170 | 2025-02-21 | 2025-02-22 | 1466 | SAE 1040 | 200X200 | 85 ROUND | 3.44 TO 3.47 | KALYANI TECHNOFORGE LTD RANJAN | 2.60 TO 2.63 | L+1 | 0.409 | 0.208 | 0.783 | 0.015 | 0.029 | 0.027 | 0.010 | 0.137 | 0.014 | 0.024 | 71 | 0.000 | 4 | 0.0023 | 1 | 0.0023 | 0.0002 | 0.0003 | 0.0032 | 0.0004 | 0.0010 | 0.0001 | 0.0012 | 0.0009 | 0.0000 | 0.0006 | 0.0000 | 0.0000 | 0.0000 | 0.00 | 0.00 | 0.00 | 2.00 | 20.00 | 90.00
201171 | 2025-02-21 | 2025-02-22 | 00474 | 54SiCr6 | 160X160 | ***** | 10.40 TO 10.50 | MUKAND SUMI SPECIAL STEEL LIMI |  | L | 0.540 | 1.528 | 0.687 | 0.013 | 0.005 | 0.020 | 0.007 | 0.638 | 0.012 | 0.009 | 43 | 0.001 | 4 | 0.0040 | 0 | 0.0025 | 0.0005 | 0.0004 | 0.0034 | 0.0009 | 0.0027 | 0.0002 | 0.0017 | 0.0001 | 0.0000 | 0.0007 | 0.0000 | 0.0000 | 0.0001 | 0.00 | 0.00 | 0.00 | 0.00 | 0.00 | 0.00
201172 | 2025-02-21 | 2025-02-22 | 1466 | SAE 1040 | 200X200 | 80 ROUND | 3.57 TO 3.60 | KALYANI TRANSMISSION TECHNOLOG | KTFL ENQ NO. REV.03, ORG.DATE:07.01.2014 | L+2 | 0.405 | 0.202 | 0.787 | 0.015 | 0.025 | 0.020 | 0.009 | 0.150 | 0.012 | 0.025 | 97 | 0.000 | 2 | 0.0025 | 1 | 0.0026 | 0.0001 | 0.0003 | 0.0032 | 0.0003 | 0.0007 | 0.0001 | 0.0011 | 0.0003 | 0.0000 | 0.0006 | 0.0000 | 0.0000 | 0.0000 | 0.00 | 0.00 | 0.00 | 2.00 | 20.00 | 90.00
201173 | 2025-02-21 | 2025-02-22 | 00474 | 54SiCr6 | 160X160 | ***** | 10.40 TO 10.50 | MUKAND SUMI SPECIAL STEEL LIMI |  | L+1 | 0.555 | 1.514 | 0.673 | 0.016 | 0.007 | 0.021 | 0.008 | 0.646 | 0.012 | 0.006 | 52 | 0.001 | 3 | 0.0028 | 0 | 0.0021 | 0.0006 | 0.0003 | 0.0032 | 0.0007 | 0.0023 | 0.0001 | 0.0017 | 0.0000 | 0.0000 | 0.0007 | 0.0000 | 0.0000 | 0.0001 | 0.00 | 0.00 | 0.00 | 0.00 | 0.00 | 0.00
201174 | 2025-02-21 | 2025-02-22 | 00474 | 54SiCr6 | 160X160 | ***** | 10.40 TO 10.50 | MUKAND SUMI SPECIAL STEEL LIMI |  | L+2 | 0.547 | 1.514 | 0.664 | 0.014 | 0.012 | 0.022 | 0.008 | 0.647 | 0.012 | 0.005 | 55 | 0.001 | 2 | 0.0023 | 0 | 0.0021 | 0.0005 | 0.0004 | 0.0033 | 0.0007 | 0.0022 | 0.0002 | 0.0016 | 0.0000 | 0.0000 | 0.0007 | 0.0000 | 0.0000 | 0.0002 | 0.00 | 0.00 | 0.00 | 0.00 | 0.00 | 0.00
201175 | 2025-02-21 | 2025-02-22 | 1312 | 16MnCr5 | 200X200 | 80 ROUND | 3.50 TO 3.53 | SIDDHI FORGE PVT.LTD. | 2.80M TO 3.53M | L | 0.165 | 0.236 | 1.079 | 0.015 | 0.025 | 0.023 | 0.009 | 1.023 | 0.013 | 0.024 | 73 | 0.000 | 10 | 0.0026 | 2 | 0.0031 | 0.0000 | 0.0006 | 0.0034 | 0.0012 | 0.0039 | 0.0000 | 0.0012 | 0.0001 | 0.0000 | 0.0004 | 0.0002 | 0.0000 | 0.0001 | 0.00 | 0.00 | 0.00 | 2.00 | 20.00 | 90.00
201176 | 2025-02-21 | 2025-02-22 | 1312 | 16MnCr5 | 200X200 | 65 ROUND | 3.50 TO 3.53 | SIDDHI FORGE PVT.LTD. | 2.80M TO 3.53M | L+1 | 0.174 | 0.213 | 1.131 | 0.014 | 0.026 | 0.021 | 0.007 | 1.018 | 0.013 | 0.021 | 91 | 0.000 | 8 | 0.0023 | 1 | 0.0032 | 0.0000 | 0.0006 | 0.0035 | 0.0014 | 0.0038 | 0.0000 | 0.0010 | 0.0002 | 0.0000 | 0.0004 | 0.0002 | 0.0000 | 0.0000 | 0.00 | 0.00 | 0.00 | 2.00 | 20.00 | 90.00
201177 | 2025-02-21 | 2025-02-22 | 00345 | 30CrNiMo8 | 160X160 | ***** | 7.50 TO 7.55 | MUKAND SUMI SPECIAL STEEL LIMI |  | S | 0.289 | 0.263 | 0.546 | 0.026 | 0.003 | 1.838 | 0.318 | 2.065 | 0.012 | 0.020 | 61 | 0.001 | 10 | 0.0026 | 1 | 0.0039 | 0.0006 | 0.0011 | 0.0021 | 0.0029 | 0.0081 | 0.0031 | 0.0019 | 0.0002 | 0.0000 | 0.0006 | 0.0002 | 0.0006 | 0.0001 | 0.00 | 0.00 | 0.00 | 0.00 | 0.00 | 0.00
201178 | 2025-02-21 | 2025-02-22 | 2276 | 16MnCr5 | 200X200 | 70 ROUND | 3.50 TO 3.53 | KALYANI TECHNOFORGE LTD RANJAN | 2.95 TO 2.98 | L+2 | 0.164 | 0.237 | 1.159 | 0.016 | 0.027 | 0.024 | 0.010 | 1.028 | 0.014 | 0.024 | 96 | 0.000 | 9 | 0.0018 | 1 | 0.0032 | 0.0000 | 0.0006 | 0.0034 | 0.0014 | 0.0038 | 0.0000 | 0.0011 | 0.0001 | 0.0000 | 0.0004 | 0.0003 | 0.0000 | 0.0001 | 0.00 | 0.00 | 0.00 | 2.00 | 15.00 | 100.00
201179 | 2025-02-21 | 2025-02-23 | 2276 | 16MnCr5 | 200X200 | 70 ROUND | 3.50 TO 3.53 | KALYANI TECHNOFORGE LTD RANJAN | 2.95 TO 2.98 | L+3 | 0.159 | 0.258 | 1.194 | 0.020 | 0.022 | 0.022 | 0.010 | 1.035 | 0.016 | 0.024 | 101 | 0.001 | 8 | 0.0014 | 0 | 0.0039 | 0.0000 | 0.0006 | 0.0038 | 0.0021 | 0.0036 | 0.0000 | 0.0012 | 0.0033 | 0.0000 | 0.0004 | 0.0003 | 0.0000 | 0.0003 | 0.00 | 0.00 | 0.00 | 2.00 | 15.00 | 100.00
201180 | 2025-02-21 | 2025-02-22 | 00394 | 20MnCr5(H) | 160X160 | ***** | 10.40 TO 10.50 | MUKAND SUMI SPECIAL STEEL LIMI |  | L | 0.193 | 0.195 | 1.257 | 0.018 | 0.016 | 0.024 | 0.008 | 1.206 | 0.014 | 0.028 | 80 | 0.000 | 13 | 0.0017 | 1 | 0.0042 | 0.0000 | 0.0007 | 0.0035 | 0.0016 | 0.0042 | 0.0000 | 0.0010 | 0.0002 | 0.0000 | 0.0004 | 0.0003 | 0.0000 | 0.0003 | 0.00 | 0.00 | 0.00 | 0.00 | 0.00 | 0.00
201181 | 2025-02-21 | 2025-02-22 | 00394 | 20MnCr5(H) | 160X160 | ***** | 10.40 TO 10.50 | MUKAND SUMI SPECIAL STEEL LIMI |  | L+1 | 0.197 | 0.177 | 1.254 | 0.019 | 0.016 | 0.024 | 0.008 | 1.226 | 0.014 | 0.024 | 79 | 0.000 | 12 | 0.0023 | 0 | 0.0046 | 0.0000 | 0.0007 | 0.0036 | 0.0016 | 0.0042 | 0.0000 | 0.0011 | 0.0002 | 0.0000 | 0.0004 | 0.0004 | 0.0000 | 0.0003 | 0.00 | 0.00 | 0.00 | 0.00 | 0.00 | 0.00
201182 | 2025-02-21 | 2025-02-22 | 00394 | 20MnCr5(H) | 160X160 | ***** | 10.40 TO 10.50 | MUKAND SUMI SPECIAL STEEL LIMI |  | L+2 | 0.201 | 0.174 | 1.269 | 0.016 | 0.019 | 0.023 | 0.007 | 1.228 | 0.014 | 0.025 | 73 | 0.000 | 12 | 0.0015 | 0 | 0.0043 | 0.0000 | 0.0007 | 0.0034 | 0.0016 | 0.0045 | 0.0000 | 0.0010 | 0.0000 | 0.0000 | 0.0004 | 0.0003 | 0.0000 | 0.0001 | 0.00 | 0.00 | 0.00 | 0.00 | 0.00 | 0.00
201183 | 2025-02-21 | 2025-02-22 | 1205 | 20Mc5 | 200X200 | 70 ROUND | 3.49 TO 3.52 | KALYANI TECHNOFORGE LTD RANJAN | 2.84 TO 2.87 | L | 0.197 | 0.263 | 1.261 | 0.015 | 0.028 | 0.029 | 0.011 | 1.244 | 0.015 | 0.027 | 74 | 0.001 | 7 | 0.0022 | 3 | 0.0043 | 0.0000 | 0.0009 | 0.0036 | 0.0018 | 0.0045 | 0.0000 | 0.0011 | 0.0001 | 0.0000 | 0.0005 | 0.0005 | 0.0000 | 0.0003 | 0.00 | 0.00 | 0.00 | 2.00 | 20.00 | 90.00
201184 | 2025-02-21 | 2025-02-22 | 1655 | 20MnCr5 HH | 200X200 | 70 ROUND | 3.56 TO 3.59 | KALYANI TECHNOFORGE LTD RANJAN | 2.99 TO 3.02 | L+1 | 0.198 | 0.234 | 1.277 | 0.021 | 0.029 | 0.026 | 0.012 | 1.259 | 0.015 | 0.024 | 84 | 0.001 | 9 | 0.0021 | 2 | 0.0040 | 0.0000 | 0.0007 | 0.0035 | 0.0019 | 0.0045 | 0.0000 | 0.0010 | 0.0000 | 0.0000 | 0.0004 | 0.0003 | 0.0000 | 0.0002 | 0.00 | 0.00 | 0.00 | 2.00 | 20.00 | 75.00
201185 | 2025-02-21 | 2025-02-22 | 00136 | SCM415HV | 160X160 | ***** | 10.40 TO 10.50 | MUKAND SUMI SPECIAL STEEL LIMI |  | L | 0.160 | 0.169 | 0.815 | 0.015 | 0.019 | 0.021 | 0.177 | 1.063 | 0.015 | 0.026 | 78 | 0.000 | 11 | 0.0016 | 1 | 0.0028 | 0.0001 | 0.0006 | 0.0035 | 0.0015 | 0.0034 | 0.0000 | 0.0013 | 0.0003 | 0.0000 | 0.0005 | 0.0001 | 0.0000 | 0.0001 | 0.00 | 0.00 | 60.00 | 0.00 | 0.00 | 90.00
201186 | 2025-02-21 | 2025-02-23 | 1655 | 20MnCr5 HH | 200X200 | 70 ROUND | 3.56 TO 3.59 | KALYANI TECHNOFORGE LTD RANJAN | 2.99 TO 3.02 | L+2 | 0.195 | 0.248 | 1.266 | 0.021 | 0.022 | 0.024 | 0.007 | 1.253 | 0.015 | 0.025 | 79 | 0.001 | 9 | 0.0027 | 2 | 0.0043 | 0.0000 | 0.0009 | 0.0035 | 0.0018 | 0.0041 | 0.0000 | 0.0010 | 0.0010 | 0.0000 | 0.0004 | 0.0005 | 0.0000 | 0.0002 | 0.00 | 0.00 | 0.00 | 2.00 | 20.00 | 75.00
201187 | 2025-02-21 | 2025-02-22 | 00136 | SCM415HV | 160X160 | ***** | 10.40 TO 10.50 | MUKAND SUMI SPECIAL STEEL LIMI |  | L+1 | 0.151 | 0.186 | 0.837 | 0.020 | 0.017 | 0.024 | 0.179 | 1.052 | 0.014 | 0.026 | 70 | 0.000 | 11 | 0.0017 | 0 | 0.0032 | 0.0001 | 0.0006 | 0.0033 | 0.0014 | 0.0035 | 0.0000 | 0.0013 | 0.0000 | 0.0000 | 0.0005 | 0.0003 | 0.0000 | 0.0000 | 0.00 | 0.00 | 60.00 | 0.00 | 0.00 | 90.00
201188 | 2025-02-21 | 2025-02-22 | 00136 | SCM415HV | 160X160 | ***** | 10.40 TO 10.50 | MUKAND SUMI SPECIAL STEEL LIMI |  | L+2 | 0.159 | 0.183 | 0.816 | 0.019 | 0.017 | 0.023 | 0.175 | 1.070 | 0.014 | 0.025 | 78 | 0.000 | 14 | 0.0017 | 1 | 0.0028 | 0.0000 | 0.0006 | 0.0035 | 0.0013 | 0.0037 | 0.0000 | 0.0012 | 0.0003 | 0.0000 | 0.0005 | 0.0001 | 0.0000 | 0.0000 | 0.00 | 0.00 | 60.00 | 0.00 | 0.00 | 90.00
201189 | 2025-02-21 | 2025-02-22 | 2153 | SAE 8319M | 200X200 | 60 ROUND | 3.47 TO 3.50 | KALYANI TECHNOFORGE LTD RANJAN | 3.11 TO 3.14 | L | 0.191 | 0.225 | 1.325 | 0.017 | 0.030 | 0.263 | 0.274 | 0.760 | 0.016 | 0.028 | 100 | 0.000 | 11 | 0.0019 | 2 | 0.0043 | 0.0000 | 0.0006 | 0.0033 | 0.0019 | 0.0029 | 0.0000 | 0.0008 | 0.0001 | 0.0000 | 0.0002 | 0.0003 | 0.0000 | 0.0001 | 0.00 | 0.00 | 85.00 | 2.00 | 20.00 | 135.00
201190 | 2025-02-21 | 2025-02-22 | 2153 | SAE 8319M | 200X200 | 65 ROUND | 3.46 TO 3.49 | KALYANI TECHNOFORGE LTD RANJAN | DIE NO. 1646/1647/1648/1649, REV. NO. 00 | L+1 | 0.194 | 0.225 | 1.328 | 0.017 | 0.028 | 0.266 | 0.277 | 0.770 | 0.016 | 0.022 | 99 | 0.000 | 10 | 0.0023 | 1 | 0.0043 | 0.0000 | 0.0007 | 0.0034 | 0.0021 | 0.0060 | 0.0000 | 0.0006 | 0.0001 | 0.0000 | 0.0001 | 0.0004 | 0.0000 | 0.0001 | 0.00 | 0.00 | 85.00 | 2.00 | 20.00 | 135.00
201191 | 2025-02-22 | 2025-02-22 | 00474 | 54SiCr6 | 160X160 | ***** | 10.40 TO 10.50 | MUKAND SUMI SPECIAL STEEL LIMI |  | L | 0.549 | 1.454 | 0.677 | 0.012 | 0.003 | 0.031 | 0.009 | 0.677 | 0.011 | 0.009 | 61 | 0.001 | 2 | 0.0027 | 0 | 0.0023 | 0.0006 | 0.0002 | 0.0032 | 0.0007 | 0.0021 | 0.0000 | 0.0017 | 0.0000 | 0.0000 | 0.0007 | 0.0000 | 0.0000 | 0.0002 | 0.00 | 0.00 | 0.00 | 0.00 | 0.00 | 0.00
201192 | 2025-02-22 | 2025-02-22 | 2153 | SAE 8319M | 200X200 | 65 ROUND | 3.46 TO 3.49 | KALYANI TECHNOFORGE LTD RANJAN | DIE NO. 1646/1647/1648/1649, REV. NO. 00 | L+2 | 0.200 | 0.245 | 1.325 | 0.020 | 0.030 | 0.254 | 0.277 | 0.802 | 0.016 | 0.028 | 99 | 0.001 | 11 | 0.0021 | 1 | 0.0046 | 0.0000 | 0.0006 | 0.0035 | 0.0022 | 0.0032 | 0.0001 | 0.0008 | 0.0008 | 0.0000 | 0.0001 | 0.0005 | 0.0000 | 0.0000 | 0.00 | 0.00 | 85.00 | 2.00 | 20.00 | 135.00
201193 | 2025-02-22 | 2025-02-22 | 00474 | 54SiCr6 | 160X160 | ***** | 10.40 TO 10.50 | MUKAND SUMI SPECIAL STEEL LIMI |  | L+1 | 0.563 | 1.527 | 0.672 | 0.017 | 0.008 | 0.021 | 0.007 | 0.681 | 0.012 | 0.008 | 73 | 0.001 | 10 | 0.0036 | 0 | 0.0027 | 0.0009 | 0.0002 | 0.0032 | 0.0008 | 0.0014 | 0.0005 | 0.0017 | 0.0000 | 0.0000 | 0.0007 | 0.0001 | 0.0000 | 0.0001 | 0.00 | 0.00 | 0.00 | 0.00 | 0.00 | 0.00
201194 | 2025-02-22 | 2025-02-22 | 00474 | 54SiCr6 | 160X160 | ***** | 10.40 TO 10.50 | MUKAND SUMI SPECIAL STEEL LIMI |  | L+2 | 0.551 | 1.545 | 0.672 | 0.015 | 0.013 | 0.020 | 0.007 | 0.675 | 0.012 | 0.005 | 75 | 0.001 | 3 | 0.0024 | 0 | 0.0026 | 0.0008 | 0.0004 | 0.0035 | 0.0013 | 0.0014 | 0.0003 | 0.0018 | 0.0005 | 0.0000 | 0.0007 | 0.0001 | 0.0000 | 0.0003 | 0.00 | 0.00 | 0.00 | 0.00 | 0.00 | 0.00
201195 | 2025-02-22 | 2025-02-22 | 2153 | SAE 8319M | 200X200 | 65 ROUND | 3.47 TO 3.50 | KALYANI TECHNOFORGE LTD RANJAN | 2.98 TO 3.01 | L | 0.190 | 0.266 | 1.344 | 0.015 | 0.025 | 0.253 | 0.281 | 0.794 | 0.017 | 0.028 | 97 | 0.001 | 14 | 0.0017 | 2 | 0.0045 | 0.0000 | 0.0008 | 0.0036 | 0.0024 | 0.0023 | 0.0001 | 0.0009 | 0.0003 | 0.0000 | 0.0002 | 0.0005 | 0.0000 | 0.0001 | 0.00 | 0.00 | 85.00 | 2.00 | 20.00 | 135.00
201196 | 2025-02-22 | 2025-02-22 | 2153 | SAE 8319M | 200X200 | 65 ROUND | 3.52 TO 3.55 | KALYANI TECHNOFORGE LTD RANJAN | 3.03 TO 3.06 | L+1 | 0.190 | 0.256 | 1.373 | 0.014 | 0.029 | 0.250 | 0.288 | 0.769 | 0.017 | 0.028 | 100 | 0.001 | 12 | 0.0016 | 1 | 0.0042 | 0.0000 | 0.0007 | 0.0035 | 0.0024 | 0.0023 | 0.0001 | 0.0008 | 0.0011 | 0.0000 | 0.0001 | 0.0004 | 0.0000 | 0.0000 | 0.00 | 0.00 | 85.00 | 2.00 | 20.00 | 135.00
201197 | 2025-02-22 | 2025-02-22 | 00506 | 10B35S3 | 160X160 | ***** | 10.40 TO 10.50 | MUKAND SUMI SPECIAL STEEL LIMI |  | L | 0.352 | 0.180 | 0.750 | 0.021 | 0.004 | 0.019 | 0.025 | 0.307 | 0.011 | 0.028 | 72 | 0.000 | 16 | 0.0376 | 22 | 0.0044 | 0.0003 | 0.0002 | 0.0031 | 0.0005 | 0.0012 | 0.0000 | 0.0013 | 0.0012 | 0.0000 | 0.0006 | 0.0000 | 0.0000 | 0.0000 | 0.00 | 0.00 | 0.00 | 0.00 | 0.00 | 0.00
201198 | 2025-02-22 | 2025-02-25 | 2153 | SAE 8319M | 200X200 | 65 ROUND | 3.52 TO 3.55 | KALYANI TECHNOFORGE LTD RANJAN | 3.03 TO 3.06 | L+2 | 0.201 | 0.239 | 1.371 | 0.019 | 0.027 | 0.254 | 0.271 | 0.773 | 0.018 | 0.029 | 99 | 0.001 | 9 | 0.0022 | 1 | 0.0048 | 0.0000 | 0.0007 | 0.0034 | 0.0030 | 0.0024 | 0.0000 | 0.0008 | 0.0011 | 0.0000 | 0.0001 | 0.0005 | 0.0000 | 0.0000 | 0.00 | 0.00 | 85.00 | 2.00 | 20.00 | 135.00
201199 | 2025-02-22 | 2025-02-22 | 00506 | 10B35S3 | 160X160 | ***** | 10.40 TO 10.50 | MUKAND SUMI SPECIAL STEEL LIMI |  | L+1 | 0.354 | 0.197 | 0.756 | 0.014 | 0.005 | 0.019 | 0.023 | 0.322 | 0.011 | 0.029 | 70 | 0.000 | 20 | 0.0340 | 19 | 0.0043 | 0.0004 | 0.0002 | 0.0033 | 0.0004 | 0.0013 | 0.0000 | 0.0014 | 0.0004 | 0.0000 | 0.0006 | 0.0001 | 0.0000 | 0.0000 | 0.00 | 0.00 | 0.00 | 0.00 | 0.00 | 0.00
201200 | 2025-02-22 | 2025-02-22 | 00506 | 10B35S3 | 160X160 | ***** | 10.40 TO 10.50 | MUKAND SUMI SPECIAL STEEL LIMI |  | L+2 | 0.354 | 0.186 | 0.747 | 0.020 | 0.009 | 0.018 | 0.020 | 0.326 | 0.011 | 0.031 | 82 | 0.000 | 15 | 0.0414 | 22 | 0.0043 | 0.0003 | 0.0003 | 0.0033 | 0.0006 | 0.0013 | 0.0000 | 0.0014 | 0.0008 | 0.0000 | 0.0007 | 0.0004 | 0.0000 | 0.0000 | 0.00 | 0.00 | 0.00 | 0.00 | 0.00 | 0.00
201201 | 2025-02-22 | 2025-02-22 | 1355 | SAE 1140 | 200X200 | 75 ROUND | 3.44 TO 3.47 | KALYANI TECHNOFORGE LTD RANJAN | 2.78 TO 2.81 | L | 0.402 | 0.239 | 0.890 | 0.014 | 0.096 | 0.017 | 0.008 | 0.121 | 0.015 | 0.019 | 52 | 0.000 | 1 | 0.0014 | 2 | 0.0024 | 0.0001 | 0.0005 | 0.0033 | 0.0007 | 0.0008 | 0.0001 | 0.0011 | 0.0002 | 0.0000 | 0.0006 | 0.0001 | 0.0000 | 0.0002 | 0.00 | 0.00 | 0.00 | 2.00 | 25.00 | 80.00
201202 | 2025-02-22 | 2025-02-22 | 1355 | SAE 1140 | 200X200 | 75 ROUND | 3.44 TO 3.47 | KALYANI TECHNOFORGE LTD RANJAN | 2.78 TO 2.81 | L+1 | 0.406 | 0.251 | 0.887 | 0.021 | 0.084 | 0.017 | 0.010 | 0.114 | 0.012 | 0.015 | 65 | 0.000 | 1 | 0.0021 | 1 | 0.0024 | 0.0000 | 0.0005 | 0.0031 | 0.0004 | 0.0005 | 0.0001 | 0.0010 | 0.0001 | 0.0000 | 0.0005 | 0.0000 | 0.0000 | 0.0000 | 0.00 | 0.00 | 0.00 | 2.00 | 25.00 | 80.00
201203 | 2025-02-22 | 2025-02-22 | 00528 | JIS S45CLO | 160X160 | ***** | 10.40 TO 10.50 | MUKAND SUMI SPECIAL STEEL LIMI |  | L | 0.461 | 0.211 | 0.820 | 0.020 | 0.018 | 0.017 | 0.010 | 0.166 | 0.012 | 0.016 | 65 | 0.000 | 7 | 0.0019 | 1 | 0.0026 | 0.0002 | 0.0004 | 0.0033 | 0.0004 | 0.0008 | 0.0000 | 0.0012 | 0.0012 | 0.0000 | 0.0005 | 0.0003 | 0.0000 | 0.0001 | 0.00 | 0.00 | 0.00 | 2.00 | 10.00 | 90.00
201204 | 2025-02-22 | 2025-02-22 | 1355 | SAE 1140 | 200X200 | 75 ROUND | 3.43 TO 3.46 | KALYANI TECHNOFORGE LTD RANJAN | 2.91 TO 2.94 | L+2 | 0.398 | 0.262 | 0.857 | 0.013 | 0.111 | 0.015 | 0.008 | 0.114 | 0.012 | 0.017 | 55 | 0.000 | 1 | 0.0039 | 3 | 0.0023 | 0.0001 | 0.0004 | 0.0030 | 0.0006 | 0.0006 | 0.0001 | 0.0011 | 0.0004 | 0.0000 | 0.0005 | 0.0003 | 0.0000 | 0.0001 | 0.00 | 0.00 | 0.00 | 2.00 | 25.00 | 80.00
201205 | 2025-02-22 | 2025-02-22 | 00528 | JIS S45CLO | 160X160 | ***** | 10.40 TO 10.50 | MUKAND SUMI SPECIAL STEEL LIMI |  | L+1 | 0.465 | 0.232 | 0.823 | 0.018 | 0.015 | 0.018 | 0.011 | 0.162 | 0.012 | 0.017 | 74 | 0.000 | 5 | 0.0019 | 1 | 0.0024 | 0.0002 | 0.0003 | 0.0031 | 0.0004 | 0.0006 | 0.0001 | 0.0012 | 0.0010 | 0.0000 | 0.0005 | 0.0000 | 0.0000 | 0.0000 | 0.00 | 0.00 | 0.00 | 2.00 | 10.00 | 90.00
201206 | 2025-02-22 | 2025-02-22 | 00528 | JIS S45CLO | 160X160 | ***** | 10.40 TO 10.50 | MUKAND SUMI SPECIAL STEEL LIMI |  | L+2 | 0.460 | 0.219 | 0.812 | 0.012 | 0.018 | 0.016 | 0.008 | 0.168 | 0.011 | 0.018 | 68 | 0.000 | 8 | 0.0015 | 0 | 0.0020 | 0.0001 | 0.0001 | 0.0030 | 0.0002 | 0.0005 | 0.0000 | 0.0011 | 0.0007 | 0.0000 | 0.0006 | 0.0000 | 0.0000 | 0.0000 | 0.00 | 0.00 | 0.00 | 2.00 | 10.00 | 90.00
201207 | 2025-02-22 | 2025-02-22 | 2000 | SAE 4140 | 200X200 | 60 ROUND | 3.53 TO 3.56 | BHARAT FORGE LTD |  | L | 0.426 | 0.277 | 0.873 | 0.021 | 0.004 | 0.026 | 0.179 | 1.086 | 0.014 | 0.020 | 75 | 0.001 | 13 | 0.0023 | 1 | 0.0037 | 0.0003 | 0.0006 | 0.0034 | 0.0015 | 0.0026 | 0.0000 | 0.0013 | 0.0013 | 0.0000 | 0.0004 | 0.0007 | 0.0000 | 0.0001 | 0.00 | 0.00 | 0.00 | 2.00 | 20.00 | 100.00
201208 | 2025-02-22 | 2025-02-23 | 2000 | SAE 4140 | 200X200 | 60 ROUND | 3.53 TO 3.56 | BHARAT FORGE LTD | 3.17 TO 3.20 | L+1 | 0.349 | 0.203 | 0.668 | 0.021 | 0.019 | 0.021 | 0.141 | 0.842 | 0.014 | 0.030 | 97 | 0.000 | 8 | 0.0045 | 2 | 0.0027 | 0.0005 | 0.0005 | 0.0034 | 0.0013 | 0.0023 | 0.0004 | 0.0014 | 0.0009 | 0.0000 | 0.0006 | 0.0003 | 0.0000 | 0.0000 | 0.00 | 0.00 | 0.00 | 2.00 | 20.00 | 100.00
201209 | 2025-02-22 | 2025-02-22 | SNA1 | JIS-S35C | 160X160 | ***** | 10.40 TO 10.50 | MUKAND SUMI SPECIAL STEEL LIMI |  | L | 0.352 | 0.214 | 0.776 | 0.014 | 0.016 | 0.015 | 0.008 | 0.133 | 0.011 | 0.025 | 71 | 0.000 | 9 | 0.0014 | 1 | 0.0021 | 0.0003 | 0.0002 | 0.0033 | 0.0003 | 0.0003 | 0.0000 | 0.0011 | 0.0022 | 0.0000 | 0.0006 | 0.0001 | 0.0000 | 0.0001 | 0.00 | 0.00 | 0.00 | 0.00 | 0.00 | 0.00
201210 | 2025-02-22 | 2025-02-22 | SNA1 | JIS-S35C | 160X160 | ***** | 10.40 TO 10.50 | MUKAND SUMI SPECIAL STEEL LIMI |  | L+1 | 0.348 | 0.228 | 0.780 | 0.017 | 0.016 | 0.015 | 0.007 | 0.116 | 0.010 | 0.023 | 59 | 0.000 | 5 | 0.0013 | 0 | 0.0021 | 0.0004 | 0.0001 | 0.0031 | 0.0002 | 0.0002 | 0.0001 | 0.0011 | 0.0017 | 0.0000 | 0.0005 | 0.0000 | 0.0000 | 0.0000 | 0.00 | 0.00 | 0.00 | 0.00 | 0.00 | 0.00
201211 | 2025-02-22 | 2025-02-23 | 892 | C70S6 | 200X200 | 70 ROUND | 3.51 TO 3.54 | BHARAT FORGE LTD |  | S | 0.710 | 0.222 | 0.567 | 0.018 | 0.057 | 0.131 | 0.035 | 0.173 | 0.012 | 0.003 | 117 | 0.000 | 14 | 0.0017 | 0 | 0.0445 | 0.0006 | 0.0003 | 0.0029 | 0.0002 | 0.0005 | 0.0004 | 0.0013 | 0.0002 | 0.0000 | 0.0006 | 0.0000 | 0.0000 | 0.0000 | 0.00 | 0.00 | 100.00 | 2.00 | 20.00 | 140.00
201212 | 2025-02-22 | 2025-02-22 | SNA1 | JIS-S35C | 160X160 | ***** | 10.40 TO 10.50 | MUKAND SUMI SPECIAL STEEL LIMI |  | L+2 | 0.353 | 0.236 | 0.764 | 0.013 | 0.017 | 0.017 | 0.007 | 0.131 | 0.011 | 0.024 | 69 | 0.000 | 5 | 0.0018 | 0 | 0.0019 | 0.0003 | 0.0002 | 0.0031 | 0.0004 | 0.0006 | 0.0002 | 0.0012 | 0.0012 | 0.0000 | 0.0006 | 0.0004 | 0.0000 | 0.0001 | 0.00 | 0.00 | 0.00 | 0.00 | 0.00 | 0.00
201213 | 2025-02-22 | 2025-02-22 | SNA1 | JIS-S35C | 160X160 | ***** | 10.40 TO 10.50 | MUKAND SUMI SPECIAL STEEL LIMI |  | L+3 | 0.350 | 0.203 | 0.769 | 0.010 | 0.016 | 0.015 | 0.006 | 0.112 | 0.012 | 0.025 | 74 | 0.000 | 6 | 0.0009 | 0 | 0.0019 | 0.0003 | 0.0001 | 0.0031 | 0.0003 | 0.0005 | 0.0000 | 0.0011 | 0.0009 | 0.0000 | 0.0006 | 0.0001 | 0.0000 | 0.0000 | 0.00 | 0.00 | 0.00 | 0.00 | 0.00 | 0.00
201214 | 2025-02-22 | 2025-02-23 | 1913 | SKFGRD3 | 200X200 | 70 ROUND | 3.52 TO 3.55 | JINABAKUL FORGE PVT. LTD. |  | L | 0.965 | 0.321 | 0.417 | 0.018 | 0.004 | 0.027 | 0.011 | 1.482 | 0.007 | 0.013 | 69 | 0.000 | 3 | 0.0019 | 1 | 0.0025 | 0.0009 | 0.0005 | 0.0000 | 0.0000 | 0.0057 | 0.0002 | 0.0019 | 0.0001 | 0.0000 | 0.0009 | 0.0004 | 0.0000 | 0.0001 | 0.00 | 0.00 | 0.00 | 2.00 | 12.00 | 80.00
201215 | 2025-02-22 | 2025-02-23 | 1913 | SKFGRD3 | 240X280 | 65 ROUND | 3.62 TO 3.65 | JINABAKUL FORGE PVT. LTD. | 11H 2342 792,EDITION .02,2022-11-0111H 2 | L+1 | 0.971 | 0.281 | 0.417 | 0.015 | 0.004 | 0.031 | 0.009 | 1.520 | 0.007 | 0.012 | 62 | 0.000 | 1 | 0.0018 | 1 | 0.0025 | 0.0009 | 0.0005 | 0.0000 | 0.0000 | 0.0058 | 0.0002 | 0.0019 | 0.0000 | 0.0000 | 0.0008 | 0.0001 | 0.0000 | 0.0001 | 0.00 | 0.00 | 0.00 | 2.00 | 12.00 | 80.00
201216 | 2025-02-22 | 2025-02-23 | 00542 | SAE 5140M | 160X160 | ***** | 10.40 TO 10.50 | MUKAND SUMI SPECIAL STEEL LIMI |  | L | 0.404 | 0.201 | 0.806 | 0.013 | 0.006 | 0.020 | 0.010 | 0.830 | 0.012 | 0.022 | 63 | 0.000 | 12 | 0.0017 | 0 | 0.0028 | 0.0002 | 0.0004 | 0.0032 | 0.0009 | 0.0020 | 0.0000 | 0.0014 | 0.0012 | 0.0000 | 0.0006 | 0.0003 | 0.0000 | 0.0000 | 0.00 | 0.00 | 0.00 | 2.00 | 20.00 | 90.00
201217 | 2025-02-22 | 2025-02-23 | 1913 | SKFGRD3 | 200X200 | 65 ROUND | 3.62 TO 3.65 | JINABAKUL FORGE PVT. LTD. |  | L+2 | 0.956 | 0.280 | 0.415 | 0.018 | 0.003 | 0.027 | 0.008 | 1.495 | 0.007 | 0.012 | 62 | 0.000 | 1 | 0.0020 | 1 | 0.0025 | 0.0009 | 0.0004 | 0.0000 | 0.0000 | 0.0055 | 0.0000 | 0.0019 | 0.0001 | 0.0000 | 0.0008 | 0.0000 | 0.0000 | 0.0001 | 0.00 | 0.00 | 0.00 | 2.00 | 12.00 | 80.00
201218 | 2025-02-22 | 2025-02-23 | 00542 | SAE 5140M | 160X160 | ***** | 10.40 TO 10.50 | MUKAND SUMI SPECIAL STEEL LIMI |  | L | 0.393 | 0.190 | 0.842 | 0.017 | 0.008 | 0.023 | 0.009 | 0.813 | 0.012 | 0.026 | 78 | 0.000 | 11 | 0.0016 | 0 | 0.0026 | 0.0003 | 0.0004 | 0.0033 | 0.0009 | 0.0017 | 0.0000 | 0.0013 | 0.0016 | 0.0000 | 0.0006 | 0.0003 | 0.0000 | 0.0001 | 0.00 | 0.00 | 0.00 | 2.00 | 20.00 | 90.00
201219 | 2025-02-22 | 2025-02-23 | 00542 | SAE 5140M | 160X160 | ***** | 10.40 TO 10.50 | MUKAND SUMI SPECIAL STEEL LIMI |  | L+2 | 0.398 | 0.208 | 0.847 | 0.012 | 0.005 | 0.023 | 0.009 | 0.817 | 0.012 | 0.022 | 82 | 0.000 | 14 | 0.0016 | 1 | 0.0025 | 0.0001 | 0.0004 | 0.0034 | 0.0009 | 0.0019 | 0.0000 | 0.0013 | 0.0023 | 0.0000 | 0.0005 | 0.0002 | 0.0000 | 0.0001 | 0.00 | 0.00 | 0.00 | 2.00 | 20.00 | 90.00
201220 | 2025-02-22 | 2025-02-23 | 716 | SAE52100 | 200X200 | 60 ROUND | 3.38 TO 3.41 | MICROTECH SEAMLESS TUBE PRIVAT |  | L | 0.964 | 0.203 | 0.417 | 0.011 | 0.003 | 0.028 | 0.008 | 1.437 | 0.006 | 0.009 | 58 | 0.000 | 1 | 0.0012 | 1 | 0.0021 | 0.0008 | 0.0005 | 0.0000 | 0.0000 | 0.0054 | 0.0000 | 0.0018 | 0.0002 | 0.0000 | 0.0008 | 0.0001 | 0.0000 | 0.0000 | 0.00 | 0.00 | 0.00 | 0.00 | 15.00 | 80.00
201221 | 2025-02-22 | 2025-02-23 | 716 | SAE52100 | 200X200 | 60 ROUND | 3.38 TO 3.41 | MICROTECH SEAMLESS TUBE PRIVAT |  | L+1 | 0.960 | 0.234 | 0.413 | 0.014 | 0.003 | 0.032 | 0.008 | 1.432 | 0.006 | 0.009 | 61 | 0.000 | 2 | 0.0015 | 1 | 0.0021 | 0.0008 | 0.0004 | 0.0000 | 0.0000 | 0.0052 | 0.0001 | 0.0019 | 0.0000 | 0.0000 | 0.0008 | 0.0000 | 0.0000 | 0.0000 | 0.00 | 0.00 | 0.00 | 0.00 | 15.00 | 80.00
201222 | 2025-02-22 | 2025-02-23 | 00474 | 54SiCr6 | 160X160 | ***** | 10.40 TO 10.50 | MUKAND SUMI SPECIAL STEEL LIMI |  | L | 0.541 | 1.463 | 0.687 | 0.014 | 0.004 | 0.020 | 0.007 | 0.663 | 0.012 | 0.010 | 53 | 0.001 | 1 | 0.0025 | 0 | 0.0022 | 0.0004 | 0.0004 | 0.0032 | 0.0010 | 0.0015 | 0.0000 | 0.0016 | 0.0004 | 0.0000 | 0.0006 | 0.0000 | 0.0000 | 0.0001 | 0.00 | 0.00 | 0.00 | 0.00 | 0.00 | 0.00
201223 | 2025-02-22 | 2025-02-23 | 1913 | SKFGRD3 | 200X200 | 65 ROUND | 3.62 TO 3.65 | JINABAKUL FORGE PVT. LTD. |  | L+2 | 0.976 | 0.309 | 0.412 | 0.018 | 0.005 | 0.026 | 0.009 | 1.462 | 0.007 | 0.015 | 79 | 0.000 | 2 | 0.0023 | 1 | 0.0028 | 0.0009 | 0.0005 | 0.0000 | 0.0000 | 0.0052 | 0.0001 | 0.0019 | 0.0000 | 0.0000 | 0.0008 | 0.0000 | 0.0000 | 0.0000 | 0.00 | 0.00 | 0.00 | 2.00 | 12.00 | 80.00
201224 | 2025-02-22 | 2025-02-23 | 00474 | 54SiCr6 | 160X160 | ***** | 10.40 TO 10.50 | MUKAND SUMI SPECIAL STEEL LIMI |  | L+1 | 0.533 | 1.475 | 0.670 | 0.011 | 0.009 | 0.023 | 0.008 | 0.653 | 0.013 | 0.006 | 53 | 0.001 | 1 | 0.0025 | 0 | 0.0022 | 0.0005 | 0.0004 | 0.0033 | 0.0011 | 0.0016 | 0.0002 | 0.0016 | 0.0002 | 0.0000 | 0.0006 | 0.0000 | 0.0000 | 0.0001 | 0.00 | 0.00 | 0.00 | 0.00 | 0.00 | 0.00
201225 | 2025-02-22 | 2025-02-23 | 00474 | 54SiCr6 | 160X160 | ***** | 10.40 TO 10.50 | MUKAND SUMI SPECIAL STEEL LIMI |  | L+2 | 0.535 | 1.501 | 0.664 | 0.021 | 0.004 | 0.024 | 0.008 | 0.663 | 0.012 | 0.010 | 49 | 0.001 | 1 | 0.0044 | 0 | 0.0029 | 0.0006 | 0.0004 | 0.0032 | 0.0010 | 0.0013 | 0.0000 | 0.0015 | 0.0000 | 0.0000 | 0.0007 | 0.0000 | 0.0000 | 0.0000 | 0.00 | 0.00 | 0.00 | 0.00 | 0.00 | 0.00
201226 | 2025-02-22 | 2025-02-23 | 303 | EN18D | 200X200 | 80 ROUND | 3.50 TO 3.53 | B. D. IMPEX PVT. LTD. |  | L | 0.399 | 0.196 | 0.726 | 0.032 | 0.173 | 0.021 | 0.006 | 1.062 | 0.013 | 0.002 | 62 | 0.000 | 4 | 0.0017 | 1 | 0.0043 | 0.0002 | 0.0006 | 0.0030 | 0.0012 | 0.0023 | 0.0000 | 0.0014 | 0.0000 | 0.0000 | 0.0006 | 0.0000 | 0.0000 | 0.0000 | 0.00 | 0.00 | 70.00 | 0.00 | 0.00 | 0.00
201227 | 2025-02-22 | 2025-02-23 | 303 | EN18D(M) | 200X200 | 60 ROUND | 3.50 TO 3.53 | VICCO FORGE PVT.LTD. | T04102,.REV NO.2 DATED 21.03.2001(M<(>&< | L+1 | 0.396 | 0.195 | 0.759 | 0.025 | 0.210 | 0.022 | 0.007 | 1.054 | 0.014 | 0.002 | 64 | 0.000 | 1 | 0.0016 | 2 | 0.0037 | 0.0002 | 0.0007 | 0.0033 | 0.0016 | 0.0026 | 0.0000 | 0.0015 | 0.0001 | 0.0000 | 0.0006 | 0.0001 | 0.0000 | 0.0001 | 0.00 | 0.00 | 70.00 | 0.00 | 0.00 | 0.00
201228 | 2025-02-23 | 2025-02-23 | 00523 | JIS S45C MOD | 160X160 | ***** | 10.40 TO 10.50 | MUKAND SUMI SPECIAL STEEL LIMI |  | L | 0.438 | 0.240 | 1.243 | 0.017 | 0.033 | 0.060 | 0.007 | 0.178 | 0.013 | 0.019 | 76 | 0.001 | 10 | 0.0012 | 0 | 0.0481 | 0.0000 | 0.0004 | 0.0032 | 0.0012 | 0.0006 | 0.0000 | 0.0009 | 0.0024 | 0.0000 | 0.0003 | 0.0000 | 0.0000 | 0.0001 | 0.00 | 0.00 | 0.00 | 0.00 | 0.00 | 0.00
201229 | 2025-02-23 | 2025-02-23 | 303 | EN18D(M) | 200X200 | 60 ROUND | 3.50 TO 3.53 | VICCO FORGE PVT.LTD. |  | L+2 | 0.400 | 0.210 | 0.738 | 0.018 | 0.181 | 0.021 | 0.007 | 0.971 | 0.014 | 0.002 | 56 | 0.000 | 1 | 0.0014 | 1 | 0.0029 | 0.0002 | 0.0006 | 0.0031 | 0.0014 | 0.0023 | 0.0000 | 0.0015 | 0.0000 | 0.0000 | 0.0006 | 0.0002 | 0.0000 | 0.0001 | 0.00 | 0.00 | 70.00 | 0.00 | 0.00 | 0.00
201230 | 2025-02-23 | 2025-02-23 | 00523 | JIS S45C MOD | 160X160 | ***** | 10.40 TO 10.50 | MUKAND SUMI SPECIAL STEEL LIMI |  | L+1 | 0.444 | 0.245 | 1.239 | 0.016 | 0.038 | 0.068 | 0.007 | 0.184 | 0.013 | 0.022 | 85 | 0.000 | 6 | 0.0015 | 0 | 0.0462 | 0.0000 | 0.0003 | 0.0032 | 0.0012 | 0.0009 | 0.0000 | 0.0009 | 0.0013 | 0.0000 | 0.0003 | 0.0002 | 0.0000 | 0.0000 | 0.00 | 0.00 | 0.00 | 0.00 | 0.00 | 0.00
201231 | 2025-02-23 | 2025-02-23 | 00523 | JIS S45C MOD | 160X160 | ***** | 10.40 TO 10.50 | MUKAND SUMI SPECIAL STEEL LIMI |  | L+2 | 0.447 | 0.236 | 1.248 | 0.014 | 0.039 | 0.063 | 0.009 | 0.164 | 0.014 | 0.022 | 70 | 0.000 | 7 | 0.0014 | 0 | 0.0509 | 0.0000 | 0.0004 | 0.0033 | 0.0015 | 0.0010 | 0.0000 | 0.0011 | 0.0011 | 0.0000 | 0.0004 | 0.0000 | 0.0000 | 0.0002 | 0.00 | 0.00 | 0.00 | 0.00 | 0.00 | 0.00
201232 | 2025-02-23 | 2025-02-23 | 1355 | SAE 1140 | 200X200 | 75 ROUND | 3.43 TO 3.46 | KALYANI TECHNOFORGE LTD RANJAN | RMS:KTSL REV 03 DT:10.04.2017 (ORG (A)DT | L | 0.404 | 0.260 | 0.882 | 0.016 | 0.093 | 0.017 | 0.007 | 0.118 | 0.014 | 0.018 | 59 | 0.000 | 1 | 0.0015 | 2 | 0.0025 | 0.0001 | 0.0005 | 0.0032 | 0.0011 | 0.0007 | 0.0001 | 0.0013 | 0.0010 | 0.0000 | 0.0005 | 0.0001 | 0.0000 | 0.0001 | 0.00 | 0.00 | 0.00 | 2.00 | 25.00 | 80.00
201233 | 2025-02-23 | 2025-02-23 | 1355 | SAE 1140 | 200X200 | 75 ROUND | 3.44 TO 3.47 | KALYANI TECHNOFORGE LTD RANJAN | RMS:KTSL REV 03 DT:10.04.2017 (ORG (A)DT | L+1 | 0.410 | 0.251 | 0.899 | 0.020 | 0.111 | 0.016 | 0.008 | 0.126 | 0.015 | 0.019 | 53 | 0.000 | 2 | 0.0016 | 1 | 0.0028 | 0.0001 | 0.0006 | 0.0032 | 0.0010 | 0.0006 | 0.0001 | 0.0013 | 0.0008 | 0.0000 | 0.0005 | 0.0000 | 0.0000 | 0.0002 | 0.00 | 0.00 | 0.00 | 2.00 | 25.00 | 80.00
201234 | 2025-02-23 | 2025-02-23 | 00698 | SAE 9254MU | 160X160 | ***** | 10.40 TO 10.50 | MUKAND SUMI SPECIAL STEEL LIMI |  | L | 0.545 | 1.368 | 0.659 | 0.017 | 0.010 | 0.020 | 0.007 | 0.680 | 0.012 | 0.006 | 64 | 0.001 | 3 | 0.0039 | 0 | 0.0026 | 0.0006 | 0.0004 | 0.0033 | 0.0012 | 0.0013 | 0.0004 | 0.0016 | 0.0003 | 0.0000 | 0.0007 | 0.0000 | 0.0000 | 0.0001 | 0.00 | 0.00 | 0.00 | 2.00 | 15.00 | 80.00
201235 | 2025-02-23 | 2025-02-23 | 1355 | SAE 1140 | 200X200 | 75 ROUND | 3.44 TO 3.47 | KALYANI TECHNOFORGE LTD RANJAN | RMS:KTSL REV 03 DT:10.04.2017 (ORG (A)DT | L+2 | 0.413 | 0.255 | 0.881 | 0.017 | 0.097 | 0.018 | 0.008 | 0.112 | 0.013 | 0.020 | 65 | 0.001 | 1 | 0.0022 | 2 | 0.0024 | 0.0001 | 0.0004 | 0.0032 | 0.0008 | 0.0005 | 0.0000 | 0.0012 | 0.0006 | 0.0000 | 0.0006 | 0.0000 | 0.0000 | 0.0001 | 0.00 | 0.00 | 0.00 | 2.00 | 25.00 | 80.00
201236 | 2025-02-23 | 2025-02-23 | 00698 | SAE 9254MU | 160X160 | ***** | 10.40 TO 10.50 | MUKAND SUMI SPECIAL STEEL LIMI |  | L+1 | 0.553 | 1.382 | 0.668 | 0.017 | 0.011 | 0.020 | 0.008 | 0.678 | 0.014 | 0.008 | 78 | 0.001 | 2 | 0.0034 | 0 | 0.0030 | 0.0005 | 0.0004 | 0.0034 | 0.0014 | 0.0015 | 0.0002 | 0.0016 | 0.0004 | 0.0000 | 0.0007 | 0.0000 | 0.0000 | 0.0002 | 0.00 | 0.00 | 0.00 | 2.00 | 15.00 | 80.00
201237 | 2025-02-23 | 2025-02-23 | 00698 | SAE 9254MU | 160X160 | ***** | 10.40 TO 10.50 | MUKAND SUMI SPECIAL STEEL LIMI |  | L+2 | 0.547 | 1.393 | 0.651 | 0.017 | 0.015 | 0.019 | 0.008 | 0.666 | 0.013 | 0.006 | 73 | 0.001 | 7 | 0.0024 | 0 | 0.0023 | 0.0006 | 0.0004 | 0.0034 | 0.0013 | 0.0012 | 0.0003 | 0.0016 | 0.0005 | 0.0000 | 0.0007 | 0.0000 | 0.0000 | 0.0002 | 0.00 | 0.00 | 0.00 | 2.00 | 15.00 | 80.00
201238 | 2025-02-23 | 2025-02-23 | 1669 | 20MnCr5HL | 200X200 | 80 ROUND | 3.50 TO 3.53 | KALYANI STEELS LTD, GURGAON | 2.85M TO 3.53M | L | 0.193 | 0.236 | 1.263 | 0.022 | 0.020 | 0.024 | 0.008 | 1.245 | 0.015 | 0.027 | 121 | 0.001 | 8 | 0.0017 | 2 | 0.0047 | 0.0000 | 0.0008 | 0.0036 | 0.0021 | 0.0030 | 0.0000 | 0.0010 | 0.0018 | 0.0000 | 0.0004 | 0.0002 | 0.0000 | 0.0003 | 0.00 | 0.00 | 100.00 | 2.00 | 20.00 | 200.00
201239 | 2025-02-23 | 2025-02-23 | 1669 | 20MnCr5HL | 200X200 | 80 ROUND | 3.50 TO 3.53 | KALYANI STEELS LTD, GURGAON | 2.85M TO 3.53M | L+1 | 0.197 | 0.248 | 1.288 | 0.021 | 0.018 | 0.024 | 0.008 | 1.224 | 0.015 | 0.033 | 115 | 0.001 | 9 | 0.0018 | 2 | 0.0046 | 0.0000 | 0.0008 | 0.0037 | 0.0022 | 0.0029 | 0.0000 | 0.0010 | 0.0014 | 0.0000 | 0.0004 | 0.0004 | 0.0000 | 0.0003 | 0.00 | 0.00 | 100.00 | 2.00 | 20.00 | 200.00
201240 | 2025-02-23 | 2025-02-23 | 1669 | 20MnCr5HL | 200X200 | 63 ROUND | 3.50 TO 3.53 | KALYANI STEELS LTD, GURGAON | 2.85M TO 3.53M | L+2 | 0.199 | 0.272 | 1.291 | 0.020 | 0.019 | 0.024 | 0.008 | 1.229 | 0.015 | 0.026 | 113 | 0.001 | 6 | 0.0018 | 1 | 0.0045 | 0.0000 | 0.0007 | 0.0036 | 0.0021 | 0.0034 | 0.0000 | 0.0010 | 0.0009 | 0.0000 | 0.0004 | 0.0004 | 0.0000 | 0.0002 | 0.00 | 0.00 | 100.00 | 2.00 | 20.00 | 200.00
201241 | 2025-02-23 | 2025-02-23 | 00626 | 16MnCr5DW | 240X280 | **** | 3.20 TO 3.25 | MUKAND SUMI SPECIAL STEEL LIMI |  | L | 0.142 | 0.156 | 1.013 | 0.017 | 0.019 | 0.022 | 0.008 | 0.838 | 0.014 | 0.029 | 76 | 0.000 | 11 | 0.0014 | 0 | 0.0033 | 0.0000 | 0.0005 | 0.0034 | 0.0014 | 0.0026 | 0.0000 | 0.0011 | 0.0007 | 0.0000 | 0.0005 | 0.0002 | 0.0000 | 0.0001 | 0.00 | 0.00 | 0.00 | 2.00 | 16.00 | 90.00
201242 | 2025-02-23 | 2025-02-23 | 00626 | 16MnCr5DW | 240X280 | 165 RCS | 3.20 TO 3.25 | MUKAND SUMI SPECIAL STEEL LIMI | 2.70 TO 3.25 | L+1 | 0.147 | 0.103 | 1.051 | 0.019 | 0.018 | 0.027 | 0.009 | 0.852 | 0.014 | 0.025 | 70 | 0.000 | 20 | 0.0011 | 0 | 0.0037 | 0.0000 | 0.0005 | 0.0034 | 0.0015 | 0.0023 | 0.0000 | 0.0010 | 0.0011 | 0.0000 | 0.0005 | 0.0002 | 0.0000 | 0.0001 | 0.00 | 0.00 | 0.00 | 2.00 | 16.00 | 90.00
201243 | 2025-02-23 | 2025-02-23 | 00626 | 16MnCr5DW | 240X280 | 165 RCS | 3.20 TO 3.25 | MUKAND SUMI SPECIAL STEEL LIMI | 2.70 TO 3.25 | L+2 | 0.137 | 0.109 | 1.014 | 0.018 | 0.014 | 0.022 | 0.008 | 0.849 | 0.014 | 0.025 | 76 | 0.000 | 16 | 0.0010 | 0 | 0.0033 | 0.0000 | 0.0004 | 0.0033 | 0.0014 | 0.0022 | 0.0000 | 0.0011 | 0.0010 | 0.0000 | 0.0005 | 0.0002 | 0.0000 | 0.0001 | 0.00 | 0.00 | 0.00 | 2.00 | 16.00 | 90.00
201244 | 2025-02-23 | 2025-02-23 | 2386 | ST52-3 | 200X200 | ***** | 6.02 TO 6.05 | SMITA STEELS ROLLING MILLS | NO SOL | L | 0.191 | 0.221 | 1.150 | 0.019 | 0.019 | 0.022 | 0.008 | 0.135 | 0.014 | 0.021 | 70 | 0.000 | 12 | 0.0020 | 2 | 0.0031 | 0.0000 | 0.0006 | 0.0031 | 0.0008 | 0.0011 | 0.0000 | 0.0009 | 0.0006 | 0.0000 | 0.0004 | 0.0000 | 0.0000 | 0.0001 | 0.00 | 0.00 | 0.00 | 2.00 | 20.00 | 80.00
201245 | 2025-02-23 | 2025-02-23 | 2386 | ST52-3 | 200X200 | ***** | 6.02 TO 6.05 | SMITA STEELS ROLLING MILLS | NO SOL | L+1 | 0.184 | 0.243 | 1.179 | 0.020 | 0.018 | 0.020 | 0.008 | 0.119 | 0.013 | 0.022 | 80 | 0.000 | 10 | 0.0021 | 2 | 0.0034 | 0.0000 | 0.0005 | 0.0031 | 0.0008 | 0.0008 | 0.0000 | 0.0009 | 0.0006 | 0.0000 | 0.0004 | 0.0000 | 0.0000 | 0.0001 | 0.00 | 0.00 | 0.00 | 2.00 | 20.00 | 80.00
201246 | 2025-02-23 | 2025-02-23 | 2386 | ST52-3 | 200X200 | ***** | 6.02 TO 6.05 | SMITA STEELS ROLLING MILLS | NO SOL | L+2 | 0.190 | 0.246 | 1.156 | 0.024 | 0.019 | 0.020 | 0.009 | 0.110 | 0.013 | 0.024 | 79 | 0.000 | 10 | 0.0022 | 1 | 0.0033 | 0.0000 | 0.0004 | 0.0031 | 0.0008 | 0.0008 | 0.0000 | 0.0009 | 0.0008 | 0.0000 | 0.0004 | 0.0000 | 0.0000 | 0.0001 | 0.00 | 0.00 | 0.00 | 2.00 | 20.00 | 80.00
201247 | 2025-02-23 | 2025-02-23 | 1776 | 20MnCr5ALN | 240X280 | 60 ROUND | 3.00 TO 3.05 | MUKAND SUMI SPECIAL STEEL LIMI | 2.55 ONLY | L | 0.190 | 0.197 | 1.270 | 0.019 | 0.024 | 0.026 | 0.011 | 1.156 | 0.015 | 0.024 | 89 | 0.001 | 8 | 0.0017 | 1 | 0.0041 | 0.0000 | 0.0007 | 0.0035 | 0.0019 | 0.0040 | 0.0000 | 0.0009 | 0.0005 | 0.0000 | 0.0004 | 0.0006 | 0.0000 | 0.0003 | 0.00 | 0.00 | 90.00 | 2.00 | 20.00 | 130.00
201248 | 2025-02-23 | 2025-02-23 | 1776 | 20MnCr5ALN | 240X280 | 90 ROUND | 4.20 TO 4.23 | MUKAND SUMI SPECIAL STEEL LIMI | 3.15 ONLY | L+1 | 0.195 | 0.195 | 1.281 | 0.022 | 0.024 | 0.029 | 0.010 | 1.177 | 0.015 | 0.028 | 95 | 0.000 | 10 | 0.0018 | 0 | 0.0044 | 0.0000 | 0.0007 | 0.0036 | 0.0019 | 0.0034 | 0.0000 | 0.0010 | 0.0011 | 0.0000 | 0.0004 | 0.0003 | 0.0000 | 0.0002 | 0.00 | 0.00 | 90.00 | 2.00 | 20.00 | 130.00
201249 | 2025-02-23 | 2025-02-24 | 1776 | 20MnCr5ALN | 240X280 | 90 ROUND | 4.20 TO 4.23 | MUKAND SUMI SPECIAL STEEL LIMI | 3.15 ONLY | L+2 | 0.186 | 0.186 | 1.261 | 0.020 | 0.023 | 0.028 | 0.012 | 1.156 | 0.015 | 0.025 | 115 | 0.000 | 11 | 0.0019 | 1 | 0.0044 | 0.0000 | 0.0007 | 0.0032 | 0.0020 | 0.0034 | 0.0000 | 0.0010 | 0.0000 | 0.0000 | 0.0003 | 0.0003 | 0.0000 | 0.0001 | 0.00 | 0.00 | 90.00 | 2.00 | 20.00 | 130.00
201250 | 2025-02-23 | 2025-02-23 | 00651 | SAE 9254D | 180X180 | ***** | 7.50 TO 7.55 | MUKAND SUMI SPECIAL STEEL LIMI | NO SOL | L | 0.539 | 1.260 | 0.653 | 0.022 | 0.007 | 0.019 | 0.006 | 0.678 | 0.012 | 0.005 | 65 | 0.001 | 3 | 0.0028 | 0 | 0.0027 | 0.0009 | 0.0004 | 0.0031 | 0.0009 | 0.0018 | 0.0002 | 0.0015 | 0.0000 | 0.0000 | 0.0007 | 0.0001 | 0.0000 | 0.0001 | 0.00 | 0.00 | 0.00 | 2.00 | 15.00 | 80.00
201251 | 2025-02-23 | 2025-02-23 | 00651 | SAE 9254D | 180X180 | ***** | 7.50 TO 7.55 | MUKAND SUMI SPECIAL STEEL LIMI | NO SOL | L+1 | 0.537 | 1.266 | 0.641 | 0.015 | 0.011 | 0.021 | 0.007 | 0.657 | 0.012 | 0.005 | 59 | 0.001 | 4 | 0.0028 | 0 | 0.0022 | 0.0007 | 0.0004 | 0.0030 | 0.0009 | 0.0019 | 0.0001 | 0.0015 | 0.0000 | 0.0000 | 0.0007 | 0.0000 | 0.0000 | 0.0000 | 0.00 | 0.00 | 0.00 | 2.00 | 15.00 | 80.00
201252 | 2025-02-23 | 2025-02-24 | 00371 | 100CrMnSi6-4 | 240X280 | 180 RCS | 3.85 TO 3.90 | MUKAND SUMI SPECIAL STEEL LIMI | 3.25 TO 3.90 | L | 0.953 | 0.562 | 1.127 | 0.013 | 0.004 | 0.030 | 0.009 | 1.501 | 0.009 | 0.020 | 64 | 0.001 | 2 | 0.0026 | 2 | 0.0044 | 0.0000 | 0.0006 | 0.0000 | 0.0000 | 0.0058 | 0.0000 | 0.0014 | 0.0001 | 0.0000 | 0.0005 | 0.0001 | 0.0000 | 0.0001 | 0.00 | 0.00 | 0.00 | 0.00 | 0.00 | 0.00
201253 | 2025-02-23 | 2025-02-23 | 00651 | SAE 9254D | 180X180 | ***** | 7.50 TO 7.55 | MUKAND SUMI SPECIAL STEEL LIMI | NO SOL | L+2 | 0.546 | 1.290 | 0.657 | 0.010 | 0.012 | 0.020 | 0.006 | 0.667 | 0.012 | 0.005 | 70 | 0.001 | 4 | 0.0025 | 0 | 0.0022 | 0.0005 | 0.0003 | 0.0030 | 0.0008 | 0.0021 | 0.0002 | 0.0015 | 0.0000 | 0.0000 | 0.0006 | 0.0000 | 0.0000 | 0.0000 | 0.00 | 0.00 | 0.00 | 2.00 | 15.00 | 80.00
201254 | 2025-02-23 | 2025-02-23 | 00371 | 100CrMnSi6-4 | 240X280 | 180 RCS | 3.85 TO 3.90 | MUKAND SUMI SPECIAL STEEL LIMI | 3.25 TO 3.90 | L+1 | 0.960 | 0.538 | 1.137 | 0.014 | 0.004 | 0.029 | 0.009 | 1.514 | 0.008 | 0.026 | 63 | 0.001 | 1 | 0.0019 | 2 | 0.0041 | 0.0000 | 0.0006 | 0.0000 | 0.0000 | 0.0051 | 0.0000 | 0.0013 | 0.0000 | 0.0000 | 0.0005 | 0.0001 | 0.0000 | 0.0001 | 0.00 | 0.00 | 0.00 | 0.00 | 0.00 | 0.00
201255 | 2025-02-23 | 2025-02-23 | 00371 | 100CrMnSi6-4 | 240X280 | 180 RCS | 3.85 TO 3.90 | MUKAND SUMI SPECIAL STEEL LIMI | 3.25 TO 3.90 | L+2 | 0.949 | 0.535 | 1.124 | 0.012 | 0.007 | 0.030 | 0.010 | 1.520 | 0.009 | 0.026 | 88 | 0.001 | 1 | 0.0024 | 2 | 0.0040 | 0.0000 | 0.0007 | 0.0000 | 0.0001 | 0.0057 | 0.0000 | 0.0014 | 0.0000 | 0.0000 | 0.0005 | 0.0001 | 0.0000 | 0.0001 | 0.00 | 0.00 | 0.00 | 0.00 | 0.00 | 0.00
201256 | 2025-02-23 | 2025-02-23 | SRMT | 15CrNi6 | 180X180 | ***** | 11.80 TO 11.90 | MUKAND SUMI SPECIAL STEEL LIMI | NO SOL | L | 0.152 | 0.210 | 0.496 | 0.019 | 0.015 | 1.445 | 0.009 | 1.536 | 0.011 | 0.021 | 80 | 0.000 | 11 | 0.0018 | 0 | 0.0028 | 0.0006 | 0.0006 | 0.0022 | 0.0020 | 0.0082 | 0.0021 | 0.0017 | 0.0003 | 0.0000 | 0.0008 | 0.0003 | 0.0000 | 0.0001 | 0.00 | 0.00 | 0.00 | 0.00 | 0.00 | 0.00
201257 | 2025-02-23 | 2025-02-24 | SRMT | 15CrNi6 | 180X180 | ***** | 11.80 TO 11.90 | MUKAND SUMI SPECIAL STEEL LIMI | NO SOL | L+1 | 0.151 | 0.188 | 0.516 | 0.019 | 0.016 | 1.433 | 0.008 | 1.540 | 0.012 | 0.020 | 95 | 0.001 | 13 | 0.0016 | 0 | 0.0027 | 0.0008 | 0.0006 | 0.0023 | 0.0023 | 0.0064 | 0.0021 | 0.0019 | 0.0001 | 0.0000 | 0.0008 | 0.0002 | 0.0001 | 0.0002 | 0.00 | 0.00 | 0.00 | 0.00 | 0.00 | 0.00
201258 | 2025-02-23 | 2025-02-24 | 00527 | 100Cr6HS | 240X280 | 165 RCS | 3.20 TO 3.25 | MUKAND SUMI SPECIAL STEEL LIMI | 2.70 TO 3.25 | L | 0.967 | 0.217 | 0.374 | 0.014 | 0.003 | 0.033 | 0.010 | 1.433 | 0.008 | 0.011 | 50 | 0.000 | 1 | 0.0013 | 0 | 0.0023 | 0.0009 | 0.0005 | 0.0000 | 0.0000 | 0.0056 | 0.0000 | 0.0019 | 0.0000 | 0.0000 | 0.0008 | 0.0001 | 0.0000 | 0.0000 | 0.00 | 0.00 | 0.00 | 0.00 | 0.00 | 80.00
201259 | 2025-02-23 | 2025-02-24 | 00527 | 100Cr6HS | 240X280 | 165 RCS | 3.20 TO 3.25 | MUKAND SUMI SPECIAL STEEL LIMI | 2.70 TO 3.25 | L+1 | 0.972 | 0.235 | 0.379 | 0.013 | 0.006 | 0.030 | 0.009 | 1.468 | 0.006 | 0.014 | 65 | 0.000 | 2 | 0.0017 | 0 | 0.0022 | 0.0009 | 0.0004 | 0.0000 | 0.0000 | 0.0056 | 0.0000 | 0.0018 | 0.0000 | 0.0000 | 0.0008 | 0.0001 | 0.0000 | 0.0000 | 0.00 | 0.00 | 0.00 | 0.00 | 0.00 | 80.00
201260 | 2025-02-23 | 2025-02-24 | 00082 | SAE 4140 | 180X180 | ***** | 7.50 TO 7.55 | MUKAND SUMI SPECIAL STEEL LIMI | NO SOL | L | 0.385 | 0.203 | 0.800 | 0.015 | 0.003 | 0.028 | 0.163 | 1.043 | 0.014 | 0.017 | 67 | 0.000 | 9 | 0.0018 | 0 | 0.0031 | 0.0003 | 0.0005 | 0.0032 | 0.0013 | 0.0032 | 0.0000 | 0.0014 | 0.0002 | 0.0000 | 0.0004 | 0.0001 | 0.0000 | 0.0000 | 0.00 | 0.00 | 0.00 | 2.00 | 15.00 | 90.00
201261 | 2025-02-23 | 2025-02-24 | 00527 | 100Cr6HS | 240X280 | 165 RCS | 3.20 TO 3.25 | MUKAND SUMI SPECIAL STEEL LIMI | 2.70 TO 3.25 | L+2 | 0.945 | 0.194 | 0.389 | 0.020 | 0.003 | 0.040 | 0.008 | 1.442 | 0.007 | 0.011 | 62 | 0.000 | 3 | 0.0016 | 1 | 0.0026 | 0.0009 | 0.0004 | 0.0000 | 0.0000 | 0.0055 | 0.0000 | 0.0018 | 0.0000 | 0.0000 | 0.0008 | 0.0001 | 0.0000 | 0.0000 | 0.00 | 0.00 | 0.00 | 0.00 | 0.00 | 80.00
201262 | 2025-02-24 | 2025-02-24 | 00082 | SAE 4140 | 180X180 | ***** | 7.50 TO 7.55 | MUKAND SUMI SPECIAL STEEL LIMI | NO SOL | L+2 | 0.392 | 0.209 | 0.808 | 0.016 | 0.004 | 0.026 | 0.152 | 1.000 | 0.013 | 0.020 | 64 | 0.000 | 11 | 0.0021 | 0 | 0.0031 | 0.0003 | 0.0005 | 0.0029 | 0.0011 | 0.0031 | 0.0000 | 0.0011 | 0.0005 | 0.0000 | 0.0004 | 0.0001 | 0.0000 | 0.0000 | 0.00 | 0.00 | 0.00 | 2.00 | 15.00 | 90.00
201263 | 2025-02-24 | 2025-02-24 | 00082 | SAE 4140 | 180X180 | ***** | 7.50 TO 7.55 | MUKAND SUMI SPECIAL STEEL LIMI | NO SOL | L+1 | 0.386 | 0.246 | 0.798 | 0.011 | 0.003 | 0.024 | 0.155 | 1.034 | 0.015 | 0.014 | 67 | 0.000 | 12 | 0.0022 | 1 | 0.0030 | 0.0002 | 0.0005 | 0.0031 | 0.0013 | 0.0026 | 0.0000 | 0.0014 | 0.0000 | 0.0000 | 0.0004 | 0.0001 | 0.0000 | 0.0000 | 0.00 | 0.00 | 0.00 | 2.00 | 15.00 | 90.00
201264 | 2025-02-24 | 2025-02-24 | 1898 | S55CR | 240X280 | 60 ROUND | 3.00 TO 3.05 | JINABAKUL FORGE PRIVATE LTD UN | 2.55 ONLY | L | 0.578 | 0.212 | 0.783 | 0.015 | 0.003 | 0.022 | 0.006 | 0.183 | 0.012 | 0.019 | 51 | 0.000 | 5 | 0.0010 | 0 | 0.0022 | 0.0003 | 0.0001 | 0.0029 | 0.0002 | 0.0008 | 0.0000 | 0.0012 | 0.0000 | 0.0000 | 0.0005 | 0.0000 | 0.0000 | 0.0000 | 0.00 | 0.00 | 0.00 | 2.00 | 15.00 | 90.00
201265 | 2025-02-24 | 2025-02-24 | 1898 | S55CR | 240X280 | 60 ROUND | 3.00 TO 3.05 | JINABAKUL FORGE PRIVATE LTD UN | 2.55 ONLY | L+1 | 0.558 | 0.215 | 0.790 | 0.015 | 0.006 | 0.018 | 0.008 | 0.158 | 0.012 | 0.021 | 62 | 0.000 | 3 | 0.0013 | 0 | 0.0025 | 0.0003 | 0.0002 | 0.0030 | 0.0003 | 0.0006 | 0.0000 | 0.0012 | 0.0018 | 0.0000 | 0.0006 | 0.0000 | 0.0000 | 0.0000 | 0.00 | 0.00 | 0.00 | 2.00 | 15.00 | 90.00
201266 | 2025-02-24 | 2025-02-24 | 00651 | SAE 9254D | 180X180 | ***** | 7.50 TO 7.55 | MUKAND SUMI SPECIAL STEEL LIMI | NO SOL | L | 0.551 | 1.270 | 0.649 | 0.017 | 0.004 | 0.021 | 0.007 | 0.658 | 0.013 | 0.008 | 55 | 0.001 | 2 | 0.0033 | 0 | 0.0028 | 0.0010 | 0.0004 | 0.0031 | 0.0009 | 0.0015 | 0.0001 | 0.0016 | 0.0000 | 0.0000 | 0.0007 | 0.0001 | 0.0000 | 0.0001 | 0.00 | 0.00 | 0.00 | 2.00 | 15.00 | 80.00
201267 | 2025-02-24 | 2025-02-24 | 1898 | S55CR | 240X280 | 60 ROUND | 3.00 TO 3.05 | JINABAKUL FORGE PRIVATE LTD UN | 2.55 ONLY | L+2 | 0.557 | 0.205 | 0.796 | 0.014 | 0.006 | 0.017 | 0.007 | 0.158 | 0.011 | 0.020 | 71 | 0.000 | 5 | 0.0010 | 0 | 0.0022 | 0.0003 | 0.0001 | 0.0029 | 0.0002 | 0.0005 | 0.0000 | 0.0012 | 0.0000 | 0.0000 | 0.0005 | 0.0000 | 0.0000 | 0.0000 | 0.00 | 0.00 | 0.00 | 2.00 | 15.00 | 90.00
201268 | 2025-02-24 | 2025-02-24 | 00651 | SAE 9254D | 180X180 | ***** | 7.50 TO 7.55 | MUKAND SUMI SPECIAL STEEL LIMI | NO SOL | L+1 | 0.555 | 1.307 | 0.667 | 0.013 | 0.010 | 0.020 | 0.007 | 0.678 | 0.013 | 0.006 | 56 | 0.001 | 2 | 0.0029 | 0 | 0.0027 | 0.0009 | 0.0005 | 0.0033 | 0.0012 | 0.0016 | 0.0002 | 0.0016 | 0.0008 | 0.0000 | 0.0007 | 0.0001 | 0.0000 | 0.0002 | 0.00 | 0.00 | 0.00 | 2.00 | 15.00 | 80.00
201269 | 2025-02-24 | 2025-02-24 | 1898 | S55CR | 240X280 | 65 ROUND | 3.34 TO 3.37 | ROLEX RINGS LTD | 3.10 ONLY | L | 0.542 | 0.217 | 0.781 | 0.017 | 0.005 | 0.016 | 0.006 | 0.163 | 0.012 | 0.020 | 72 | 0.000 | 2 | 0.0019 | 0 | 0.0023 | 0.0004 | 0.0002 | 0.0031 | 0.0004 | 0.0006 | 0.0000 | 0.0014 | 0.0005 | 0.0000 | 0.0006 | 0.0000 | 0.0000 | 0.0000 | 0.00 | 0.00 | 0.00 | 2.00 | 15.00 | 90.00
201270 | 2025-02-24 | 2025-02-24 | 00651 | SAE 9254D | 180X180 | ***** | 7.50 TO 7.55 | MUKAND SUMI SPECIAL STEEL LIMI | NO SOL | L+2 | 0.542 | 1.299 | 0.654 | 0.018 | 0.006 | 0.023 | 0.009 | 0.637 | 0.013 | 0.006 | 60 | 0.001 | 3 | 0.0031 | 0 | 0.0026 | 0.0008 | 0.0004 | 0.0033 | 0.0009 | 0.0017 | 0.0001 | 0.0016 | 0.0000 | 0.0000 | 0.0007 | 0.0001 | 0.0000 | 0.0002 | 0.00 | 0.00 | 0.00 | 2.00 | 15.00 | 80.00
201271 | 2025-02-24 | 2025-02-24 | 1898 | S55CR | 240X280 | 65 ROUND | 3.34 TO 3.37 | ROLEX RINGS LTD | 3.10 ONLY | L+1 | 0.560 | 0.206 | 0.813 | 0.020 | 0.005 | 0.020 | 0.010 | 0.158 | 0.012 | 0.018 | 63 | 0.000 | 3 | 0.0016 | 0 | 0.0024 | 0.0005 | 0.0002 | 0.0030 | 0.0003 | 0.0008 | 0.0000 | 0.0012 | 0.0005 | 0.0000 | 0.0006 | 0.0000 | 0.0000 | 0.0000 | 0.00 | 0.00 | 0.00 | 2.00 | 15.00 | 90.00
201272 | 2025-02-24 | 2025-02-24 | 1898 | S55CR | 240X280 | 65 ROUND | 3.34 TO 3.37 | ROLEX RINGS LTD | 3.10 ONLY | L+2 | 0.563 | 0.206 | 0.788 | 0.012 | 0.004 | 0.018 | 0.009 | 0.166 | 0.012 | 0.017 | 53 | 0.000 | 5 | 0.0011 | 0 | 0.0022 | 0.0005 | 0.0002 | 0.0030 | 0.0003 | 0.0007 | 0.0000 | 0.0012 | 0.0005 | 0.0000 | 0.0006 | 0.0000 | 0.0000 | 0.0000 | 0.00 | 0.00 | 0.00 | 2.00 | 15.00 | 90.00
201273 | 2025-02-24 | 2025-02-24 | 00604 | 30MNVS6 | 180X180 | ***** | 11.80 TO 11.90 | MUKAND SUMI SPECIAL STEEL LIMI | NO SOL | L | 0.305 | 0.594 | 1.517 | 0.017 | 0.032 | 0.019 | 0.011 | 0.149 | 0.014 | 0.018 | 104 | 0.001 | 6 | 0.0097 | 1 | 0.0969 | 0.0000 | 0.0004 | 0.0033 | 0.0016 | 0.0008 | 0.0000 | 0.0006 | 0.0002 | 0.0000 | 0.0002 | 0.0001 | 0.0000 | 0.0003 | 0.00 | 0.00 | 120.00 | 2.00 | 15.00 | 140.00
201274 | 2025-02-24 | 2025-02-24 | 00604 | 30MNVS6 | 180X180 | ***** | 11.80 TO 11.90 | MUKAND SUMI SPECIAL STEEL LIMI | NO SOL | L+1 | 0.310 | 0.600 | 1.500 | 0.018 | 0.032 | 0.016 | 0.007 | 0.148 | 0.014 | 0.023 | 87 | 0.001 | 6 | 0.0111 | 0 | 0.0954 | 0.0000 | 0.0004 | 0.0033 | 0.0016 | 0.0007 | 0.0000 | 0.0006 | 0.0005 | 0.0000 | 0.0003 | 0.0001 | 0.0000 | 0.0004 | 0.00 | 0.00 | 120.00 | 2.00 | 15.00 | 140.00
201275 | 2025-02-24 | 2025-02-25 | 00604 | 30MNVS6 | 180X180 | ***** | 11.80 TO 11.90 | MUKAND SUMI SPECIAL STEEL LIMI | NO SOL | L+2 | 0.304 | 0.563 | 1.487 | 0.018 | 0.041 | 0.018 | 0.009 | 0.165 | 0.014 | 0.021 | 131 | 0.001 | 8 | 0.0128 | 0 | 0.0918 | 0.0000 | 0.0004 | 0.0033 | 0.0016 | 0.0011 | 0.0000 | 0.0006 | 0.0011 | 0.0000 | 0.0002 | 0.0001 | 0.0000 | 0.0002 | 0.00 | 0.00 | 120.00 | 2.00 | 15.00 | 140.00
201276 | 2025-02-24 | 2025-02-25 | 2254 | SAE 1538MV | 240X280 | 105 ROUND | 3.75 TO 3.78 | BHARAT FORGE LTD | 3.00M ONLY | L | 0.386 | 0.608 | 1.421 | 0.011 | 0.053 | 0.018 | 0.037 | 0.164 | 0.014 | 0.014 | 127 | 0.001 | 9 | 0.0074 | 0 | 0.1076 | 0.0000 | 0.0004 | 0.0030 | 0.0014 | 0.0011 | 0.0000 | 0.0005 | 0.0004 | 0.0000 | 0.0003 | 0.0001 | 0.0000 | 0.0001 | 0.00 | 0.00 | 130.00 | 2.00 | 20.00 | 170.00
201277 | 2025-02-24 | 2025-02-25 | 2254 | SAE 1538MV | 240X280 | 105 ROUND | 3.75 TO 3.78 | BHARAT FORGE LTD | 3.00M ONLY | L+1 | 0.393 | 0.613 | 1.442 | 0.015 | 0.056 | 0.020 | 0.042 | 0.176 | 0.014 | 0.012 | 157 | 0.001 | 4 | 0.0075 | 0 | 0.1063 | 0.0000 | 0.0004 | 0.0031 | 0.0015 | 0.0009 | 0.0000 | 0.0006 | 0.0001 | 0.0000 | 0.0002 | 0.0000 | 0.0000 | 0.0000 | 0.00 | 0.00 | 130.00 | 2.00 | 20.00 | 170.00
201278 | 2025-02-24 | 2025-02-25 | 2254 | SAE 1538MV | 240X280 | 105 ROUND | 3.75 TO 3.78 | BHARAT FORGE LTD | 3.00M ONLY | L+2 | 0.394 | 0.601 | 1.408 | 0.014 | 0.049 | 0.018 | 0.040 | 0.165 | 0.014 | 0.011 | 146 | 0.001 | 4 | 0.0063 | 0 | 0.1070 | 0.0000 | 0.0004 | 0.0033 | 0.0015 | 0.0008 | 0.0000 | 0.0008 | 0.0007 | 0.0000 | 0.0003 | 0.0000 | 0.0000 | 0.0003 | 0.00 | 0.00 | 130.00 | 2.00 | 20.00 | 170.00
201279 | 2025-02-24 | 2025-02-25 | 00066 | SAE 10B21M1 | 180X180 | ***** | 7.50 TO 7.55 | MUKAND SUMI SPECIAL STEEL LIMI | NO SOL | L | 0.184 | 0.086 | 0.827 | 0.018 | 0.007 | 0.019 | 0.008 | 0.156 | 0.012 | 0.033 | 73 | 0.000 | 23 | 0.0366 | 19 | 0.0040 | 0.0002 | 0.0001 | 0.0029 | 0.0007 | 0.0009 | 0.0001 | 0.0011 | 0.0008 | 0.0000 | 0.0005 | 0.0000 | 0.0000 | 0.0000 | 0.00 | 0.00 | 0.00 | 2.00 | 20.00 | 75.00
201280 | 2025-02-24 | 2025-02-25 | 00066 | SAE 10B21M1 | 180X180 | ***** | 7.50 TO 7.55 | MUKAND SUMI SPECIAL STEEL LIMI | NO SOL | L+1 | 0.186 | 0.091 | 0.844 | 0.017 | 0.008 | 0.018 | 0.008 | 0.160 | 0.013 | 0.029 | 78 | 0.000 | 21 | 0.0354 | 18 | 0.0044 | 0.0002 | 0.0002 | 0.0029 | 0.0007 | 0.0008 | 0.0000 | 0.0011 | 0.0009 | 0.0000 | 0.0005 | 0.0000 | 0.0000 | 0.0000 | 0.00 | 0.00 | 0.00 | 2.00 | 20.00 | 75.00
201281 | 2025-02-24 | 2025-02-25 | 00066 | SAE 10B21M1 | 180X180 | ***** | 7.50 TO 7.55 | MUKAND SUMI SPECIAL STEEL LIMI | NO SOL | L+1 | 0.175 | 0.091 | 0.832 | 0.013 | 0.006 | 0.020 | 0.010 | 0.171 | 0.013 | 0.033 | 76 | 0.000 | 12 | 0.0398 | 21 | 0.0046 | 0.0002 | 0.0002 | 0.0030 | 0.0006 | 0.0010 | 0.0000 | 0.0012 | 0.0014 | 0.0000 | 0.0005 | 0.0000 | 0.0000 | 0.0000 | 0.00 | 0.00 | 0.00 | 2.00 | 20.00 | 75.00
201282 | 2025-02-24 | 2025-02-25 | 1940 | 42CrMOS4 | 240X280 | ***** | 6.01 TO 6.04 | SMITA STEELS ROLLING MILLS | NO SOL | L | 0.435 | 0.187 | 0.773 | 0.014 | 0.029 | 0.027 | 0.212 | 1.166 | 0.016 | 0.022 | 71 | 0.000 | 4 | 0.0021 | 0 | 0.0045 | 0.0001 | 0.0006 | 0.0032 | 0.0017 | 0.0030 | 0.0000 | 0.0012 | 0.0006 | 0.0000 | 0.0004 | 0.0002 | 0.0000 | 0.0000 | 0.00 | 0.00 | 0.00 | 2.00 | 20.00 | 80.00
201283 | 2025-02-24 | 2025-02-25 | 1940 | 42CrMOS4 | 240X280 | ***** | 6.01 TO 6.04 | SMITA STEELS ROLLING MILLS | NO SOL | L+1 | 0.430 | 0.204 | 0.744 | 0.016 | 0.030 | 0.026 | 0.205 | 1.156 | 0.016 | 0.023 | 79 | 0.000 | 5 | 0.0024 | 0 | 0.0035 | 0.0002 | 0.0005 | 0.0033 | 0.0017 | 0.0037 | 0.0001 | 0.0012 | 0.0010 | 0.0000 | 0.0004 | 0.0001 | 0.0000 | 0.0000 | 0.00 | 0.00 | 0.00 | 2.00 | 20.00 | 80.00
201284 | 2025-02-24 | 2025-02-25 | 1940 | 42CrMOS4 | 240X280 | ***** | 6.01 TO 6.04 | SMITA STEELS ROLLING MILLS | NO SOL | L+2 | 0.452 | 0.196 | 0.798 | 0.014 | 0.035 | 0.028 | 0.224 | 1.167 | 0.018 | 0.021 | 66 | 0.000 | 4 | 0.0035 | 1 | 0.0042 | 0.0000 | 0.0007 | 0.0032 | 0.0018 | 0.0041 | 0.0002 | 0.0011 | 0.0008 | 0.0000 | 0.0004 | 0.0002 | 0.0000 | 0.0000 | 0.00 | 0.00 | 0.00 | 2.00 | 20.00 | 80.00
201285 | 2025-02-24 | 2025-02-25 | 00523 | JIS S45C MOD | 180X180 | ***** | 11.80 TO 11.90 | MUKAND SUMI SPECIAL STEEL LIMI | NO SOL | L | 0.448 | 0.255 | 1.237 | 0.018 | 0.029 | 0.078 | 0.008 | 0.161 | 0.014 | 0.016 | 96 | 0.000 | 8 | 0.0024 | 1 | 0.0518 | 0.0000 | 0.0005 | 0.0031 | 0.0010 | 0.0011 | 0.0000 | 0.0009 | 0.0004 | 0.0000 | 0.0004 | 0.0000 | 0.0000 | 0.0001 | 0.00 | 0.00 | 0.00 | 0.00 | 0.00 | 0.00
201286 | 2025-02-24 | 2025-02-25 | 00523 | JIS S45C MOD | 180X180 | ***** | 11.80 TO 11.90 | MUKAND SUMI SPECIAL STEEL LIMI | NO SOL | L+1 | 0.475 | 0.220 | 1.227 | 0.017 | 0.038 | 0.077 | 0.007 | 0.168 | 0.014 | 0.020 | 85 | 0.000 | 6 | 0.0022 | 1 | 0.0515 | 0.0000 | 0.0005 | 0.0031 | 0.0012 | 0.0010 | 0.0000 | 0.0009 | 0.0003 | 0.0000 | 0.0004 | 0.0001 | 0.0000 | 0.0000 | 0.00 | 0.00 | 0.00 | 0.00 | 0.00 | 0.00
201287 | 2025-02-24 | 2025-02-25 | 1772 | 20MnCr5 | 240X280 | 100 ROUND/90 ROUND | 4.20 TO 4.23 | BHARAT FORGE LTD | 3.15M ONLY | L | 0.205 | 0.320 | 1.365 | 0.017 | 0.021 | 0.030 | 0.008 | 1.211 | 0.016 | 0.027 | 100 | 0.001 | 8 | 0.0100 | 3 | 0.0054 | 0.0000 | 0.0008 | 0.0037 | 0.0027 | 0.0043 | 0.0000 | 0.0010 | 0.0014 | 0.0001 | 0.0004 | 0.0004 | 0.0000 | 0.0004 | 0.00 | 0.00 | 100.00 | 2.00 | 20.00 | 150.00
201288 | 2025-02-24 | 2025-02-25 | 00523 | JIS S45C MOD | 180X180 | ***** | 11.80 TO 11.90 | MUKAND SUMI SPECIAL STEEL LIMI | NO SOL | L+2 | 0.449 | 0.285 | 1.256 | 0.011 | 0.036 | 0.068 | 0.009 | 0.172 | 0.014 | 0.023 | 88 | 0.000 | 6 | 0.0030 | 1 | 0.0467 | 0.0000 | 0.0004 | 0.0031 | 0.0012 | 0.0013 | 0.0000 | 0.0008 | 0.0000 | 0.0000 | 0.0003 | 0.0000 | 0.0000 | 0.0001 | 0.00 | 0.00 | 0.00 | 0.00 | 0.00 | 0.00
201289 | 2025-02-24 | 2025-02-25 | 1772 | 20MnCr5 | 240X280 | 110 ROUND | 4.20 TO 4.25 | BHARAT FORGE LTD | 3.10M ONLY | L+1 | 0.207 | 0.294 | 1.309 | 0.019 | 0.024 | 0.026 | 0.008 | 1.215 | 0.015 | 0.027 | 114 | 0.001 | 7 | 0.0105 | 1 | 0.0052 | 0.0000 | 0.0006 | 0.0035 | 0.0020 | 0.0038 | 0.0000 | 0.0010 | 0.0003 | 0.0000 | 0.0003 | 0.0006 | 0.0000 | 0.0002 | 0.00 | 0.00 | 100.00 | 2.00 | 20.00 | 150.00
201290 | 2025-02-24 | 2025-02-25 | 00134 | 41Cr4 | 180X180 | ***** | 11.80 TO 11.90 | MUKAND SUMI SPECIAL STEEL LIMI | NO SOL | L | 0.422 | 0.218 | 0.826 | 0.019 | 0.017 | 0.027 | 0.011 | 1.120 | 0.014 | 0.025 | 108 | 0.000 | 8 | 0.0018 | 0 | 0.0031 | 0.0003 | 0.0005 | 0.0033 | 0.0014 | 0.0025 | 0.0000 | 0.0014 | 0.0007 | 0.0000 | 0.0006 | 0.0001 | 0.0000 | 0.0001 | 0.00 | 0.00 | 0.00 | 0.00 | 0.00 | 0.00
201291 | 2025-02-24 | 2025-02-25 | 00134 | 41Cr4 | 180X180 | ***** | 11.80 TO 11.90 | MUKAND SUMI SPECIAL STEEL LIMI | NO SOL | L+1 | 0.422 | 0.195 | 0.826 | 0.015 | 0.021 | 0.027 | 0.008 | 1.123 | 0.014 | 0.023 | 88 | 0.000 | 8 | 0.0018 | 0 | 0.0034 | 0.0000 | 0.0005 | 0.0033 | 0.0014 | 0.0027 | 0.0000 | 0.0013 | 0.0001 | 0.0000 | 0.0006 | 0.0001 | 0.0000 | 0.0000 | 0.00 | 0.00 | 0.00 | 0.00 | 0.00 | 0.00
201292 | 2025-02-24 | 2025-02-25 | 1753 | SCM320H | 240X280 | 70 ROUND | 3.84 TO 3.87 | MUKAND SUMI SPECIAL STEEL LIMI |  | S | 0.217 | 0.362 | 0.879 | 0.018 | 0.015 | 0.029 | 0.091 | 1.221 | 0.015 | 0.034 | 156 | 0.001 | 10 | 0.0031 | 1 | 0.0040 | 0.0001 | 0.0005 | 0.0033 | 0.0018 | 0.0029 | 0.0000 | 0.0014 | 0.0003 | 0.0000 | 0.0005 | 0.0002 | 0.0000 | 0.0001 | 0.00 | 0.00 | 120.00 | 2.00 | 12.00 | 160.00
201293 | 2025-02-24 | 2025-02-25 | 00134 | 41Cr4 | 180X180 | ***** | 11.80 TO 11.90 | MUKAND SUMI SPECIAL STEEL LIMI | NO SOL | L+2 | 0.439 | 0.207 | 0.829 | 0.014 | 0.018 | 0.025 | 0.008 | 1.119 | 0.014 | 0.024 | 111 | 0.000 | 8 | 0.0022 | 0 | 0.0030 | 0.0001 | 0.0005 | 0.0031 | 0.0013 | 0.0026 | 0.0000 | 0.0014 | 0.0000 | 0.0000 | 0.0006 | 0.0002 | 0.0000 | 0.0001 | 0.00 | 0.00 | 0.00 | 0.00 | 0.00 | 0.00
201294 | 2025-02-24 | 2025-02-25 | 00134 | 41Cr4 | 180X180 | ***** | 11.80 TO 11.90 | MUKAND SUMI SPECIAL STEEL LIMI | NO SOL | L+3 | 0.439 | 0.200 | 0.837 | 0.014 | 0.019 | 0.028 | 0.009 | 1.118 | 0.014 | 0.027 | 95 | 0.000 | 11 | 0.0020 | 0 | 0.0034 | 0.0001 | 0.0005 | 0.0033 | 0.0016 | 0.0026 | 0.0000 | 0.0014 | 0.0001 | 0.0000 | 0.0006 | 0.0001 | 0.0000 | 0.0001 | 0.00 | 0.00 | 0.00 | 0.00 | 0.00 | 0.00
201295 | 2025-02-25 | 2025-02-25 | 00685 | SAE 5219 | 240X280 | 165 RCS | 3.20 TO 3.25 | MUKAND SUMI SPECIAL STEEL LIMI | 2.70M TO 3.25M | L+2 | 0.185 | 0.286 | 1.447 | 0.011 | 0.007 | 0.044 | 0.008 | 0.804 | 0.016 | 0.021 | 69 | 0.001 | 12 | 0.0017 | 1 | 0.0046 | 0.0000 | 0.0006 | 0.0033 | 0.0020 | 0.0026 | 0.0000 | 0.0010 | 0.0005 | 0.0000 | 0.0002 | 0.0008 | 0.0000 | 0.0002 | 0.00 | 0.00 | 0.00 | 0.00 | 15.00 | 90.00
201296 | 2025-02-25 | 2025-02-25 | 00685 | SAE 5219 | 240X280 | 165 RCS | 3.20 TO 3.25 | MUKAND SUMI SPECIAL STEEL LIMI | 2.70M TO 3.25M | L | 0.191 | 0.308 | 1.450 | 0.020 | 0.006 | 0.042 | 0.008 | 0.837 | 0.015 | 0.027 | 78 | 0.001 | 7 | 0.0020 | 1 | 0.0050 | 0.0000 | 0.0005 | 0.0033 | 0.0019 | 0.0018 | 0.0000 | 0.0010 | 0.0001 | 0.0000 | 0.0003 | 0.0002 | 0.0000 | 0.0003 | 0.00 | 0.00 | 0.00 | 0.00 | 15.00 | 90.00
201297 | 2025-02-25 | 2025-02-27 | 00651 | SAE 9254D | 180X180 | ***** | 7.50 TO 7.55 | MUKAND SUMI SPECIAL STEEL LIMI | NO SOL | L | 0.532 | 1.257 | 0.662 | 0.014 | 0.010 | 0.020 | 0.006 | 0.672 | 0.013 | 0.006 | 74 | 0.001 | 1 | 0.0021 | 0 | 0.0023 | 0.0009 | 0.0002 | 0.0032 | 0.0013 | 0.0012 | 0.0000 | 0.0017 | 0.0000 | 0.0000 | 0.0007 | 0.0001 | 0.0000 | 0.0001 | 0.00 | 0.00 | 0.00 | 2.00 | 15.00 | 80.00
201299 | 2025-02-25 | 2025-02-25 | 00651 | SAE 9254D | 180X180 | ***** | 7.50 TO 7.55 | MUKAND SUMI SPECIAL STEEL LIMI | NO SOL | L+1 | 0.541 | 1.298 | 0.676 | 0.011 | 0.006 | 0.022 | 0.019 | 0.651 | 0.014 | 0.009 | 64 | 0.001 | 3 | 0.0033 | 0 | 0.0024 | 0.0007 | 0.0004 | 0.0033 | 0.0016 | 0.0022 | 0.0003 | 0.0017 | 0.0007 | 0.0000 | 0.0007 | 0.0001 | 0.0000 | 0.0001 | 0.00 | 0.00 | 0.00 | 2.00 | 15.00 | 80.00
201300 | 2025-02-25 | 2025-02-25 | 00651 | SAE 9254D | 180X180 | ***** | 7.50 TO 7.55 | MUKAND SUMI SPECIAL STEEL LIMI | NO SOL | L+2 | 0.542 | 1.298 | 0.654 | 0.014 | 0.005 | 0.021 | 0.009 | 0.654 | 0.013 | 0.008 | 51 | 0.001 | 7 | 0.0034 | 0 | 0.0026 | 0.0008 | 0.0004 | 0.0032 | 0.0015 | 0.0020 | 0.0004 | 0.0018 | 0.0001 | 0.0000 | 0.0007 | 0.0000 | 0.0000 | 0.0001 | 0.00 | 0.00 | 0.00 | 2.00 | 15.00 | 80.00
201301 | 2025-02-25 | 2025-02-25 | 00579 | 30CRMNB1 | 240X280 | 180 RCS | 3.85 TO 3.90 | MUKAND SUMI SPECIAL STEEL LIMI | 3.25 TO 3.90 | L | 0.275 | 0.121 | 0.934 | 0.019 | 0.005 | 0.020 | 0.074 | 0.179 | 0.013 | 0.028 | 73 | 0.000 | 18 | 0.0310 | 17 | 0.0042 | 0.0000 | 0.0003 | 0.0032 | 0.0014 | 0.0009 | 0.0000 | 0.0012 | 0.0034 | 0.0000 | 0.0004 | 0.0001 | 0.0000 | 0.0000 | 0.00 | 0.00 | 0.00 | 2.00 | 20.00 | 90.00
201302 | 2025-02-25 | 2025-02-25 | 00579 | 30CRMNB1 | 240X280 | 180 RCS | 3.85 TO 3.90 | MUKAND SUMI SPECIAL STEEL LIMI | 3.25 TO 3.90 | L+1 | 0.292 | 0.146 | 0.925 | 0.016 | 0.007 | 0.018 | 0.074 | 0.170 | 0.012 | 0.028 | 67 | 0.000 | 19 | 0.0352 | 18 | 0.0042 | 0.0000 | 0.0002 | 0.0031 | 0.0010 | 0.0009 | 0.0001 | 0.0011 | 0.0022 | 0.0000 | 0.0004 | 0.0000 | 0.0000 | 0.0000 | 0.00 | 0.00 | 0.00 | 2.00 | 20.00 | 90.00
201303 | 2025-02-25 | 2025-02-25 | 00338 | CF53 | 180X180 | ***** | 11.80 TO 11.90 | MUKAND SUMI SPECIAL STEEL LIMI | NO SOL | L | 0.540 | 0.292 | 0.748 | 0.011 | 0.011 | 0.018 | 0.007 | 0.164 | 0.012 | 0.027 | 70 | 0.000 | 6 | 0.0030 | 1 | 0.0023 | 0.0005 | 0.0001 | 0.0030 | 0.0006 | 0.0005 | 0.0000 | 0.0014 | 0.0007 | 0.0000 | 0.0006 | 0.0000 | 0.0000 | 0.0000 | 0.00 | 0.00 | 60.00 | 0.90 | 18.00 | 80.00
201304 | 2025-02-25 | 2025-02-25 | 00338 | CF53 | 180X180 | ***** | 11.80 TO 11.90 | MUKAND SUMI SPECIAL STEEL LIMI | NO SOL | L+1 | 0.546 | 0.261 | 0.772 | 0.012 | 0.005 | 0.018 | 0.009 | 0.167 | 0.012 | 0.022 | 73 | 0.000 | 13 | 0.0017 | 0 | 0.0023 | 0.0004 | 0.0001 | 0.0030 | 0.0006 | 0.0006 | 0.0000 | 0.0014 | 0.0017 | 0.0000 | 0.0006 | 0.0000 | 0.0000 | 0.0000 | 0.00 | 0.00 | 60.00 | 0.90 | 18.00 | 80.00
201305 | 2025-02-25 | 2025-02-25 | 1479 | S45CVMN | 240X280 | 100 ROUND | 4.07 TO 4.10 | BHARAT FORGE LTD | 2.80M OR 3.50 ONLY | L | 0.452 | 0.237 | 1.218 | 0.015 | 0.039 | 0.020 | 0.010 | 0.183 | 0.014 | 0.013 | 145 | 0.000 | 9 | 0.0104 | 0 | 0.0869 | 0.0000 | 0.0004 | 0.0031 | 0.0012 | 0.0011 | 0.0000 | 0.0009 | 0.0003 | 0.0000 | 0.0003 | 0.0000 | 0.0000 | 0.0000 | 0.00 | 0.00 | 130.00 | 2.00 | 20.00 | 200.00
201306 | 2025-02-25 | 2025-02-25 | 00338 | CF53 | 180X180 | ***** | 11.80 TO 11.90 | MUKAND SUMI SPECIAL STEEL LIMI | NO SOL | L+2 | 0.555 | 0.261 | 0.775 | 0.019 | 0.003 | 0.019 | 0.008 | 0.153 | 0.014 | 0.026 | 72 | 0.000 | 13 | 0.0019 | 0 | 0.0026 | 0.0004 | 0.0002 | 0.0031 | 0.0008 | 0.0005 | 0.0000 | 0.0014 | 0.0017 | 0.0000 | 0.0006 | 0.0000 | 0.0000 | 0.0000 | 0.00 | 0.00 | 60.00 | 0.90 | 18.00 | 80.00
201307 | 2025-02-25 | 2025-02-25 | 1479 | S45CVMN | 240X280 | 100 ROUND | 4.07 TO 4.10 | BHARAT FORGE LTD | 2.80M OR 3.50 ONLY | L+1 | 0.444 | 0.252 | 1.215 | 0.021 | 0.049 | 0.016 | 0.006 | 0.177 | 0.013 | 0.013 | 129 | 0.001 | 5 | 0.0095 | 0 | 0.0853 | 0.0000 | 0.0004 | 0.0031 | 0.0014 | 0.0008 | 0.0000 | 0.0009 | 0.0002 | 0.0000 | 0.0004 | 0.0000 | 0.0000 | 0.0002 | 0.00 | 0.00 | 130.00 | 2.00 | 20.00 | 200.00
201308 | 2025-02-25 | 2025-02-26 | 1479 | S45CVMN | 240X280 | 100 ROUND | 4.07 TO 4.10 | BHARAT FORGE LTD | 2.80M OR 3.50 ONLY | L+2 | 0.440 | 0.258 | 1.226 | 0.017 | 0.047 | 0.018 | 0.008 | 0.178 | 0.013 | 0.016 | 141 | 0.000 | 6 | 0.0113 | 1 | 0.0832 | 0.0000 | 0.0005 | 0.0032 | 0.0012 | 0.0011 | 0.0000 | 0.0007 | 0.0007 | 0.0000 | 0.0004 | 0.0000 | 0.0000 | 0.0001 | 0.00 | 0.00 | 130.00 | 2.00 | 20.00 | 200.00
201309 | 2025-02-25 | 2025-02-25 | KLE1 | JIS-S25C | 180X180 | ***** | 11.80 TO 11.90 | MUKAND SUMI SPECIAL STEEL LIMI | NO SOL | L | 0.243 | 0.193 | 0.535 | 0.013 | 0.008 | 0.016 | 0.007 | 0.124 | 0.012 | 0.023 | 78 | 0.000 | 17 | 0.0019 | 1 | 0.0017 | 0.0009 | 0.0002 | 0.0030 | 0.0006 | 0.0002 | 0.0005 | 0.0015 | 0.0025 | 0.0000 | 0.0007 | 0.0000 | 0.0000 | 0.0000 | 0.00 | 0.00 | 0.00 | 0.00 | 0.00 | 0.00
201310 | 2025-02-25 | 2025-02-25 | KLE1 | JIS-S25C | 180X180 | ***** | 11.80 TO 11.90 | MUKAND SUMI SPECIAL STEEL LIMI | NO SOL | L+1 | 0.235 | 0.167 | 0.544 | 0.024 | 0.006 | 0.018 | 0.006 | 0.125 | 0.012 | 0.029 | 73 | 0.000 | 21 | 0.0016 | 0 | 0.0020 | 0.0008 | 0.0003 | 0.0031 | 0.0006 | 0.0004 | 0.0003 | 0.0014 | 0.0026 | 0.0000 | 0.0007 | 0.0000 | 0.0000 | 0.0000 | 0.00 | 0.00 | 0.00 | 0.00 | 0.00 | 0.00
201311 | 2025-02-25 | 2025-02-25 | KLE1 | JIS-S25C | 180X180 | ***** | 11.80 TO 11.90 | MUKAND SUMI SPECIAL STEEL LIMI | NO SOL | L+2 | 0.246 | 0.192 | 0.520 | 0.016 | 0.005 | 0.019 | 0.008 | 0.120 | 0.013 | 0.024 | 76 | 0.000 | 22 | 0.0013 | 0 | 0.0017 | 0.0008 | 0.0003 | 0.0030 | 0.0004 | 0.0004 | 0.0006 | 0.0014 | 0.0026 | 0.0000 | 0.0007 | 0.0000 | 0.0000 | 0.0000 | 0.00 | 0.00 | 0.00 | 0.00 | 0.00 | 0.00
201312 | 2025-02-25 | 2025-02-26 | 1479 | S45CVMN | 240X280 | 100 ROUND | 4.07 TO 4.10 | BHARAT FORGE LTD | 2.80M OR 3.50 ONLY | L | 0.436 | 0.290 | 1.219 | 0.014 | 0.053 | 0.019 | 0.008 | 0.176 | 0.013 | 0.017 | 152 | 0.001 | 6 | 0.0145 | 1 | 0.0834 | 0.0000 | 0.0005 | 0.0032 | 0.0013 | 0.0012 | 0.0000 | 0.0008 | 0.0014 | 0.0000 | 0.0004 | 0.0001 | 0.0000 | 0.0002 | 0.00 | 0.00 | 130.00 | 2.00 | 20.00 | 200.00
201313 | 2025-02-25 | 2025-02-26 | 1479 | S45CVMN | 240X280 | 100 ROUND | 4.07 TO 4.10 | BHARAT FORGE LTD | 2.80M OR 3.50 ONLY | L+1 | 0.430 | 0.279 | 1.206 | 0.022 | 0.043 | 0.017 | 0.008 | 0.161 | 0.013 | 0.013 | 144 | 0.001 | 5 | 0.0087 | 0 | 0.0901 | 0.0000 | 0.0004 | 0.0031 | 0.0014 | 0.0009 | 0.0000 | 0.0008 | 0.0020 | 0.0000 | 0.0004 | 0.0000 | 0.0000 | 0.0001 | 0.00 | 0.00 | 130.00 | 2.00 | 20.00 | 200.00
201314 | 2025-02-25 | 2025-02-25 | C2RT | SAE 1010 | 180X180 | ***** | 7.50 TO 7.55 | MUKAND SUMI SPECIAL STEEL LIMI | NO SOL | L | 0.085 | 0.038 | 0.350 | 0.009 | 0.009 | 0.015 | 0.006 | 0.038 | 0.012 | 0.032 | 74 | 0.000 | 33 | 0.0007 | 0 | 0.0018 | 0.0012 | 0.0000 | 0.0031 | 0.0004 | 0.0000 | 0.0008 | 0.0015 | 0.0040 | 0.0000 | 0.0008 | 0.0000 | 0.0000 | 0.0000 | 0.00 | 0.00 | 0.00 | 0.00 | 0.00 | 0.00
201315 | 2025-02-25 | 2025-02-26 | 1479 | S45CVMN | 240X280 | 100 ROUND | 4.07 TO 4.10 | BHARAT FORGE LTD | 2.80M OR 3.50 ONLY | L+2 | 0.434 | 0.298 | 1.202 | 0.012 | 0.047 | 0.015 | 0.006 | 0.169 | 0.013 | 0.015 | 132 | 0.000 | 5 | 0.0158 | 1 | 0.0871 | 0.0000 | 0.0004 | 0.0031 | 0.0013 | 0.0010 | 0.0000 | 0.0008 | 0.0007 | 0.0000 | 0.0004 | 0.0001 | 0.0000 | 0.0000 | 0.00 | 0.00 | 130.00 | 2.00 | 20.00 | 200.00
201316 | 2025-02-25 | 2025-02-25 | C2RT | SAE 1010 | 180X180 | ***** | 7.50 TO 7.55 | MUKAND SUMI SPECIAL STEEL LIMI | NO SOL | L+1 | 0.086 | 0.040 | 0.325 | 0.010 | 0.009 | 0.016 | 0.006 | 0.037 | 0.013 | 0.032 | 86 | 0.000 | 39 | 0.0008 | 0 | 0.0014 | 0.0013 | 0.0001 | 0.0031 | 0.0004 | 0.0000 | 0.0009 | 0.0016 | 0.0029 | 0.0000 | 0.0008 | 0.0000 | 0.0000 | 0.0000 | 0.00 | 0.00 | 0.00 | 0.00 | 0.00 | 0.00
201317 | 2025-02-25 | 2025-02-25 | C2RT | SAE 1010 | 180X180 | ***** | 7.50 TO 7.55 | MUKAND SUMI SPECIAL STEEL LIMI | NO SOL | L+2 | 0.083 | 0.036 | 0.329 | 0.012 | 0.006 | 0.017 | 0.006 | 0.041 | 0.012 | 0.028 | 72 | 0.000 | 30 | 0.0006 | 0 | 0.0012 | 0.0013 | 0.0000 | 0.0031 | 0.0005 | 0.0000 | 0.0011 | 0.0017 | 0.0029 | 0.0000 | 0.0008 | 0.0002 | 0.0000 | 0.0000 | 0.00 | 0.00 | 0.00 | 0.00 | 0.00 | 0.00
201318 | 2025-02-25 | 2025-02-26 | 1337 | 44MnSiVS6 | 240X280 | 95 ROUND | 4.00 TO 4.03 | BHARAT FORGE LTD | 3.30M ONLY | L | 0.432 | 0.643 | 1.471 | 0.018 | 0.039 | 0.017 | 0.022 | 0.222 | 0.016 | 0.016 | 138 | 0.001 | 8 | 0.0154 | 2 | 0.1492 | 0.0000 | 0.0006 | 0.0034 | 0.0022 | 0.0015 | 0.0000 | 0.0008 | 0.0008 | 0.0001 | 0.0003 | 0.0003 | 0.0000 | 0.0003 | 0.00 | 0.00 | 140.00 | 2.00 | 18.00 | 200.00
201319 | 2025-02-25 | 2025-02-26 | 1337 | 44MnSiVS6 | 240X280 | 85 ROUND | 4.20 TO 4.25 | BHARAT FORGE LTD | 3.20 ONLY | L | 0.428 | 0.645 | 1.472 | 0.018 | 0.034 | 0.025 | 0.023 | 0.218 | 0.015 | 0.017 | 138 | 0.001 | 9 | 0.0142 | 2 | 0.1391 | 0.0000 | 0.0007 | 0.0033 | 0.0019 | 0.0016 | 0.0000 | 0.0007 | 0.0011 | 0.0000 | 0.0003 | 0.0002 | 0.0000 | 0.0002 | 0.00 | 0.00 | 140.00 | 2.00 | 18.00 | 200.00
201320 | 2025-02-25 | 2025-02-26 | 1337 | 44MnSiVS6 | 240X280 | 120 ROUND | 3.97 TO 4.00 | BHARAT FORGE LTD | 2.95M ONLY | L+2 | 0.436 | 0.613 | 1.463 | 0.021 | 0.038 | 0.021 | 0.030 | 0.210 | 0.014 | 0.015 | 134 | 0.001 | 11 | 0.0124 | 1 | 0.1411 | 0.0000 | 0.0004 | 0.0032 | 0.0017 | 0.0011 | 0.0000 | 0.0008 | 0.0000 | 0.0000 | 0.0002 | 0.0003 | 0.0000 | 0.0001 | 0.00 | 0.00 | 140.00 | 2.00 | 18.00 | 200.00
201321 | 2025-02-25 | 2025-02-26 | A19 | ER70S2 | 180X180 | ***** | 7.50 TO 7.55 | MUKAND SUMI SPECIAL STEEL LIMI | NO SOL | L | 0.060 | 0.451 | 1.180 | 0.016 | 0.005 | 0.017 | 0.008 | 0.056 | 0.014 | 0.096 | 64 | 0.001 | 17 | 0.0701 | 1 | 0.0053 | 0.0003 | 0.0003 | 0.0035 | 0.0023 | 0.0007 | 0.0000 | 0.0012 | 0.0025 | 0.0314 | 0.0004 | 0.0002 | 0.0000 | 0.0002 | 0.00 | 0.00 | 0.00 | 0.00 | 0.00 | 0.00
201322 | 2025-02-25 | 2025-02-26 | A19 | ER70S2 | 180X180 | ***** | 7.50 TO 7.55 | MUKAND SUMI SPECIAL STEEL LIMI | NO SOL | L+1 | 0.054 | 0.402 | 1.168 | 0.013 | 0.007 | 0.018 | 0.009 | 0.058 | 0.014 | 0.091 | 97 | 0.001 | 16 | 0.0524 | 0 | 0.0042 | 0.0002 | 0.0003 | 0.0034 | 0.0022 | 0.0007 | 0.0000 | 0.0011 | 0.0023 | 0.0260 | 0.0004 | 0.0003 | 0.0000 | 0.0003 | 0.00 | 0.00 | 0.00 | 0.00 | 0.00 | 0.00
201323 | 2025-02-25 | 2025-02-26 | 1337 | 44MnSiVS6 | 240X280 | 120 ROUND | 3.97 TO 4.00 | BHARAT FORGE LTD | 2.95M ONLY | L | 0.434 | 0.623 | 1.421 | 0.021 | 0.041 | 0.025 | 0.024 | 0.224 | 0.014 | 0.015 | 142 | 0.001 | 10 | 0.0144 | 1 | 0.1436 | 0.0000 | 0.0005 | 0.0031 | 0.0016 | 0.0014 | 0.0000 | 0.0007 | 0.0003 | 0.0000 | 0.0003 | 0.0003 | 0.0000 | 0.0001 | 0.00 | 0.00 | 140.00 | 2.00 | 18.00 | 200.00
201324 | 2025-02-25 | 2025-02-26 | 1337 | 44MnSiVS6 | 240X280 | 120 ROUND | 3.97 TO 4.00 | BHARAT FORGE LTD | 2.95M ONLY | L+1 | 0.439 | 0.606 | 1.459 | 0.016 | 0.034 | 0.025 | 0.025 | 0.206 | 0.014 | 0.013 | 165 | 0.001 | 10 | 0.0125 | 2 | 0.1470 | 0.0000 | 0.0006 | 0.0033 | 0.0018 | 0.0014 | 0.0000 | 0.0009 | 0.0002 | 0.0000 | 0.0002 | 0.0003 | 0.0000 | 0.0002 | 0.00 | 0.00 | 140.00 | 2.00 | 18.00 | 200.00
201325 | 2025-02-25 | 2025-02-26 | 00605 | 38MnVS6-HT | 180X180 | ***** | 11.80 TO 11.90 | MUKAND SUMI SPECIAL STEEL LIMI | NO SOL | L | 0.372 | 0.576 | 1.544 | 0.012 | 0.036 | 0.018 | 0.007 | 0.164 | 0.014 | 0.021 | 116 | 0.001 | 12 | 0.0146 | 1 | 0.0987 | 0.0000 | 0.0005 | 0.0031 | 0.0017 | 0.0013 | 0.0000 | 0.0006 | 0.0002 | 0.0000 | 0.0002 | 0.0002 | 0.0000 | 0.0001 | 0.00 | 0.00 | 120.00 | 2.00 | 15.00 | 140.00
201326 | 2025-02-25 | 2025-02-26 | 1337 | 44MnSiVS6 | 240X280 | 120 ROUND | 3.97 TO 4.00 | BHARAT FORGE LTD | 2.95M ONLY | L+2 | 0.427 | 0.613 | 1.467 | 0.019 | 0.038 | 0.034 | 0.025 | 0.219 | 0.014 | 0.013 | 171 | 0.001 | 12 | 0.0115 | 1 | 0.1395 | 0.0000 | 0.0005 | 0.0033 | 0.0018 | 0.0014 | 0.0000 | 0.0008 | 0.0000 | 0.0000 | 0.0003 | 0.0002 | 0.0000 | 0.0002 | 0.00 | 0.00 | 140.00 | 2.00 | 18.00 | 200.00
201327 | 2025-02-25 | 2025-02-26 | 00605 | 38MnVS6-HT | 180X180 | ***** | 11.80 TO 11.90 | MUKAND SUMI SPECIAL STEEL LIMI | NO SOL | L+1 | 0.364 | 0.600 | 1.480 | 0.018 | 0.042 | 0.021 | 0.008 | 0.144 | 0.013 | 0.025 | 130 | 0.001 | 12 | 0.0151 | 0 | 0.0950 | 0.0000 | 0.0003 | 0.0032 | 0.0015 | 0.0008 | 0.0000 | 0.0007 | 0.0000 | 0.0011 | 0.0003 | 0.0004 | 0.0000 | 0.0002 | 0.00 | 0.00 | 120.00 | 2.00 | 15.00 | 140.00
201328 | 2025-02-25 | 2025-02-26 | 00605 | 38MnVS6-HT | 180X180 | ***** | 11.80 TO 11.90 | MUKAND SUMI SPECIAL STEEL LIMI | NO SOL | L+2 | 0.370 | 0.572 | 1.515 | 0.017 | 0.036 | 0.033 | 0.008 | 0.146 | 0.013 | 0.024 | 145 | 0.000 | 7 | 0.0134 | 2 | 0.0918 | 0.0000 | 0.0005 | 0.0030 | 0.0013 | 0.0013 | 0.0000 | 0.0007 | 0.0000 | 0.0010 | 0.0003 | 0.0004 | 0.0000 | 0.0001 | 0.00 | 0.00 | 120.00 | 2.00 | 15.00 | 140.00
201329 | 2025-02-25 | 2025-02-26 | 1466 | SAE 1040 | 240X280 | 80 ROUND | 4.20 TO 4.23 | KALYANI TRANSMISSION TECHNOLOG | 3.20M ONLY | L | 0.401 | 0.172 | 0.781 | 0.013 | 0.033 | 0.033 | 0.007 | 0.137 | 0.015 | 0.026 | 66 | 0.000 | 6 | 0.0024 | 1 | 0.0021 | 0.0001 | 0.0003 | 0.0029 | 0.0007 | 0.0006 | 0.0000 | 0.0011 | 0.0000 | 0.0000 | 0.0005 | 0.0003 | 0.0000 | 0.0000 | 0.00 | 0.00 | 0.00 | 2.00 | 20.00 | 90.00
201330 | 2025-02-25 | 2025-02-26 | 1466 | SAE 1040 | 240X280 | 80 ROUND | 4.20 TO 4.23 | KALYANI TRANSMISSION TECHNOLOG | 3.20M ONLY | L+1 | 0.389 | 0.177 | 0.769 | 0.015 | 0.029 | 0.020 | 0.007 | 0.127 | 0.013 | 0.025 | 72 | 0.000 | 7 | 0.0017 | 0 | 0.0025 | 0.0003 | 0.0002 | 0.0029 | 0.0006 | 0.0004 | 0.0000 | 0.0012 | 0.0002 | 0.0000 | 0.0006 | 0.0002 | 0.0000 | 0.0000 | 0.00 | 0.00 | 0.00 | 2.00 | 20.00 | 90.00
201331 | 2025-02-25 | 2025-02-26 | 00506 | 10B35S3 | 180X180 | ***** | 7.50 TO 7.55 | MUKAND SUMI SPECIAL STEEL LIMI | NO SOL | L | 0.350 | 0.169 | 0.752 | 0.015 | 0.004 | 0.025 | 0.020 | 0.329 | 0.012 | 0.030 | 74 | 0.000 | 16 | 0.0387 | 22 | 0.0043 | 0.0003 | 0.0002 | 0.0031 | 0.0008 | 0.0015 | 0.0000 | 0.0013 | 0.0000 | 0.0000 | 0.0005 | 0.0002 | 0.0000 | 0.0000 | 0.00 | 0.00 | 0.00 | 0.00 | 0.00 | 0.00
201332 | 2025-02-25 | 2025-02-26 | 1466 | SAE 1040 | 240X280 | 80 ROUND | 4.20 TO 4.23 | KALYANI TRANSMISSION TECHNOLOG | 3.20M ONLY | L+2 | 0.412 | 0.191 | 0.800 | 0.019 | 0.024 | 0.021 | 0.008 | 0.155 | 0.011 | 0.023 | 64 | 0.000 | 4 | 0.0010 | 0 | 0.0028 | 0.0001 | 0.0003 | 0.0029 | 0.0005 | 0.0006 | 0.0002 | 0.0011 | 0.0002 | 0.0000 | 0.0005 | 0.0003 | 0.0000 | 0.0000 | 0.00 | 0.00 | 0.00 | 2.00 | 20.00 | 90.00
201333 | 2025-02-25 | 2025-02-26 | 00506 | 10B35S3 | 180X180 | ***** | 7.50 TO 7.55 | MUKAND SUMI SPECIAL STEEL LIMI | NO SOL | L+1 | 0.344 | 0.190 | 0.743 | 0.013 | 0.004 | 0.024 | 0.025 | 0.320 | 0.011 | 0.030 | 72 | 0.000 | 21 | 0.0487 | 30 | 0.0041 | 0.0003 | 0.0002 | 0.0030 | 0.0007 | 0.0014 | 0.0000 | 0.0013 | 0.0009 | 0.0000 | 0.0005 | 0.0001 | 0.0000 | 0.0000 | 0.00 | 0.00 | 0.00 | 0.00 | 0.00 | 0.00
201334 | 2025-02-25 | 2025-02-26 | 00506 | 10B35S3 | 180X180 | ***** | 7.50 TO 7.55 | MUKAND SUMI SPECIAL STEEL LIMI | NO SOL | L+2 | 0.352 | 0.176 | 0.738 | 0.010 | 0.005 | 0.024 | 0.022 | 0.319 | 0.012 | 0.029 | 72 | 0.000 | 20 | 0.0426 | 25 | 0.0041 | 0.0004 | 0.0003 | 0.0031 | 0.0010 | 0.0015 | 0.0000 | 0.0014 | 0.0002 | 0.0000 | 0.0006 | 0.0001 | 0.0000 | 0.0001 | 0.00 | 0.00 | 0.00 | 0.00 | 0.00 | 0.00
201335 | 2025-02-25 | 2025-02-26 | 1306 | SAE 1050(M) | 240X280 | 80 ROUND | 4.20 TO 4.23 | KALYANI TECHNOFORGE LTD RANJAN |  | L | 0.508 | 0.274 | 0.988 | 0.013 | 0.018 | 0.027 | 0.008 | 0.171 | 0.013 | 0.026 | 62 | 0.000 | 6 | 0.0025 | 1 | 0.0025 | 0.0000 | 0.0002 | 0.0029 | 0.0008 | 0.0007 | 0.0000 | 0.0011 | 0.0000 | 0.0000 | 0.0004 | 0.0001 | 0.0000 | 0.0000 | 0.00 | 0.00 | 0.00 | 2.00 | 20.00 | 90.00
201336 | 2025-02-25 | 2025-02-26 | 1306 | SAE 1050(M) | 240X280 | 80 ROUND | 4.20 TO 4.23 | KALYANI TECHNOFORGE LTD RANJAN |  | L+1 | 0.516 | 0.230 | 0.994 | 0.013 | 0.018 | 0.019 | 0.007 | 0.153 | 0.012 | 0.025 | 62 | 0.000 | 5 | 0.0020 | 0 | 0.0035 | 0.0000 | 0.0003 | 0.0031 | 0.0008 | 0.0008 | 0.0000 | 0.0011 | 0.0010 | 0.0000 | 0.0004 | 0.0001 | 0.0000 | 0.0000 | 0.00 | 0.00 | 0.00 | 2.00 | 20.00 | 90.00
201337 | 2025-02-25 | 2025-02-26 | 1306 | SAE 1050(M) | 240X280 | 80 ROUND | 4.20 TO 4.23 | KALYANI TECHNOFORGE LTD RANJAN |  | L+2 | 0.518 | 0.286 | 1.006 | 0.024 | 0.016 | 0.018 | 0.009 | 0.156 | 0.012 | 0.026 | 68 | 0.000 | 6 | 0.0024 | 0 | 0.0032 | 0.0000 | 0.0002 | 0.0032 | 0.0009 | 0.0004 | 0.0001 | 0.0011 | 0.0010 | 0.0000 | 0.0005 | 0.0001 | 0.0000 | 0.0001 | 0.00 | 0.00 | 0.00 | 2.00 | 20.00 | 90.00
201338 | 2025-02-25 | 2025-02-26 | WES1 | JIS-S53C | 180X180 | ***** | 11.80 TO 11.90 | MUKAND SUMI SPECIAL STEEL LIMI | NO SOL | L | 0.530 | 0.222 | 0.859 | 0.009 | 0.013 | 0.019 | 0.008 | 0.167 | 0.012 | 0.023 | 56 | 0.000 | 10 | 0.0020 | 0 | 0.0024 | 0.0001 | 0.0002 | 0.0031 | 0.0007 | 0.0008 | 0.0000 | 0.0012 | 0.0018 | 0.0000 | 0.0005 | 0.0001 | 0.0000 | 0.0001 | 0.00 | 0.00 | 0.00 | 0.00 | 0.00 | 0.00
201339 | 2025-02-25 | 2025-02-26 | WES1 | JIS-S53C | 180X180 | ***** | 11.80 TO 11.90 | MUKAND SUMI SPECIAL STEEL LIMI | NO SOL | L+1 | 0.531 | 0.238 | 0.841 | 0.011 | 0.010 | 0.017 | 0.007 | 0.157 | 0.012 | 0.025 | 62 | 0.000 | 8 | 0.0028 | 0 | 0.0023 | 0.0001 | 0.0002 | 0.0029 | 0.0007 | 0.0006 | 0.0000 | 0.0012 | 0.0005 | 0.0000 | 0.0005 | 0.0001 | 0.0000 | 0.0000 | 0.00 | 0.00 | 0.00 | 0.00 | 0.00 | 0.00
201340 | 2025-02-26 | 2025-02-26 | 00361 | 20MnCr5(H) | 240X280 | 180 RCS | 3.85 TO 3.90 | MUKAND SUMI SPECIAL STEEL LIMI |  | L | 0.192 | 0.164 | 1.308 | 0.016 | 0.016 | 0.027 | 0.009 | 1.216 | 0.015 | 0.026 | 76 | 0.000 | 6 | 0.0018 | 1 | 0.0045 | 0.0000 | 0.0008 | 0.0035 | 0.0021 | 0.0037 | 0.0000 | 0.0010 | 0.0015 | 0.0000 | 0.0003 | 0.0005 | 0.0000 | 0.0003 | 0.00 | 0.00 | 0.00 | 0.00 | 0.00 | 0.00
201341 | 2025-02-26 | 2025-02-26 | WES1 | JIS-S53C | 180X180 | ***** | 11.80 TO 11.90 | MUKAND SUMI SPECIAL STEEL LIMI | NO SOL | L+2 | 0.536 | 0.226 | 0.845 | 0.015 | 0.014 | 0.015 | 0.007 | 0.161 | 0.012 | 0.030 | 55 | 0.000 | 10 | 0.0022 | 0 | 0.0025 | 0.0002 | 0.0003 | 0.0030 | 0.0006 | 0.0006 | 0.0000 | 0.0012 | 0.0003 | 0.0000 | 0.0005 | 0.0001 | 0.0000 | 0.0000 | 0.00 | 0.00 | 0.00 | 0.00 | 0.00 | 0.00
201342 | 2025-02-26 | 2025-02-26 | 00361 | 20MnCr5(H) | 240X280 | 180 RCS | 3.85 TO 3.90 | MUKAND SUMI SPECIAL STEEL LIMI |  | L+1 | 0.192 | 0.182 | 1.316 | 0.017 | 0.013 | 0.022 | 0.008 | 1.221 | 0.015 | 0.026 | 66 | 0.000 | 13 | 0.0019 | 1 | 0.0045 | 0.0000 | 0.0007 | 0.0035 | 0.0022 | 0.0041 | 0.0000 | 0.0010 | 0.0008 | 0.0000 | 0.0003 | 0.0006 | 0.0000 | 0.0002 | 0.00 | 0.00 | 0.00 | 0.00 | 0.00 | 0.00
201343 | 2025-02-26 | 2025-02-26 | 00361 | 20MnCr5(H) | 240X280 | 180 RCS | 3.85 TO 3.90 | MUKAND SUMI SPECIAL STEEL LIMI |  | L+2 | 0.199 | 0.155 | 1.305 | 0.017 | 0.021 | 0.023 | 0.007 | 1.238 | 0.015 | 0.025 | 72 | 0.000 | 12 | 0.0014 | 0 | 0.0048 | 0.0000 | 0.0009 | 0.0034 | 0.0022 | 0.0043 | 0.0000 | 0.0010 | 0.0003 | 0.0000 | 0.0004 | 0.0005 | 0.0000 | 0.0002 | 0.00 | 0.00 | 0.00 | 0.00 | 0.00 | 0.00
201344 | 2025-02-26 | 2025-02-26 | 00070 | SAE10B21M2 | 180X180 | ***** | 7.50 TO 7.55 | MUKAND SUMI SPECIAL STEEL LIMI | NO SOL | L | 0.204 | 0.110 | 0.909 | 0.012 | 0.008 | 0.016 | 0.007 | 0.169 | 0.012 | 0.032 | 69 | 0.000 | 21 | 0.0381 | 28 | 0.0038 | 0.0001 | 0.0002 | 0.0031 | 0.0011 | 0.0010 | 0.0000 | 0.0013 | 0.0008 | 0.0000 | 0.0005 | 0.0001 | 0.0000 | 0.0001 | 0.00 | 0.00 | 0.00 | 0.00 | 0.00 | 0.00
201345 | 2025-02-26 | 2025-02-26 | 00070 | SAE10B21M2 | 180X180 | ***** | 7.50 TO 7.55 | MUKAND SUMI SPECIAL STEEL LIMI | NO SOL | L+1 | 0.199 | 0.108 | 0.910 | 0.015 | 0.008 | 0.020 | 0.007 | 0.163 | 0.012 | 0.026 | 87 | 0.000 | 18 | 0.0357 | 22 | 0.0034 | 0.0000 | 0.0002 | 0.0031 | 0.0010 | 0.0008 | 0.0000 | 0.0011 | 0.0011 | 0.0000 | 0.0005 | 0.0002 | 0.0000 | 0.0000 | 0.00 | 0.00 | 0.00 | 0.00 | 0.00 | 0.00
201346 | 2025-02-26 | 2025-02-27 | 00070 | SAE10B21M2 | 180X180 | ***** | 7.50 TO 7.55 | MUKAND SUMI SPECIAL STEEL LIMI | NO SOL | L+2 | 0.209 | 0.112 | 0.933 | 0.020 | 0.007 | 0.025 | 0.009 | 0.163 | 0.012 | 0.032 | 77 | 0.000 | 25 | 0.0338 | 18 | 0.0036 | 0.0000 | 0.0002 | 0.0032 | 0.0007 | 0.0009 | 0.0000 | 0.0009 | 0.0020 | 0.0000 | 0.0005 | 0.0000 | 0.0000 | 0.0000 | 0.00 | 0.00 | 0.00 | 0.00 | 0.00 | 0.00
201347 | 2025-02-26 | 2025-02-27 | 00070 | SAE10B21M2 | 180X180 | ***** | 7.50 TO 7.55 | MUKAND SUMI SPECIAL STEEL LIMI | NO SOL | L+3 | 0.207 | 0.154 | 0.901 | 0.015 | 0.006 | 0.019 | 0.007 | 0.163 | 0.012 | 0.033 | 83 | 0.001 | 23 | 0.0309 | 18 | 0.0039 | 0.0000 | 0.0002 | 0.0031 | 0.0008 | 0.0008 | 0.0000 | 0.0012 | 0.0010 | 0.0000 | 0.0005 | 0.0004 | 0.0000 | 0.0000 | 0.00 | 0.00 | 0.00 | 0.00 | 0.00 | 0.00
201348 | 2025-02-26 | 2025-02-26 | 735 | GRADE T11/P11 | 160 DIA | ***** | 5.78 TO 5.83 | MAHARASHTRA SEAMLESS LIMITED | TDC-18, REV.00, ISSUE NO.9 DATED 07.12.2 | L | 0.115 | 0.551 | 0.422 | 0.012 | 0.006 | 0.027 | 0.462 | 1.171 | 0.016 | 0.016 | 95 | 0.001 | 24 | 0.0020 | 1 | 0.0023 | 0.0010 | 0.0006 | 0.0034 | 0.0025 | 0.0038 | 0.0013 | 0.0014 | 0.0022 | 0.0000 | 0.0003 | 0.0004 | 0.0000 | 0.0000 | 0.00 | 0.00 | 0.00 | 0.00 | 50.00 | 90.00
201349 | 2025-02-26 | 2025-02-26 | 00070 | SAE10B21M2 | 180X180 | ***** | 7.50 TO 7.55 | MUKAND SUMI SPECIAL STEEL LIMI | NO SOL | S | 0.213 | 0.159 | 0.908 | 0.014 | 0.005 | 0.016 | 0.009 | 0.165 | 0.011 | 0.030 | 75 | 0.001 | 18 | 0.0363 | 22 | 0.0038 | 0.0001 | 0.0002 | 0.0032 | 0.0009 | 0.0007 | 0.0000 | 0.0012 | 0.0022 | 0.0000 | 0.0005 | 0.0001 | 0.0000 | 0.0001 | 0.00 | 0.00 | 0.00 | 0.00 | 0.00 | 0.00
201350 | 2025-02-26 | 2025-02-26 | 735 | GRADE T11/P11 | 160 DIA | ***** | 5.78 TO 5.83 | MAHARASHTRA SEAMLESS LIMITED | TDC-18, REV.00, ISSUE NO.9 DATED 07.12.2 | L+1 | 0.112 | 0.551 | 0.429 | 0.011 | 0.006 | 0.024 | 0.466 | 1.140 | 0.017 | 0.016 | 75 | 0.001 | 18 | 0.0028 | 1 | 0.0024 | 0.0010 | 0.0007 | 0.0033 | 0.0023 | 0.0038 | 0.0009 | 0.0014 | 0.0006 | 0.0000 | 0.0003 | 0.0003 | 0.0000 | 0.0000 | 0.00 | 0.00 | 0.00 | 0.00 | 50.00 | 90.00
201351 | 2025-02-26 | 2025-02-26 | 735 | GRADE T11/P11 | 160 DIA | ***** | 5.78 TO 5.83 | MAHARASHTRA SEAMLESS LIMITED | TDC-18, REV.00, ISSUE NO.9 DATED 07.12.2 | L+2 | 0.112 | 0.573 | 0.422 | 0.013 | 0.006 | 0.022 | 0.464 | 1.160 | 0.016 | 0.015 | 67 | 0.001 | 24 | 0.0028 | 1 | 0.0025 | 0.0010 | 0.0007 | 0.0031 | 0.0022 | 0.0038 | 0.0009 | 0.0014 | 0.0004 | 0.0000 | 0.0004 | 0.0005 | 0.0000 | 0.0000 | 0.00 | 0.00 | 0.00 | 0.00 | 50.00 | 90.00
201352 | 2025-02-26 | 2025-02-26 | A3 | EN18D | 180X180 | ***** | 7.50 TO 7.55 | MUKAND SUMI SPECIAL STEEL LIMI | NO SOL | L | 0.390 | 0.185 | 0.733 | 0.013 | 0.006 | 0.021 | 0.008 | 1.032 | 0.012 | 0.021 | 64 | 0.000 | 14 | 0.0020 | 0 | 0.0028 | 0.0003 | 0.0005 | 0.0030 | 0.0009 | 0.0034 | 0.0000 | 0.0014 | 0.0003 | 0.0000 | 0.0006 | 0.0002 | 0.0000 | 0.0001 | 0.00 | 0.00 | 0.00 | 0.00 | 0.00 | 0.00
201353 | 2025-02-26 | 2025-02-27 | A3 | EN18D | 180X180 | ***** | 7.50 TO 7.55 | MUKAND SUMI SPECIAL STEEL LIMI | NO SOL | L+1 | 0.387 | 0.186 | 0.736 | 0.012 | 0.007 | 0.023 | 0.007 | 1.020 | 0.012 | 0.021 | 87 | 0.001 | 16 | 0.0022 | 0 | 0.0029 | 0.0002 | 0.0005 | 0.0032 | 0.0012 | 0.0035 | 0.0000 | 0.0013 | 0.0026 | 0.0000 | 0.0006 | 0.0002 | 0.0000 | 0.0001 | 0.00 | 0.00 | 0.00 | 0.00 | 0.00 | 0.00
201354 | 2025-02-26 | 2025-02-27 | 735 | GRADE T11/P11 | 160 DIA | ***** | 5.78 TO 5.83 | MAHARASHTRA SEAMLESS LIMITED | TDC-18, REV.00, ISSUE NO.9 DATED 07.12.2 | L+3 | 0.108 | 0.550 | 0.430 | 0.011 | 0.004 | 0.022 | 0.458 | 1.145 | 0.016 | 0.014 | 92 | 0.001 | 18 | 0.0031 | 1 | 0.0023 | 0.0010 | 0.0007 | 0.0034 | 0.0024 | 0.0038 | 0.0014 | 0.0015 | 0.0030 | 0.0000 | 0.0004 | 0.0003 | 0.0000 | 0.0000 | 0.00 | 0.00 | 0.00 | 0.00 | 50.00 | 90.00
201355 | 2025-02-26 | 2025-02-27 | A3 | EN18D | 180X180 | ***** | 7.50 TO 7.55 | MUKAND SUMI SPECIAL STEEL LIMI | NO SOL | L+2 | 0.396 | 0.193 | 0.738 | 0.015 | 0.008 | 0.022 | 0.009 | 1.059 | 0.012 | 0.018 | 75 | 0.000 | 12 | 0.0026 | 0 | 0.0029 | 0.0002 | 0.0005 | 0.0031 | 0.0011 | 0.0035 | 0.0000 | 0.0013 | 0.0020 | 0.0000 | 0.0006 | 0.0001 | 0.0000 | 0.0000 | 0.00 | 0.00 | 0.00 | 0.00 | 0.00 | 0.00
201356 | 2025-02-26 | 2025-02-27 | GS1 | EN8M | 180X180 | ***** | 7.50 TO 7.55 | MUKAND SUMI SPECIAL STEEL LIMI | NO SOL | S | 0.362 | 0.176 | 1.023 | 0.031 | 0.151 | 0.016 | 0.006 | 0.066 | 0.012 | 0.003 | 66 | 0.000 | 10 | 0.0008 | 1 | 0.0037 | 0.0000 | 0.0003 | 0.0030 | 0.0010 | 0.0004 | 0.0000 | 0.0010 | 0.0017 | 0.0000 | 0.0004 | 0.0000 | 0.0000 | 0.0002 | 0.00 | 0.00 | 0.00 | 0.00 | 0.00 | 0.00
201357 | 2025-02-26 | 2025-02-27 | 735 | GRADE T11/P11 | 160 DIA | ***** | 5.78 TO 5.83 | MAHARASHTRA SEAMLESS LIMITED | TDC-18, REV.00, ISSUE NO.9 DATED 07.12.2 | L | 0.112 | 0.559 | 0.411 | 0.013 | 0.007 | 0.021 | 0.464 | 1.139 | 0.019 | 0.015 | 85 | 0.001 | 20 | 0.0022 | 1 | 0.0024 | 0.0012 | 0.0007 | 0.0034 | 0.0024 | 0.0037 | 0.0017 | 0.0016 | 0.0026 | 0.0000 | 0.0004 | 0.0004 | 0.0001 | 0.0000 | 0.00 | 0.00 | 0.00 | 0.00 | 50.00 | 90.00
201358 | 2025-02-26 | 2025-02-27 | 735 | GRADE T11/P11 | 160 DIA | ***** | 5.78 TO 5.83 | MAHARASHTRA SEAMLESS LIMITED | TDC-18, REV.00, ISSUE NO.9 DATED 07.12.2 | L+1 | 0.099 | 0.567 | 0.425 | 0.011 | 0.004 | 0.024 | 0.471 | 1.166 | 0.017 | 0.017 | 78 | 0.001 | 22 | 0.0020 | 1 | 0.0023 | 0.0011 | 0.0006 | 0.0033 | 0.0026 | 0.0038 | 0.0013 | 0.0017 | 0.0018 | 0.0000 | 0.0004 | 0.0003 | 0.0000 | 0.0000 | 0.00 | 0.00 | 0.00 | 0.00 | 50.00 | 90.00
201359 | 2025-02-26 | 2025-02-27 | 00635 | SCM435CHQ | 180X180 | ***** | 7.50 TO 7.55 | MUKAND SUMI SPECIAL STEEL LIMI | NO SOL | L | 0.365 | 0.168 | 0.798 | 0.012 | 0.009 | 0.025 | 0.164 | 0.938 | 0.013 | 0.025 | 82 | 0.000 | 10 | 0.0020 | 0 | 0.0028 | 0.0001 | 0.0005 | 0.0032 | 0.0015 | 0.0032 | 0.0000 | 0.0012 | 0.0022 | 0.0000 | 0.0004 | 0.0001 | 0.0000 | 0.0001 | 0.00 | 0.00 | 0.00 | 2.00 | 20.00 | 90.00
201360 | 2025-02-26 | 2025-02-27 | 735 | GRADE T11/P11 | 160 DIA | ***** | 5.78 TO 5.83 | MAHARASHTRA SEAMLESS LIMITED | TDC-18, REV.00, ISSUE NO.9 DATED 07.12.2 | L+2 | 0.105 | 0.570 | 0.424 | 0.011 | 0.003 | 0.021 | 0.466 | 1.184 | 0.016 | 0.018 | 82 | 0.001 | 19 | 0.0022 | 1 | 0.0024 | 0.0010 | 0.0007 | 0.0033 | 0.0027 | 0.0039 | 0.0010 | 0.0016 | 0.0023 | 0.0000 | 0.0004 | 0.0002 | 0.0000 | 0.0000 | 0.00 | 0.00 | 0.00 | 0.00 | 50.00 | 90.00
201361 | 2025-02-26 | 2025-02-27 | 00635 | SCM435CHQ | 180X180 | ***** | 7.50 TO 7.55 | MUKAND SUMI SPECIAL STEEL LIMI | NO SOL | L+1 | 0.364 | 0.187 | 0.786 | 0.010 | 0.007 | 0.020 | 0.159 | 0.938 | 0.014 | 0.023 | 90 | 0.000 | 15 | 0.0020 | 0 | 0.0028 | 0.0001 | 0.0005 | 0.0032 | 0.0015 | 0.0033 | 0.0000 | 0.0012 | 0.0008 | 0.0000 | 0.0004 | 0.0001 | 0.0000 | 0.0000 | 0.00 | 0.00 | 0.00 | 2.00 | 20.00 | 90.00
201362 | 2025-02-26 | 2025-02-27 | 00635 | SCM435CHQ | 180X180 | ***** | 7.50 TO 7.55 | MUKAND SUMI SPECIAL STEEL LIMI | NO SOL | L+2 | 0.364 | 0.187 | 0.772 | 0.011 | 0.006 | 0.023 | 0.154 | 0.925 | 0.014 | 0.023 | 87 | 0.000 | 16 | 0.0018 | 0 | 0.0028 | 0.0001 | 0.0005 | 0.0031 | 0.0014 | 0.0028 | 0.0000 | 0.0011 | 0.0010 | 0.0000 | 0.0004 | 0.0002 | 0.0000 | 0.0000 | 0.00 | 0.00 | 0.00 | 2.00 | 20.00 | 90.00
201363 | 2025-02-26 | 2025-02-27 | 735 | GRADE T11/P11 | 160 DIA |  | 5.78 TO 5.83 | MAHARASHTRA SEAMLESS LIMITED |  | L+1 | 0.104 | 0.593 | 0.421 | 0.011 | 0.004 | 0.021 | 0.470 | 1.155 | 0.016 | 0.017 | 88 | 0.001 | 24 | 0.0023 | 1 | 0.0024 | 0.0010 | 0.0007 | 0.0034 | 0.0025 | 0.0038 | 0.0013 | 0.0015 | 0.0013 | 0.0000 | 0.0004 | 0.0002 | 0.0000 | 0.0000 | 0.00 | 0.00 | 0.00 | 0.00 | 50.00 | 90.00
201364 | 2025-02-26 | 2025-02-27 | 00082 | SAE 4140 | 180X180 | ***** | 7.50 TO 7.55 | MUKAND SUMI SPECIAL STEEL LIMI | NO SOL | L | 0.395 | 0.190 | 0.780 | 0.015 | 0.008 | 0.022 | 0.156 | 1.031 | 0.014 | 0.022 | 80 | 0.000 | 15 | 0.0018 | 0 | 0.0030 | 0.0003 | 0.0005 | 0.0031 | 0.0015 | 0.0029 | 0.0000 | 0.0011 | 0.0010 | 0.0000 | 0.0004 | 0.0001 | 0.0000 | 0.0000 | 0.00 | 0.00 | 0.00 | 2.00 | 15.00 | 90.00
201365 | 2025-02-26 | 2025-02-27 | 00082 | SAE 4140 | 180X180 | ***** | 7.50 TO 7.55 | MUKAND SUMI SPECIAL STEEL LIMI | NO SOL | L+1 | 0.402 | 0.221 | 0.798 | 0.014 | 0.006 | 0.019 | 0.163 | 1.053 | 0.014 | 0.019 | 90 | 0.000 | 17 | 0.0024 | 0 | 0.0033 | 0.0001 | 0.0005 | 0.0030 | 0.0016 | 0.0030 | 0.0000 | 0.0012 | 0.0009 | 0.0000 | 0.0004 | 0.0002 | 0.0000 | 0.0000 | 0.00 | 0.00 | 0.00 | 2.00 | 15.00 | 90.00
201366 | 2025-02-26 | 2025-02-27 | 749 | GRADE T22/P22 | 160 DIA | ***** | 6.38 TO 6.43 | MAHARASHTRA SEAMLESS LIMITED | TDC-19, REV.00, ISSUE NO.9 DATED 07.12.2 | L+4 | 0.115 | 0.166 | 0.422 | 0.014 | 0.007 | 0.025 | 0.912 | 2.083 | 0.019 | 0.017 | 91 | 0.001 | 20 | 0.0013 | 0 | 0.0032 | 0.0009 | 0.0009 | 0.0033 | 0.0037 | 0.0064 | 0.0009 | 0.0012 | 0.0011 | 0.0000 | 0.0000 | 0.0005 | 0.0005 | 0.0000 | 0.00 | 0.00 | 0.00 | 0.00 | 50.00 | 90.00
201367 | 2025-02-26 | 2025-02-27 | 00082 | SAE 4140 | 180X180 | ***** | 7.50 TO 7.55 | MUKAND SUMI SPECIAL STEEL LIMI | NO SOL | L+2 | 0.379 | 0.219 | 0.794 | 0.012 | 0.006 | 0.019 | 0.158 | 1.047 | 0.013 | 0.021 | 91 | 0.000 | 13 | 0.0022 | 0 | 0.0030 | 0.0001 | 0.0005 | 0.0031 | 0.0015 | 0.0029 | 0.0000 | 0.0013 | 0.0009 | 0.0000 | 0.0004 | 0.0001 | 0.0000 | 0.0000 | 0.00 | 0.00 | 0.00 | 2.00 | 15.00 | 90.00
201368 | 2025-02-27 | 2025-02-27 | 749 | GRADE T22/P22 | 160 DIA | ***** | 6.38 TO 6.43 | MAHARASHTRA SEAMLESS LIMITED | TDC-19, REV.00, ISSUE NO.9 DATED 07.12.2 | L | 0.114 | 0.170 | 0.425 | 0.011 | 0.007 | 0.025 | 0.911 | 2.083 | 0.020 | 0.012 | 101 | 0.001 | 16 | 0.0014 | 0 | 0.0036 | 0.0008 | 0.0010 | 0.0034 | 0.0037 | 0.0061 | 0.0009 | 0.0011 | 0.0014 | 0.0000 | 0.0000 | 0.0005 | 0.0003 | 0.0000 | 0.00 | 0.00 | 0.00 | 0.00 | 50.00 | 90.00
201369 | 2025-02-27 | 2025-02-27 | 00652 | 16MnCrS5 | 180X180 | ***** | 11.80 TO 11.90 | MUKAND SUMI SPECIAL STEEL LIMI | NO SOL | S | 0.155 | 0.187 | 1.059 | 0.013 | 0.026 | 0.109 | 0.010 | 1.030 | 0.014 | 0.028 | 97 | 0.000 | 8 | 0.0017 | 0 | 0.0033 | 0.0000 | 0.0006 | 0.0032 | 0.0017 | 0.0032 | 0.0000 | 0.0010 | 0.0009 | 0.0000 | 0.0004 | 0.0007 | 0.0000 | 0.0001 | 0.00 | 0.00 | 90.00 | 2.00 | 18.00 | 120.00
201370 | 2025-02-27 | 2025-02-27 | 749 | GRADE T22/P22 | 160 DIA | ******* | 6.38 TO 6.43 | MAHARASHTRA SEAMLESS LIMITED | TDC-19, REV.00, ISSUE NO.9 DATED 07.12.2 | L+1 | 0.117 | 0.198 | 0.434 | 0.013 | 0.006 | 0.029 | 0.909 | 2.103 | 0.022 | 0.017 | 96 | 0.001 | 12 | 0.0018 | 0 | 0.0033 | 0.0009 | 0.0010 | 0.0034 | 0.0037 | 0.0067 | 0.0016 | 0.0012 | 0.0022 | 0.0000 | 0.0000 | 0.0004 | 0.0005 | 0.0000 | 0.00 | 0.00 | 0.00 | 0.00 | 50.00 | 90.00
201371 | 2025-02-27 | 2025-02-27 | 00692 | 20MnCr5 HH | 180X180 |  | 11.80 TO 11.90 | MUKAND SUMI SPECIAL STEEL LIMI |  | L | 0.196 | 0.203 | 1.257 | 0.014 | 0.023 | 0.107 | 0.007 | 1.174 | 0.014 | 0.026 | 76 | 0.001 | 7 | 0.0022 | 1 | 0.0043 | 0.0000 | 0.0007 | 0.0033 | 0.0021 | 0.0039 | 0.0000 | 0.0009 | 0.0018 | 0.0000 | 0.0004 | 0.0005 | 0.0000 | 0.0003
201372 | 2025-02-27 | 2025-02-27 | 749 | GRADE T22/P22 | 160 DIA | ***** | 6.38 TO 6.43 | MAHARASHTRA SEAMLESS LIMITED | TDC-19, REV.00, ISSUE NO.9 DATED 07.12.2 | L+2 | 0.111 | 0.200 | 0.429 | 0.015 | 0.004 | 0.027 | 0.916 | 2.098 | 0.020 | 0.018 | 94 | 0.001 | 15 | 0.0016 | 0 | 0.0042 | 0.0008 | 0.0010 | 0.0033 | 0.0035 | 0.0058 | 0.0012 | 0.0011 | 0.0011 | 0.0000 | 0.0000 | 0.0004 | 0.0003 | 0.0000 | 0.00 | 0.00 | 0.00 | 0.00 | 50.00 | 90.00
201373 | 2025-02-27 | 2025-02-27 | 00692 | 20MnCr5 HH | 180X180 |  | 11.80 TO 11.90 | MUKAND SUMI SPECIAL STEEL LIMI |  | L+1 | 0.192 | 0.232 | 1.251 | 0.016 | 0.027 | 0.114 | 0.008 | 1.150 | 0.015 | 0.027 | 99 | 0.001 | 6 | 0.0023 | 1 | 0.0042 | 0.0000 | 0.0008 | 0.0032 | 0.0020 | 0.0036 | 0.0000 | 0.0008 | 0.0005 | 0.0000 | 0.0004 | 0.0005 | 0.0000 | 0.0002
201374 | 2025-02-27 | 2025-02-27 | 749 | GRADE T22/P22 | 160 DIA | ***** | 6.38 TO 6.43 | MAHARASHTRA SEAMLESS LIMITED | TDC-19, REV.00, ISSUE NO.9 DATED 07.12.2 | L+3 | 0.116 | 0.218 | 0.428 | 0.012 | 0.008 | 0.032 | 0.933 | 2.107 | 0.023 | 0.013 | 98 | 0.001 | 13 | 0.0017 | 1 | 0.0034 | 0.0009 | 0.0009 | 0.0032 | 0.0035 | 0.0064 | 0.0018 | 0.0011 | 0.0008 | 0.0000 | 0.0000 | 0.0004 | 0.0002 | 0.0000 | 0.00 | 0.00 | 0.00 | 0.00 | 50.00 | 90.00
201375 | 2025-02-27 | 2025-02-27 | 00160 | 16MnCr5SAF | 180X180 | ***** | 11.80 TO 11.90 | MUKAND SUMI SPECIAL STEEL LIMI | NO SOL | L | 0.169 | 0.194 | 1.212 | 0.010 | 0.016 | 0.026 | 0.007 | 1.035 | 0.014 | 0.026 | 120 | 0.000 | 12 | 0.0012 | 0 | 0.0038 | 0.0000 | 0.0006 | 0.0032 | 0.0016 | 0.0030 | 0.0000 | 0.0008 | 0.0007 | 0.0000 | 0.0004 | 0.0005 | 0.0000 | 0.0001 | 0.00 | 0.00 | 0.00 | 0.00 | 0.00 | 0.00
201376 | 2025-02-27 | 2025-02-27 | 00160 | 16MnCr5SAF | 180X180 | ***** | 11.80 TO 11.90 | MUKAND SUMI SPECIAL STEEL LIMI | NO SOL | L+1 | 0.163 | 0.204 | 1.194 | 0.014 | 0.015 | 0.021 | 0.009 | 1.050 | 0.016 | 0.027 | 127 | 0.001 | 8 | 0.0021 | 0 | 0.0040 | 0.0000 | 0.0006 | 0.0032 | 0.0017 | 0.0030 | 0.0000 | 0.0008 | 0.0003 | 0.0000 | 0.0004 | 0.0004 | 0.0000 | 0.0001 | 0.00 | 0.00 | 0.00 | 0.00 | 0.00 | 0.00
201377 | 2025-02-27 | 2025-02-27 | 00160 | 16MnCr5SAF | 180X180 | ***** | 11.80 TO 11.90 | MUKAND SUMI SPECIAL STEEL LIMI | NO SOL | L+2 | 0.169 | 0.194 | 1.214 | 0.014 | 0.017 | 0.022 | 0.016 | 1.038 | 0.015 | 0.030 | 131 | 0.000 | 12 | 0.0016 | 0 | 0.0040 | 0.0000 | 0.0006 | 0.0033 | 0.0018 | 0.0030 | 0.0000 | 0.0008 | 0.0009 | 0.0000 | 0.0003 | 0.0003 | 0.0000 | 0.0001 | 0.00 | 0.00 | 0.00 | 0.00 | 0.00 | 0.00
201378 | 2025-02-27 | 2025-02-27 | 749 | GRADE T22/P22 | 160 DIA | ***** | 6.38 TO 6.43 | MAHARASHTRA SEAMLESS LIMITED | TDC-19, REV.00, ISSUE NO.9 DATED 07.12.2 | L | 0.102 | 0.231 | 0.410 | 0.015 | 0.003 | 0.027 | 0.914 | 2.097 | 0.020 | 0.017 | 96 | 0.001 | 14 | 0.0018 | 1 | 0.0040 | 0.0009 | 0.0009 | 0.0033 | 0.0035 | 0.0061 | 0.0014 | 0.0012 | 0.0010 | 0.0000 | 0.0000 | 0.0006 | 0.0003 | 0.0000 | 0.00 | 0.00 | 0.00 | 0.00 | 50.00 | 90.00
201379 | 2025-02-27 | 2025-02-27 | 749 | GRADE T22/P22 | 160 DIA | ******* | 6.38 TO 6.43 | MAHARASHTRA SEAMLESS LIMITED | TDC-19, REV.00, ISSUE NO.9 DATED 07.12.2 | L+1 | 0.111 | 0.201 | 0.429 | 0.011 | 0.005 | 0.026 | 0.913 | 2.074 | 0.022 | 0.014 | 94 | 0.000 | 16 | 0.0013 | 1 | 0.0042 | 0.0008 | 0.0008 | 0.0032 | 0.0031 | 0.0052 | 0.0016 | 0.0010 | 0.0006 | 0.0000 | 0.0000 | 0.0006 | 0.0000 | 0.0000 | 0.00 | 0.00 | 0.00 | 0.00 | 50.00 | 90.00
201380 | 2025-02-27 | 2025-02-27 | 00388 | ER 90SG | 180X180 | ***** | 7.50 TO 7.55 | MUKAND SUMI SPECIAL STEEL LIMI | NO SOL | L | 0.076 | 0.508 | 1.615 | 0.013 | 0.013 | 0.014 | 0.404 | 0.133 | 0.017 | 0.005 | 68 | 0.001 | 27 | 0.0015 | 2 | 0.0046 | 0.0000 | 0.0004 | 0.0033 | 0.0027 | 0.0004 | 0.0001 | 0.0002 | 0.0020 | 0.0002 | 0.0000 | 0.0003 | 0.0000 | 0.0000 | 0.00 | 0.00 | 0.00 | 0.00 | 0.00 | 0.00
201381 | 2025-02-27 | 2025-02-27 | 749 | GRADE T22/P22 | 160 DIA | ***** | 6.38 TO 6.43 | MAHARASHTRA SEAMLESS LIMITED | TDC-19, REV.00, ISSUE NO.9 DATED 07.12.2 | L+2 | 0.113 | 0.204 | 0.433 | 0.014 | 0.006 | 0.023 | 0.919 | 2.076 | 0.019 | 0.017 | 91 | 0.001 | 16 | 0.0015 | 0 | 0.0046 | 0.0009 | 0.0009 | 0.0032 | 0.0033 | 0.0053 | 0.0010 | 0.0011 | 0.0006 | 0.0000 | 0.0000 | 0.0005 | 0.0001 | 0.0000 | 0.00 | 0.00 | 0.00 | 0.00 | 50.00 | 90.00
201382 | 2025-02-27 | 2025-02-27 | 00388 | ER 90SG | 180X180 | ***** | 7.50 TO 7.55 | MUKAND SUMI SPECIAL STEEL LIMI |  | L+1 | 0.077 | 0.509 | 1.646 | 0.015 | 0.010 | 0.015 | 0.404 | 0.068 | 0.017 | 0.005 | 58 | 0.001 | 26 | 0.0018 | 1 | 0.0045 | 0.0000 | 0.0006 | 0.0033 | 0.0022 | 0.0007 | 0.0000 | 0.0002 | 0.0018 | 0.0000 | 0.0000 | 0.0004 | 0.0000 | 0.0000 | 0.00 | 0.00 | 0.00 | 0.00 | 0.00 | 0.00
201383 | 2025-02-27 | 2025-02-27 | 749 | GRADE T22/P22 | 160 DIA | ***** | 6.38 TO 6.43 | MAHARASHTRA SEAMLESS LIMITED | TDC-19, REV.00, ISSUE NO.9 DATED 07.12.2 | L | 0.129 | 0.178 | 0.417 | 0.014 | 0.006 | 0.026 | 0.904 | 2.086 | 0.019 | 0.015 | 112 | 0.001 | 20 | 0.0012 | 0 | 0.0044 | 0.0009 | 0.0008 | 0.0033 | 0.0032 | 0.0052 | 0.0012 | 0.0011 | 0.0004 | 0.0000 | 0.0000 | 0.0005 | 0.0002 | 0.0000 | 0.00 | 0.00 | 0.00 | 0.00 | 50.00 | 90.00
201384 | 2025-02-27 | 2025-02-27 | 749 | GRADE T22/P22 | 160 DIA | ***** | 6.38 TO 6.43 | MAHARASHTRA SEAMLESS LIMITED | TDC-19, REV.00, ISSUE NO.9 DATED 07.12.2 | L+1 | 0.114 | 0.191 | 0.417 | 0.014 | 0.008 | 0.024 | 0.922 | 2.086 | 0.019 | 0.014 | 93 | 0.001 | 16 | 0.0014 | 1 | 0.0047 | 0.0008 | 0.0008 | 0.0033 | 0.0033 | 0.0051 | 0.0018 | 0.0010 | 0.0010 | 0.0000 | 0.0000 | 0.0005 | 0.0001 | 0.0000 | 0.00 | 0.00 | 0.00 | 0.00 | 50.00 | 90.00
201385 | 2025-02-27 | 2025-02-28 | 00393 | SCM435BF | 180X180 | ***** | 7.50 TO 7.55 | MUKAND SUMI SPECIAL STEEL LIMI | NO SOL | L | 0.322 | 0.157 | 0.665 | 0.012 | 0.006 | 0.022 | 0.156 | 0.875 | 0.014 | 0.020 | 66 | 0.000 | 13 | 0.0019 | 1 | 0.0026 | 0.0005 | 0.0005 | 0.0031 | 0.0011 | 0.0021 | 0.0000 | 0.0013 | 0.0013 | 0.0000 | 0.0005 | 0.0001 | 0.0000 | 0.0000 | 0.00 | 0.00 | 0.00 | 0.00 | 0.00 | 0.00
201386 | 2025-02-27 | 2025-02-28 | 00393 | SCM435BF | 180X180 | ***** | 7.50 TO 7.55 | MUKAND SUMI SPECIAL STEEL LIMI | NO SOL | L+1 | 0.332 | 0.168 | 0.659 | 0.012 | 0.005 | 0.021 | 0.155 | 0.872 | 0.013 | 0.022 | 63 | 0.000 | 17 | 0.0019 | 1 | 0.0027 | 0.0005 | 0.0005 | 0.0031 | 0.0011 | 0.0020 | 0.0000 | 0.0013 | 0.0012 | 0.0000 | 0.0005 | 0.0001 | 0.0000 | 0.0000 | 0.00 | 0.00 | 0.00 | 0.00 | 0.00 | 0.00
201387 | 2025-02-27 | 2025-02-28 | 00393 | SCM435BF | 180X180 | ***** | 7.50 TO 7.55 | MUKAND SUMI SPECIAL STEEL LIMI | NO SOL | L+2 | 0.331 | 0.171 | 0.652 | 0.015 | 0.005 | 0.020 | 0.155 | 0.870 | 0.014 | 0.019 | 78 | 0.000 | 11 | 0.0016 | 0 | 0.0027 | 0.0006 | 0.0004 | 0.0030 | 0.0011 | 0.0025 | 0.0000 | 0.0013 | 0.0009 | 0.0000 | 0.0005 | 0.0001 | 0.0000 | 0.0000 | 0.00 | 0.00 | 0.00 | 0.00 | 0.00 | 0.00
201388 | 2025-02-27 | 2025-02-28 | 749 | GRADE T22/P22 | 160 DIA | ***** | 6.38 TO 6.43 | MAHARASHTRA SEAMLESS LIMITED | TDC-19, REV.00, ISSUE NO.9 DATED 07.12.2 | L+2 | 0.114 | 0.168 | 0.419 | 0.014 | 0.009 | 0.029 | 0.924 | 2.139 | 0.020 | 0.018 | 93 | 0.001 | 27 | 0.0012 | 0 | 0.0049 | 0.0009 | 0.0010 | 0.0034 | 0.0038 | 0.0053 | 0.0008 | 0.0012 | 0.0008 | 0.0000 | 0.0000 | 0.0005 | 0.0005 | 0.0000 | 0.00 | 0.00 | 0.00 | 0.00 | 50.00 | 90.00
201389 | 2025-02-27 | 2025-02-28 | 00393 | SCM435BF | 180X180 | ***** | 7.50 TO 7.55 | MUKAND SUMI SPECIAL STEEL LIMI | NO SOL | L+3 | 0.333 | 0.190 | 0.664 | 0.013 | 0.004 | 0.025 | 0.157 | 0.873 | 0.014 | 0.020 | 64 | 0.000 | 16 | 0.0021 | 0 | 0.0025 | 0.0004 | 0.0004 | 0.0029 | 0.0011 | 0.0020 | 0.0000 | 0.0012 | 0.0009 | 0.0000 | 0.0004 | 0.0001 | 0.0000 | 0.0000 | 0.00 | 0.00 | 0.00 | 0.00 | 0.00 | 0.00
201390 | 2025-02-27 | 2025-02-28 | 749 | GRADE T22/P22 | 160 DIA | ***** | 6.38 TO 6.43 | MAHARASHTRA SEAMLESS LIMITED | TDC-19, REV.00, ISSUE NO.9 DATED 07.12.2 | L+3 | 0.152 | 0.229 | 0.435 | 0.013 | 0.007 | 0.025 | 0.917 | 2.068 | 0.022 | 0.021 | 111 | 0.001 | 18 | 0.0017 | 3 | 0.0051 | 0.0009 | 0.0011 | 0.0033 | 0.0035 | 0.0052 | 0.0013 | 0.0013 | 0.0002 | 0.0000 | 0.0000 | 0.0004 | 0.0004 | 0.0000 | 0.00 | 0.00 | 0.00 | 0.00 | 50.00 | 90.00
201391 | 2025-02-27 | 2025-02-28 | 749 | GRADE T22/P22 | 160 DIA | ***** | 6.38 TO 6.43 | MAHARASHTRA SEAMLESS LIMITED | TDC-19, REV.00, ISSUE NO.9 DATED 07.12.2 | L+4 | 0.111 | 0.181 | 0.425 | 0.016 | 0.006 | 0.024 | 0.919 | 2.071 | 0.020 | 0.014 | 80 | 0.001 | 23 | 0.0013 | 0 | 0.0051 | 0.0009 | 0.0009 | 0.0032 | 0.0036 | 0.0050 | 0.0012 | 0.0011 | 0.0012 | 0.0000 | 0.0000 | 0.0005 | 0.0002 | 0.0000 | 0.00 | 0.00 | 0.00 | 0.00 | 50.00 | 90.00
201392 | 2025-02-27 | 2025-02-28 | 00387 | 16MnCr5Lsi | 180X180 | ***** | 11.80 TO 11.90 | MUKAND SUMI SPECIAL STEEL LIMI | NO SOL | L | 0.174 | 0.059 | 1.236 | 0.017 | 0.019 | 0.022 | 0.010 | 0.985 | 0.013 | 0.027 | 67 | 0.000 | 18 | 0.0008 | 0 | 0.0035 | 0.0000 | 0.0005 | 0.0032 | 0.0016 | 0.0019 | 0.0000 | 0.0007 | 0.0007 | 0.0000 | 0.0003 | 0.0002 | 0.0000 | 0.0001 | 0.00 | 0.00 | 0.00 | 2.00 | 12.00 | 90.00
201393 | 2025-02-27 | 2025-02-28 | 00387 | 16MnCr5Lsi | 180X180 | ***** | 11.80 TO 11.90 | MUKAND SUMI SPECIAL STEEL LIMI | NO SOL | L+1 | 0.173 | 0.105 | 1.266 | 0.015 | 0.019 | 0.021 | 0.010 | 1.008 | 0.015 | 0.025 | 97 | 0.000 | 20 | 0.0009 | 0 | 0.0043 | 0.0000 | 0.0005 | 0.0031 | 0.0018 | 0.0019 | 0.0000 | 0.0008 | 0.0012 | 0.0000 | 0.0003 | 0.0002 | 0.0000 | 0.0001 | 0.00 | 0.00 | 0.00 | 2.00 | 12.00 | 90.00
201394 | 2025-02-27 | 2025-02-28 | 00387 | 16MnCr5Lsi | 180X180 | ***** | 11.80 TO 11.90 | MUKAND SUMI SPECIAL STEEL LIMI | NO SOL | L+2 | 0.173 | 0.081 | 1.242 | 0.012 | 0.018 | 0.020 | 0.016 | 0.970 | 0.013 | 0.028 | 97 | 0.000 | 21 | 0.0008 | 0 | 0.0038 | 0.0000 | 0.0004 | 0.0031 | 0.0016 | 0.0017 | 0.0000 | 0.0008 | 0.0011 | 0.0000 | 0.0003 | 0.0002 | 0.0000 | 0.0001 | 0.00 | 0.00 | 0.00 | 2.00 | 12.00 | 90.00
201395 | 2025-02-27 | 2025-02-28 | 749 | GRADE T22/P22 | 160 DIA | ***** | 6.38 TO 6.43 | MAHARASHTRA SEAMLESS LIMITED | TDC-19, REV.00, ISSUE NO.9 DATED 07.12.2 | L+2 | 0.120 | 0.209 | 0.411 | 0.010 | 0.006 | 0.024 | 0.906 | 2.074 | 0.021 | 0.015 | 95 | 0.001 | 18 | 0.0014 | 0 | 0.0046 | 0.0010 | 0.0009 | 0.0032 | 0.0034 | 0.0052 | 0.0011 | 0.0012 | 0.0010 | 0.0000 | 0.0000 | 0.0004 | 0.0004 | 0.0000 | 0.00 | 0.00 | 0.00 | 0.00 | 50.00 | 90.00
201396 | 2025-02-27 | 2025-02-28 | 749 | GRADE T22/P22 | 160 DIA | ***** | 6.38 TO 6.43 | MAHARASHTRA SEAMLESS LIMITED | TDC-19, REV.00, ISSUE NO.9 DATED 07.12.2 | L+3 | 0.105 | 0.183 | 0.403 | 0.011 | 0.004 | 0.025 | 0.896 | 2.115 | 0.022 | 0.017 | 88 | 0.001 | 15 | 0.0013 | 0 | 0.0046 | 0.0009 | 0.0009 | 0.0032 | 0.0033 | 0.0054 | 0.0007 | 0.0013 | 0.0003 | 0.0000 | 0.0000 | 0.0005 | 0.0003 | 0.0000 | 0.00 | 0.00 | 0.00 | 0.00 | 50.00 | 90.00
201397 | 2025-02-27 | 2025-02-28 | 00361 | 20MnCr5 | 180X180 | ***** | 11.80 TO 11.90 | MUKAND SUMI SPECIAL STEEL LIMI | NO SOL | L | 0.189 | 0.176 | 1.310 | 0.012 | 0.012 | 0.030 | 0.007 | 1.261 | 0.016 | 0.025 | 74 | 0.001 | 8 | 0.0014 | 1 | 0.0046 | 0.0000 | 0.0007 | 0.0034 | 0.0022 | 0.0025 | 0.0000 | 0.0010 | 0.0008 | 0.0000 | 0.0003 | 0.0009 | 0.0000 | 0.0003 | 0.00 | 0.00 | 0.00 | 0.00 | 0.00 | 0.00
201398 | 2025-02-27 | 2025-02-28 | 00361 | 20MnCr5 | 180X180 | ***** | 11.80 TO 11.90 | MUKAND SUMI SPECIAL STEEL LIMI | NO SOL | L+1 | 0.193 | 0.197 | 1.308 | 0.014 | 0.013 | 0.022 | 0.006 | 1.239 | 0.015 | 0.027 | 72 | 0.001 | 8 | 0.0016 | 0 | 0.0045 | 0.0000 | 0.0007 | 0.0034 | 0.0021 | 0.0024 | 0.0000 | 0.0009 | 0.0010 | 0.0000 | 0.0003 | 0.0005 | 0.0000 | 0.0002 | 0.00 | 0.00 | 0.00 | 0.00 | 0.00 | 0.00
201399 | 2025-02-27 | 2025-02-28 | 749 | GRADE T22/P22 | 160 DIA | ***** | 6.38 TO 6.43 | MAHARASHTRA SEAMLESS LIMITED | TDC-19, REV.00, ISSUE NO.9 DATED 07.12.2 | L+5 | 0.121 | 0.199 | 0.431 | 0.013 | 0.003 | 0.023 | 0.918 | 2.136 | 0.020 | 0.017 | 118 | 0.001 | 14 | 0.0016 | 0 | 0.0050 | 0.0009 | 0.0009 | 0.0032 | 0.0034 | 0.0053 | 0.0006 | 0.0012 | 0.0001 | 0.0000 | 0.0000 | 0.0004 | 0.0002 | 0.0000 | 0.00 | 0.00 | 0.00 | 0.00 | 50.00 | 90.00
201400 | 2025-02-27 | 2025-02-28 | 00517 | SCM420N | 180X180 | ***** | 11.95 TO 12.00 | MUKAND SUMI SPECIAL STEEL LIMI | NO SOL | L | 0.196 | 0.196 | 0.825 | 0.012 | 0.014 | 0.019 | 0.164 | 1.058 | 0.015 | 0.028 | 100 | 0.000 | 10 | 0.0020 | 1 | 0.0035 | 0.0000 | 0.0006 | 0.0031 | 0.0017 | 0.0023 | 0.0000 | 0.0011 | 0.0004 | 0.0000 | 0.0004 | 0.0005 | 0.0000 | 0.0000 | 0.00 | 0.00 | 0.00 | 0.00 | 0.00 | 0.00
201401 | 2025-02-27 | 2025-02-28 | 00517 | SCM420N | 180X180 | ***** | 11.95 TO 12.00 | MUKAND SUMI SPECIAL STEEL LIMI | NO SOL | L+1 | 0.207 | 0.215 | 0.788 | 0.017 | 0.017 | 0.028 | 0.171 | 1.093 | 0.014 | 0.027 | 107 | 0.000 | 13 | 0.0025 | 1 | 0.0036 | 0.0001 | 0.0007 | 0.0031 | 0.0016 | 0.0030 | 0.0000 | 0.0012 | 0.0013 | 0.0000 | 0.0004 | 0.0002 | 0.0000 | 0.0000 | 0.00 | 0.00 | 0.00 | 0.00 | 0.00 | 0.00
201402 | 2025-02-27 | 2025-02-28 | 00517 | SCM420N | 180X180 | ***** | 11.95 TO 12.00 | MUKAND SUMI SPECIAL STEEL LIMI | NO SOL | L+2 | 0.198 | 0.229 | 0.793 | 0.017 | 0.015 | 0.022 | 0.167 | 1.091 | 0.014 | 0.022 | 125 | 0.000 | 13 | 0.0022 | 0 | 0.0034 | 0.0001 | 0.0006 | 0.0031 | 0.0016 | 0.0024 | 0.0000 | 0.0012 | 0.0000 | 0.0000 | 0.0004 | 0.0005 | 0.0000 | 0.0000 | 0.00 | 0.00 | 0.00 | 0.00 | 0.00 | 0.00
201403 | 2025-02-27 | 2025-02-28 | 749 | GRADE T22/P22 | 160 DIA | ***** | 6.38 TO 6.43 | MAHARASHTRA SEAMLESS LIMITED | TDC-19, REV.00, ISSUE NO.9 DATED 07.12.2 | L | 0.118 | 0.180 | 0.423 | 0.014 | 0.005 | 0.027 | 0.911 | 2.111 | 0.019 | 0.013 | 78 | 0.000 | 19 | 0.0014 | 0 | 0.0046 | 0.0008 | 0.0009 | 0.0031 | 0.0033 | 0.0052 | 0.0009 | 0.0012 | 0.0006 | 0.0000 | 0.0000 | 0.0005 | 0.0002 | 0.0000 | 0.00 | 0.00 | 0.00 | 0.00 | 50.00 | 90.00
201404 | 2025-02-27 | 2025-02-28 | 749 | GRADE T22/P22 | 160 DIA | ***** | 6.38 TO 6.43 | MAHARASHTRA SEAMLESS LIMITED | TDC-19, REV.00, ISSUE NO.9 DATED 07.12.2 | L+1 | 0.120 | 0.197 | 0.425 | 0.012 | 0.004 | 0.027 | 0.895 | 2.107 | 0.020 | 0.017 | 90 | 0.001 | 13 | 0.0018 | 0 | 0.0046 | 0.0008 | 0.0009 | 0.0032 | 0.0032 | 0.0052 | 0.0004 | 0.0011 | 0.0003 | 0.0000 | 0.0000 | 0.0004 | 0.0002 | 0.0000 | 0.00 | 0.00 | 0.00 | 0.00 | 50.00 | 90.00
201405 | 2025-02-28 | 2025-02-28 | 00704 | 10B35SKS1 | 180X180 | ***** | 7.50 TO 7.55 | MUKAND SUMI SPECIAL STEEL LIMI | NO SOL | L | 0.345 | 0.124 | 0.760 | 0.014 | 0.005 | 0.021 | 0.019 | 0.227 | 0.012 | 0.033 | 53 | 0.000 | 21 | 0.0492 | 28 | 0.0043 | 0.0002 | 0.0001 | 0.0028 | 0.0007 | 0.0008 | 0.0000 | 0.0011 | 0.0004 | 0.0000 | 0.0005 | 0.0001 | 0.0000 | 0.0000 | 0.00 | 0.00 | 0.00 | 2.00 | 20.00 | 70.00
201406 | 2025-02-28 | 2025-02-28 | 00704 | 10B35SKS1 | 180X180 | ***** | 7.50 TO 7.55 | MUKAND SUMI SPECIAL STEEL LIMI | NO SOL | L+1 | 0.343 | 0.112 | 0.781 | 0.019 | 0.006 | 0.017 | 0.013 | 0.223 | 0.011 | 0.030 | 82 | 0.000 | 18 | 0.0399 | 24 | 0.0037 | 0.0002 | 0.0001 | 0.0030 | 0.0008 | 0.0007 | 0.0000 | 0.0012 | 0.0012 | 0.0000 | 0.0005 | 0.0000 | 0.0000 | 0.0000 | 0.00 | 0.00 | 0.00 | 2.00 | 20.00 | 70.00
201407 | 2025-02-28 | 2025-02-28 | 749 | GRADE T22/P22 | 160 DIA | ******* | 6.38 TO 6.43 | MAHARASHTRA SEAMLESS LIMITED | TDC-19, REV.00, ISSUE NO.9 DATED 07.12.2 | L+2 | 0.107 | 0.202 | 0.414 | 0.013 | 0.003 | 0.027 | 0.927 | 2.110 | 0.020 | 0.014 | 93 | 0.001 | 19 | 0.0018 | 0 | 0.0049 | 0.0009 | 0.0009 | 0.0031 | 0.0034 | 0.0053 | 0.0008 | 0.0012 | 0.0002 | 0.0000 | 0.0000 | 0.0004 | 0.0003 | 0.0000 | 0.00 | 0.00 | 0.00 | 0.00 | 50.00 | 90.00
201408 | 2025-02-28 | 2025-02-28 | 749 | GRADE T22/P22 | 160 DIA | ***** | 6.38 TO 6.43 | MAHARASHTRA SEAMLESS LIMITED | TDC-19, REV.00, ISSUE NO.9 DATED 07.12.2 | L+3 | 0.107 | 0.193 | 0.424 | 0.013 | 0.004 | 0.026 | 0.912 | 2.097 | 0.019 | 0.016 | 85 | 0.001 | 16 | 0.0017 | 0 | 0.0051 | 0.0009 | 0.0008 | 0.0032 | 0.0033 | 0.0051 | 0.0005 | 0.0012 | 0.0003 | 0.0000 | 0.0000 | 0.0004 | 0.0003 | 0.0000 | 0.00 | 0.00 | 0.00 | 0.00 | 50.00 | 90.00
201409 | 2025-02-28 | 2025-02-28 | 00667 | 10B35S0 | 180X180 | ****** | 7.50 TO 7.55 | MUKAND SUMI SPECIAL STEEL LIMI | NO SOL | L+3 | 0.300 | 0.080 | 0.599 | 0.011 | 0.004 | 0.017 | 0.008 | 0.148 | 0.010 | 0.028 | 83 | 0.000 | 21 | 0.0340 | 22 | 0.0035 | 0.0006 | 0.0001 | 0.0030 | 0.0005 | 0.0005 | 0.0001 | 0.0013 | 0.0008 | 0.0000 | 0.0006 | 0.0000 | 0.0000 | 0.0000 | 0.00 | 0.00 | 0.00 | 2.00 | 20.00 | 70.00
201410 | 2025-02-28 | 2025-02-28 | 749 | GRADE T22/P22 | 160 DIA | ***** | 6.38 TO 6.43 | MAHARASHTRA SEAMLESS LIMITED | TDC-19, REV.00, ISSUE NO.9 DATED 07.12.2 | L+4 | 0.109 | 0.174 | 0.416 | 0.012 | 0.004 | 0.024 | 0.899 | 2.066 | 0.020 | 0.014 | 82 | 0.001 | 17 | 0.0014 | 0 | 0.0049 | 0.0009 | 0.0008 | 0.0033 | 0.0033 | 0.0050 | 0.0011 | 0.0012 | 0.0002 | 0.0000 | 0.0000 | 0.0004 | 0.0002 | 0.0000 | 0.00 | 0.00 | 0.00 | 0.00 | 50.00 | 90.00
201411 | 2025-02-28 | 2025-03-01 | 00667 | 10B35S0 | 180X180 | ***** | 7.50 TO 7.55 | MUKAND SUMI SPECIAL STEEL LIMI | NO SOL | L+2 | 0.311 | 0.093 | 0.636 | 0.013 | 0.008 | 0.015 | 0.007 | 0.105 | 0.011 | 0.030 | 73 | 0.000 | 23 | 0.0397 | 24 | 0.0032 | 0.0005 | 0.0000 | 0.0029 | 0.0005 | 0.0004 | 0.0000 | 0.0013 | 0.0014 | 0.0000 | 0.0006 | 0.0000 | 0.0000 | 0.0000 | 0.00 | 0.00 | 0.00 | 2.00 | 20.00 | 70.00
201412 | 2025-02-28 | 2025-02-28 | 00667 | 10B35S0 | 180X180 | ***** | 7.50 TO 7.55 | MUKAND SUMI SPECIAL STEEL LIMI | NO SOL | L+1 | 0.314 | 0.061 | 0.615 | 0.012 | 0.010 | 0.022 | 0.017 | 0.090 | 0.011 | 0.022 | 74 | 0.000 | 17 | 0.0383 | 21 | 0.0035 | 0.0006 | 0.0001 | 0.0028 | 0.0004 | 0.0005 | 0.0001 | 0.0011 | 0.0011 | 0.0000 | 0.0006 | 0.0000 | 0.0000 | 0.0000 | 0.00 | 0.00 | 0.00 | 2.00 | 20.00 | 70.00
201413 | 2025-02-28 | 2025-02-28 | 749 | GRADE T22/P22 | 160 DIA | ******* | 6.38 TO 6.43 | MAHARASHTRA SEAMLESS LIMITED | TDC-19, REV.00, ISSUE NO.9 DATED 07.12.2 | L | 0.112 | 0.169 | 0.414 | 0.012 | 0.004 | 0.028 | 0.903 | 2.075 | 0.020 | 0.014 | 73 | 0.001 | 18 | 0.0013 | 1 | 0.0049 | 0.0009 | 0.0008 | 0.0032 | 0.0034 | 0.0050 | 0.0010 | 0.0012 | 0.0000 | 0.0000 | 0.0000 | 0.0003 | 0.0004 | 0.0000 | 0.00 | 0.00 | 0.00 | 0.00 | 50.00 | 90.00
201414 | 2025-02-28 | 2025-02-28 | 00667 | 10B35S0 | 180X180 | ***** | 7.50 TO 7.55 | MUKAND SUMI SPECIAL STEEL LIMI | NO SOL | L | 0.310 | 0.100 | 0.637 | 0.013 | 0.006 | 0.021 | 0.017 | 0.106 | 0.012 | 0.037 | 71 | 0.000 | 18 | 0.0509 | 27 | 0.0034 | 0.0006 | 0.0001 | 0.0028 | 0.0005 | 0.0006 | 0.0000 | 0.0011 | 0.0005 | 0.0000 | 0.0006 | 0.0000 | 0.0000 | 0.0000 | 0.00 | 0.00 | 0.00 | 2.00 | 20.00 | 70.00
201415 | 2025-02-28 | 2025-02-28 | 749 | GRADE T22/P22 | 160 DIA | ***** | 6.38 TO 6.43 | MAHARASHTRA SEAMLESS LIMITED | TDC-19, REV.00, ISSUE NO.9 DATED 07.12.2 | L+3 | 0.111 | 0.184 | 0.422 | 0.013 | 0.004 | 0.028 | 0.922 | 2.068 | 0.021 | 0.018 | 78 | 0.000 | 20 | 0.0016 | 0 | 0.0047 | 0.0010 | 0.0008 | 0.0030 | 0.0031 | 0.0050 | 0.0010 | 0.0012 | 0.0003 | 0.0000 | 0.0000 | 0.0003 | 0.0002 | 0.0000 | 0.00 | 0.00 | 0.00 | 0.00 | 50.00 | 90.00
201416 | 2025-02-28 | 2025-02-28 | 00134 | 41Cr4 | 180X180 | ***** | 11.80 TO 11.90 | MUKAND SUMI SPECIAL STEEL LIMI | NO SOL | L | 0.424 | 0.192 | 0.832 | 0.014 | 0.016 | 0.021 | 0.011 | 1.121 | 0.011 | 0.023 | 81 | 0.000 | 10 | 0.0021 | 0 | 0.0030 | 0.0000 | 0.0004 | 0.0028 | 0.0008 | 0.0023 | 0.0000 | 0.0012 | 0.0000 | 0.0000 | 0.0005 | 0.0001 | 0.0000 | 0.0000 | 0.00 | 0.00 | 0.00 | 0.00 | 0.00 | 0.00
201417 | 2025-02-28 | 2025-02-28 | 749 | GRADE T22/P22 | 160 DIA | ***** | 6.38 TO 6.43 | MAHARASHTRA SEAMLESS LIMITED | TDC-19, REV.00, ISSUE NO.9 DATED 07.12.2 | L+4 | 0.114 | 0.205 | 0.442 | 0.013 | 0.004 | 0.032 | 0.915 | 2.055 | 0.020 | 0.016 | 73 | 0.001 | 19 | 0.0017 | 0 | 0.0050 | 0.0008 | 0.0008 | 0.0031 | 0.0031 | 0.0049 | 0.0007 | 0.0011 | 0.0000 | 0.0000 | 0.0000 | 0.0003 | 0.0001 | 0.0000 | 0.00 | 0.00 | 0.00 | 0.00 | 50.00 | 90.00
201418 | 2025-02-28 | 2025-02-28 | 00134 | 41Cr4 | 180X180 | ***** | 11.80 TO 11.90 | MUKAND SUMI SPECIAL STEEL LIMI | NO SOL | L+1 | 0.435 | 0.188 | 0.839 | 0.010 | 0.016 | 0.022 | 0.010 | 1.166 | 0.012 | 0.022 | 88 | 0.000 | 9 | 0.0010 | 0 | 0.0025 | 0.0000 | 0.0004 | 0.0029 | 0.0008 | 0.0014 | 0.0000 | 0.0011 | 0.0000 | 0.0000 | 0.0005 | 0.0000 | 0.0000 | 0.0000 | 0.00 | 0.00 | 0.00 | 0.00 | 0.00 | 0.00
201419 | 2025-02-28 | 2025-02-28 | 00134 | 41Cr4 | 180X180 | ***** | 11.80 TO 11.90 | MUKAND SUMI SPECIAL STEEL LIMI | NO SOL | L+2 | 0.427 | 0.183 | 0.833 | 0.012 | 0.019 | 0.021 | 0.006 | 1.106 | 0.012 | 0.024 | 97 | 0.000 | 14 | 0.0018 | 0 | 0.0027 | 0.0000 | 0.0003 | 0.0029 | 0.0009 | 0.0021 | 0.0000 | 0.0011 | 0.0000 | 0.0000 | 0.0005 | 0.0001 | 0.0000 | 0.0000 | 0.00 | 0.00 | 0.00 | 0.00 | 0.00 | 0.00
201420 | 2025-02-28 | 2025-03-01 | 00134 | 41Cr4 | 180X180 | ***** | 11.80 TO 11.90 | MUKAND SUMI SPECIAL STEEL LIMI | NO SOL | L+3 | 0.433 | 0.196 | 0.817 | 0.011 | 0.019 | 0.026 | 0.009 | 1.140 | 0.013 | 0.027 | 72 | 0.000 | 11 | 0.0022 | 0 | 0.0030 | 0.0000 | 0.0004 | 0.0029 | 0.0009 | 0.0029 | 0.0000 | 0.0012 | 0.0000 | 0.0000 | 0.0005 | 0.0001 | 0.0000 | 0.0000 | 0.00 | 0.00 | 0.00 | 0.00 | 0.00 | 0.00
201421 | 2025-02-28 | 2025-02-28 | 2222 | 42CrMo4 | 240X280 | 95 ROUND | 4.00 TO 4.05 | GSA INDUSTRIES | 3.30M ONLY | L | 0.414 | 0.226 | 0.841 | 0.019 | 0.013 | 0.021 | 0.160 | 1.139 | 0.014 | 0.025 | 62 | 0.000 | 13 | 0.0028 | 0 | 0.0040 | 0.0001 | 0.0006 | 0.0031 | 0.0015 | 0.0028 | 0.0000 | 0.0012 | 0.0000 | 0.0000 | 0.0004 | 0.0001 | 0.0000 | 0.0000 | 0.00 | 0.00 | 0.00 | 2.00 | 20.00 | 100.00
201422 | 2025-02-28 | 2025-02-28 | 2222 | 42CrMo4 | 240X280 | 95 ROUND | 4.00 TO 4.05 | GSA INDUSTRIES | 3.30M ONLY | L+1 | 0.424 | 0.236 | 0.855 | 0.015 | 0.017 | 0.022 | 0.174 | 1.135 | 0.014 | 0.024 | 63 | 0.000 | 10 | 0.0030 | 0 | 0.0034 | 0.0000 | 0.0005 | 0.0030 | 0.0014 | 0.0033 | 0.0000 | 0.0010 | 0.0001 | 0.0000 | 0.0004 | 0.0001 | 0.0000 | 0.0000 | 0.00 | 0.00 | 0.00 | 2.00 | 20.00 | 100.00
201423 | 2025-02-28 | 2025-03-01 | 00651 | SAE 9254D | 180X180 | ***** | 7.50 TO 7.55 | MUKAND SUMI SPECIAL STEEL LIMI | NO SOL | L | 0.531 | 1.251 | 0.653 | 0.012 | 0.006 | 0.023 | 0.015 | 0.648 | 0.015 | 0.005 | 50 | 0.001 | 2 | 0.0025 | 0 | 0.0021 | 0.0006 | 0.0003 | 0.0028 | 0.0007 | 0.0013 | 0.0001 | 0.0015 | 0.0000 | 0.0000 | 0.0006 | 0.0000 | 0.0000 | 0.0000 | 0.00 | 0.00 | 0.00 | 2.00 | 15.00 | 80.00
201424 | 2025-02-28 | 2025-02-28 | 2222 | 42CrMo4 | 240X280 | 95 ROUND | 4.00 TO 4.05 | GSA INDUSTRIES | 3.30M ONLY | L+3 | 0.411 | 0.246 | 0.847 | 0.015 | 0.020 | 0.029 | 0.160 | 1.134 | 0.014 | 0.024 | 58 | 0.000 | 9 | 0.0021 | 0 | 0.0033 | 0.0000 | 0.0004 | 0.0030 | 0.0014 | 0.0027 | 0.0000 | 0.0010 | 0.0000 | 0.0000 | 0.0004 | 0.0001 | 0.0000 | 0.0000 | 0.00 | 0.00 | 0.00 | 2.00 | 20.00 | 100.00
201425 | 2025-02-28 | 2025-03-01 | 00651 | SAE 9254D | 180X180 | ***** | 7.50 TO 7.55 | MUKAND SUMI SPECIAL STEEL LIMI | NO SOL | L+1 | 0.542 | 1.252 | 0.651 | 0.012 | 0.005 | 0.035 | 0.015 | 0.690 | 0.012 | 0.007 | 54 | 0.001 | 6 | 0.0033 | 0 | 0.0021 | 0.0008 | 0.0003 | 0.0029 | 0.0009 | 0.0019 | 0.0001 | 0.0014 | 0.0003 | 0.0000 | 0.0006 | 0.0000 | 0.0000 | 0.0001 | 0.00 | 0.00 | 0.00 | 2.00 | 15.00 | 80.00
201426 | 2025-02-28 | 2025-02-28 | 2222 | 42CrMo4 | 240X280 | 95 ROUND | 4.00 TO 4.05 | GSA INDUSTRIES | 3.30M ONLY | L+2 | 0.427 | 0.239 | 0.832 | 0.015 | 0.015 | 0.025 | 0.164 | 1.140 | 0.015 | 0.024 | 80 | 0.000 | 8 | 0.0023 | 0 | 0.0032 | 0.0000 | 0.0005 | 0.0030 | 0.0016 | 0.0033 | 0.0000 | 0.0011 | 0.0000 | 0.0000 | 0.0004 | 0.0001 | 0.0000 | 0.0000 | 0.00 | 0.00 | 0.00 | 2.00 | 20.00 | 100.00
201427 | 2025-02-28 | 2025-03-01 | 00651 | SAE 9254D | 180X180 | ***** | 7.50 TO 7.55 | MUKAND SUMI SPECIAL STEEL LIMI | NO SOL | L+2 | 0.545 | 1.268 | 0.674 | 0.012 | 0.009 | 0.022 | 0.009 | 0.681 | 0.013 | 0.007 | 49 | 0.001 | 9 | 0.0034 | 0 | 0.0023 | 0.0006 | 0.0002 | 0.0029 | 0.0012 | 0.0014 | 0.0001 | 0.0016 | 0.0000 | 0.0000 | 0.0007 | 0.0000 | 0.0000 | 0.0000 | 0.00 | 0.00 | 0.00 | 2.00 | 15.00 | 80.00
201428 | 2025-02-28 | 2025-03-01 | 00523 | JIS S45C MOD | 180X180 | ****** | 11.80 TO 11.90 | MUKAND SUMI SPECIAL STEEL LIMI | NO SOL | L | 0.446 | 0.252 | 1.252 | 0.017 | 0.029 | 0.085 | 0.011 | 0.172 | 0.014 | 0.018 | 68 | 0.000 | 5 | 0.0030 | 1 | 0.0538 | 0.0000 | 0.0004 | 0.0030 | 0.0011 | 0.0009 | 0.0000 | 0.0009 | 0.0000 | 0.0000 | 0.0003 | 0.0000 | 0.0000 | 0.0000 | 0.00 | 0.00 | 0.00 | 0.00 | 0.00 | 0.00
201429 | 2025-02-28 | 2025-03-01 | 00523 | JIS S45C MOD | 180X180 | ****** | 11.80 TO 11.90 | MUKAND SUMI SPECIAL STEEL LIMI | NO SOL | L+1 | 0.446 | 0.234 | 1.240 | 0.018 | 0.029 | 0.064 | 0.009 | 0.173 | 0.013 | 0.022 | 78 | 0.000 | 6 | 0.0026 | 1 | 0.0479 | 0.0000 | 0.0003 | 0.0029 | 0.0012 | 0.0009 | 0.0000 | 0.0009 | 0.0001 | 0.0000 | 0.0003 | 0.0000 | 0.0000 | 0.0001 | 0.00 | 0.00 | 0.00 | 0.00 | 0.00 | 0.00
201430 | 2025-02-28 | 2025-03-01 | 1009 | SAE 1541 TYPE B | 240X280 | 93 ROUND | 4.17 TO 4.20 | CIE AUTOMOTIVE INDIA LTD | 3.05M ONLY | L | 0.439 | 0.295 | 1.618 | 0.017 | 0.023 | 0.101 | 0.013 | 0.276 | 0.014 | 0.027 | 142 | 0.000 | 11 | 0.0122 | 2 | 0.0048 | 0.0000 | 0.0006 | 0.0031 | 0.0018 | 0.0019 | 0.0000 | 0.0005 | 0.0000 | 0.0001 | 0.0001 | 0.0001 | 0.0000 | 0.0002 | 0.00 | 0.00 | 130.00 | 2.00 | 15.00 | 180.00
201431 | 2025-02-28 | 2025-03-01 | 00523 | JIS S45C MOD | 180X180 | ****** | 11.80 TO 11.90 | MUKAND SUMI SPECIAL STEEL LIMI | NO SOL | L+2 | 0.436 | 0.241 | 1.223 | 0.021 | 0.038 | 0.078 | 0.009 | 0.164 | 0.016 | 0.020 | 66 | 0.000 | 5 | 0.0021 | 0 | 0.0493 | 0.0000 | 0.0004 | 0.0031 | 0.0010 | 0.0009 | 0.0000 | 0.0009 | 0.0003 | 0.0000 | 0.0004 | 0.0000 | 0.0000 | 0.0001 | 0.00 | 0.00 | 0.00 | 0.00 | 0.00 | 0.00
201432 | 2025-02-28 | 2025-03-01 | 1009 | SAE 1541 TYPE B | 240X280 | 93 ROUND | 4.17 TO 4.20 | CIE AUTOMOTIVE INDIA LTD | 3.05M ONLY | L | 0.421 | 0.302 | 1.586 | 0.017 | 0.023 | 0.100 | 0.015 | 0.275 | 0.013 | 0.022 | 127 | 0.000 | 4 | 0.0119 | 1 | 0.0044 | 0.0000 | 0.0004 | 0.0031 | 0.0016 | 0.0014 | 0.0000 | 0.0007 | 0.0004 | 0.0000 | 0.0001 | 0.0001 | 0.0000 | 0.0003 | 0.00 | 0.00 | 130.00 | 2.00 | 15.00 | 180.00
201433 | 2025-02-28 | 2025-03-01 | 1009 | SAE 1541 TYPE B | 240X280 | 93 ROUND | 4.17 TO 4.20 | CIE AUTOMOTIVE INDIA LTD | 3.05M ONLY | L+1 | 0.449 | 0.292 | 1.607 | 0.017 | 0.017 | 0.104 | 0.009 | 0.273 | 0.011 | 0.023 | 129 | 0.000 | 5 | 0.0114 | 0 | 0.0048 | 0.0000 | 0.0005 | 0.0030 | 0.0014 | 0.0014 | 0.0000 | 0.0003 | 0.0015 | 0.0000 | 0.0001 | 0.0001 | 0.0000 | 0.0001 | 0.00 | 0.00 | 130.00 | 2.00 | 15.00 | 180.00
201434 | 2025-02-28 | 2025-03-01 | 00068 | SAE 1015 | 180X180 | ***** | 7.50 TO 7.55 | MUKAND SUMI SPECIAL STEEL LIMI | NO SOL | L | 0.146 | 0.103 | 0.400 | 0.012 | 0.004 | 0.017 | 0.008 | 0.067 | 0.010 | 0.032 | 71 | 0.000 | 21 | 0.0010 | 0 | 0.0013 | 0.0010 | 0.0000 | 0.0029 | 0.0000 | 0.0000 | 0.0001 | 0.0015 | 0.0011 | 0.0000 | 0.0007 | 0.0000 | 0.0000 | 0.0000 | 0.00 | 0.00 | 0.00 | 0.00 | 0.00 | 0.00
201435 | 2025-02-28 | 2025-03-01 | 00068 | SAE 1015 | 180X180 | ***** | 7.50 TO 7.55 | MUKAND SUMI SPECIAL STEEL LIMI | NO SOL | L+1 | 0.156 | 0.086 | 0.384 | 0.016 | 0.004 | 0.013 | 0.006 | 0.052 | 0.009 | 0.027 | 78 | 0.000 | 24 | 0.0011 | 0 | 0.0012 | 0.0011 | 0.0000 | 0.0028 | 0.0000 | 0.0000 | 0.0002 | 0.0015 | 0.0006 | 0.0000 | 0.0007 | 0.0000 | 0.0000 | 0.0000 | 0.00 | 0.00 | 0.00 | 0.00 | 0.00 | 0.00
201436 | 2025-02-28 | 2025-03-01 | 1975 | SAE 8620(H) | 240X280 | 80 ROUND | 4.20 TO 4.25 | KALYANI STEELS LTD (LONI) | NO SOL | S | 0.201 | 0.268 | 0.855 | 0.013 | 0.034 | 0.402 | 0.170 | 0.577 | 0.013 | 0.024 | 57 | 0.000 | 9 | 0.0025 | 2 | 0.0031 | 0.0000 | 0.0005 | 0.0029 | 0.0015 | 0.0020 | 0.0001 | 0.0011 | 0.0005 | 0.0000 | 0.0004 | 0.0001 | 0.0000 | 0.0000 | 0.00 | 0.00 | 0.00 | 2.00 | 20.00 | 90.00
201437 | 2025-02-28 | 2025-03-01 | HH1 | 55C8 | 180X180 | ****** | 11.80 TO 11.90 | MUKAND SUMI SPECIAL STEEL LIMI | NO SOL | L | 0.509 | 0.196 | 0.768 | 0.017 | 0.019 | 0.018 | 0.009 | 0.065 | 0.010 | 0.027 | 65 | 0.000 | 5 | 0.0024 | 0 | 0.0020 | 0.0003 | 0.0003 | 0.0029 | 0.0003 | 0.0003 | 0.0000 | 0.0012 | 0.0001 | 0.0000 | 0.0005 | 0.0000 | 0.0000 | 0.0000 | 0.00 | 0.00 | 0.00 | 0.00 | 0.00 | 0.00
201438 | 2025-02-28 | 2025-03-01 | HH1 | 55C8 | 180X180 | ****** | 11.80 TO 11.90 | MUKAND SUMI SPECIAL STEEL LIMI | NO SOL | L+1 | 0.531 | 0.201 | 0.755 | 0.018 | 0.017 | 0.019 | 0.008 | 0.064 | 0.011 | 0.022 | 63 | 0.000 | 6 | 0.0016 | 0 | 0.0025 | 0.0002 | 0.0002 | 0.0028 | 0.0003 | 0.0003 | 0.0000 | 0.0011 | 0.0000 | 0.0000 | 0.0005 | 0.0000 | 0.0000 | 0.0000 | 0.00 | 0.00 | 0.00 | 0.00 | 0.00 | 0.00
201439 | 2025-02-28 | 2025-03-01 | 00175 | JIS S45CS1(V) | 240X280 | 180 RCS | 3.85 TO 3.90 | MUKAND SUMI SPECIAL STEEL LIMI | 3.25M TO 3.90 | L | 0.446 | 0.297 | 1.282 | 0.025 | 0.049 | 0.018 | 0.010 | 0.212 | 0.013 | 0.016 | 63 | 0.000 | 3 | 0.0030 | 1 | 0.0489 | 0.0000 | 0.0003 | 0.0030 | 0.0013 | 0.0008 | 0.0000 | 0.0008 | 0.0000 | 0.0000 | 0.0003 | 0.0000 | 0.0000 | 0.0001 | 0.00 | 0.00 | 0.00 | 0.00 | 0.00 | 0.00
201440 | 2025-02-28 | 2025-03-01 | HH1 | 55C8 | 180X180 | ****** | 11.80 TO 11.90 | MUKAND SUMI SPECIAL STEEL LIMI | NO SOL | L+2 | 0.515 | 0.208 | 0.775 | 0.014 | 0.021 | 0.020 | 0.010 | 0.061 | 0.010 | 0.020 | 68 | 0.000 | 9 | 0.0019 | 0 | 0.0022 | 0.0002 | 0.0002 | 0.0029 | 0.0004 | 0.0004 | 0.0000 | 0.0011 | 0.0020 | 0.0000 | 0.0005 | 0.0000 | 0.0000 | 0.0000 | 0.00 | 0.00 | 0.00 | 0.00 | 0.00 | 0.00

## JAn2
Heat No | PRD Date | Material description | Cast | Sequence
199276 | 01.01.2025 | 16MnCr5ALN | 240X280 | L
199277 | 01.01.2025 | 16MnCr5ALN | 240X280 | L+1
199278 | 01.01.2025 | 20MnCr5(M) | 200X200 | S
199279 | 01.01.2025 | 16MnCr5ALN | 240X280 | L+2
199280 | 01.01.2025 | 16MnCr5ALN | 240X280 | L+3
199281 | 01.01.2025 | 20MnCr5 HH | 200X200 | L
199282 | 01.01.2025 | S53C | 200X200 | L
199283 | 01.01.2025 | S53C | 200X200 | L+1
199284 | 01.01.2025 | SAE 5219 | 240X280 | L+1
199285 | 01.01.2025 | SAE 5219 | 240X280 | L+2
199286 | 01.01.2025 | S53C | 200X200 | L+2
199287 | 01.01.2025 | 18CrNi8 | 240X280 | L
199288 | 01.01.2025 | 18CrNi8 | 240X280 | L+1
199289 | 01.01.2025 | S53C | 200X200 | L
199290 | 01.01.2025 | S53C | 200X200 | L+1
199291 | 01.01.2025 | SKFGRD3 | 240X280 | L
199292 | 01.01.2025 | DIN 1.1213M | 200X200 | L+2
199293 | 01.01.2025 | SKFGRD3 | 240X280 | L+1
199294 | 01.01.2025 | SKFGRD3 | 240X280 | L+2
199295 | 01.01.2025 | 20Mc5 | 200X200 | L
199296 | 01.01.2025 | 20MnCr5 | 200X200 | L+1
199297 | 01.01.2025 | 20MnCr5 | 200X200 | L+2
199298 | 01.01.2025 | SKFGRD3 | 240X280 | L+2
199299 | 01.01.2025 | SKFGRD3 | 240X280 | L
199300 | 01.01.2025 | 16MnCr5 | 200X200 | L
199301 | 01.01.2025 | SKFGRD3 | 240X280 | L+1
199302 | 01.01.2025 | 16MnCr5 | 200X200 | L
199303 | 01.01.2025 | 16MnCr5 | 200X200 | L+2
199304 | 01.01.2025 | JIS S45CS1(V) | 240X280 | L
199305 | 01.01.2025 | JIS S45CS1(V) | 240X280 | L+1
199306 | 01.01.2025 | SKFGRD3 | 200X200 | L
199307 | 01.01.2025 | JIS S45CS1(V) | 240X280 | L+2
199308 | 01.01.2025 | SKFGRD3 | 200X200 | L+1
199309 | 01.01.2025 | SKFGRD3 | 200X200 | L+2
199310 | 01.01.2025 | SCR420HV-SG | 240X280 | L
199311 | 01.01.2025 | SCR420HV-SG | 240X280 | L+1
199312 | 01.01.2025 | SCR420HV-SG | 240X280 | L+2
199313 | 01.01.2025 | 20MnCr5 HH | 200X200 | L
199314 | 01.01.2025 | 20MnCr5 HH | 200X200 | L+2
199315 | 02.01.2025 | 20MnCr5HL | 200X200 | L+1
199316 | 02.01.2025 | LER | 240X280 | S
199317 | 02.01.2025 | 20MnCr5HL | 200X200 | L+2
199318 | 02.01.2025 | 38MnS6 | 240X280 | L
199319 | 02.01.2025 | 38MnS6 | 240X280 | L+1
199320 | 02.01.2025 | 20MnCr5 | 200X200 | L
199321 | 02.01.2025 | 38MnS6 | 240X280 | L+2
199322 | 02.01.2025 | 20MnCr5 | 200X200 | L+1
199323 | 02.01.2025 | 20MnCr5 | 200X200 | L+2
199324 | 02.01.2025 | S55CR | 240X280 | L
199325 | 02.01.2025 | S55CR | 240X280 | L+1
199326 | 02.01.2025 | S55CR | 240X280 | L+2
199327 | 02.01.2025 | D38MSV5S | 200X200 | L
199328 | 02.01.2025 | D38MSV5S | 200X200 | L+1
199329 | 02.01.2025 | 20MnCrS5LH | 240X280
199330 | 02.01.2025 | 20MnCrS5LH | 240X280
199331 | 02.01.2025 | 20MnCrS5LH | 240X280
199332 | 02.01.2025 | DIN 1.1213M | 240X280 | L
199333 | 03.01.2025 | DIN 1.1213M | 240X280 | L+1
199334 | 03.01.2025 | DIN 1.1213M | 240X280 | L+2
199335 | 03.01.2025 | SAN C1 | 160X160 | L
199336 | 03.01.2025 | SAN C1 | 160X160 | L+1
199337 | 03.01.2025 | SAN C1 | 160X160 | L+2
199338 | 03.01.2025 | SAE 1548 | 240X280 | L
199339 | 03.01.2025 | SAE 1548 | 240X280 | L+1
199340 | 03.01.2025 | 54SiCr6 | 160X160 | L
199341 | 03.01.2025 | SAE 1548 | 240X280 | L+2
199342 | 03.01.2025 | 54SiCr6 | 160X160 | L+1
199343 | 03.01.2025 | 54SiCr6 | 160X160 | L+2
199344 | 03.01.2025 | SAE 1548 | 240X280 | L
199345 | 03.01.2025 | SAE 1548 | 240X280 | L+1
199346 | 03.01.2025 | SAE 5140M | 160X160 | L
199347 | 03.01.2025 | SAE 1548 | 240X280 | L+2
199348 | 03.01.2025 | SAE 5140M | 160X160 | L+1
199349 | 03.01.2025 | SAE 5140M | 160X160 | L+2
199350 | 03.01.2025 | SAE 1548 | 240X280 | L
199351 | 03.01.2025 | SAE 1548 | 240X280 | L+1
199352 | 03.01.2025 | SAE 1548 | 240X280 | L+2
199353 | 03.01.2025 | JIS-S48C- DI | 160X160 | L
199354 | 03.01.2025 | JIS-S48C- DI | 160X160 | L+1
199355 | 03.01.2025 | JIS-S48C- DI | 160X160 | L+2
199356 | 03.01.2025 | C38+N2 | 240X280 | L
199357 | 03.01.2025 | C38+N2 | 240X280 | L+1
199358 | 03.01.2025 | 54SiCr6 | 160X160 | L
199359 | 03.01.2025 | C38+N2 | 240X280 | L+2
199360 | 03.01.2025 | 54SiCr6 | 160X160 | L+1
199361 | 03.01.2025 | 54SiCr6 | 160X160 | L+2
199362 | 03.01.2025 | S45CP2 | 240X280 | L
199363 | 03.01.2025 | S45CP2 | 240X280 | L+1
199364 | 03.01.2025 | 16MnCrS5 | 160X160 | L
199365 | 03.01.2025 | S45CP2 | 240X280 | L+2
199366 | 03.01.2025 | 16MnCrS5 | 160X160 | L+1
199367 | 03.01.2025 | 16MnCrS5 | 160X160 | L+2
199368 | 03.01.2025 | SKFGRD3 | 240X280 | L+1
199369 | 03.01.2025 | SKFGRD3 | 240X280 | L
199370 | 03.01.2025 | 16MnCr5Lsi | 160X160 | L
199371 | 03.01.2025 | SKFGRD3 | 240X280 | L+2
199372 | 03.01.2025 | 16MnCr5Lsi | 160X160 | L+1
199373 | 03.01.2025 | 16MnCr5Lsi | 160X160 | L+2
199374 | 03.01.2025 | SAE 1050(M) | 240X280 | L
199375 | 03.01.2025 | SAE 1050(M) | 240X280 | L+1
199376 | 04.01.2025 | SAE 9254MU | 160X160 | L
199377 | 04.01.2025 | SAE 1050(M) | 240X280 | L+2
199378 | 03.01.2025 | SAE 9254MU | 160X160 | L+1
199379 | 03.01.2025 | SAE 9254MU | 160X160 | L+2
199380 | 04.01.2025 | ZF7B | 240X280 | L
199381 | 04.01.2025 | ZF7B | 240X280 | L+1
199382 | 04.01.2025 | SAE 4140 | 160X160 | L
199383 | 04.01.2025 | ZF7B | 240X280 | L+2
199384 | 04.01.2025 | SAE 4140 | 160X160 | L+1
199385 | 04.01.2025 | SAE 4140 | 160X160 | L+2
199386 | 04.01.2025 | SUJ2S | 240X280 | L
199387 | 04.01.2025 | SUJ2S | 240X280 | L+1
199388 | 04.01.2025 | 54SiCr6 | 160X160 | L
199389 | 04.01.2025 | SUJ2S | 240X280 | L+2
199390 | 04.01.2025 | 54SiCr6 | 160X160 | L+1
199391 | 04.01.2025 | 54SiCr6 | 160X160 | L+2
199392 | 04.01.2025 | SAE 1538MV | 240X280 | L
199393 | 04.01.2025 | SAE 1538MV | 240X280 | L+1
199394 | 04.01.2025 | SCM420MH | 160X160 | L
199395 | 04.01.2025 | SAE 1538MV | 240X280 | L+2
199396 | 04.01.2025 | SCM420MH | 160X160 | L+1
199397 | 04.01.2025 | SCM420MH | 160X160 | L+2
199398 | 04.01.2025 | 44MnSiVS6 | 240X280 | L
199399 | 04.01.2025 | 44MnSiVS6 | 240X280 | L+1
199400 | 04.01.2025 | 20MnCr5 HH | 160X160 | L
199401 | 04.01.2025 | 44MnSiVS6 | 240X280 | L+2
199402 | 04.01.2025 | 20MnCr5 HH | 160X160 | L+1
199403 | 04.01.2025 | 20MnCr5 HH | 160X160 | L+2
199404 | 04.01.2025 | 42CrMo4 | 240X280 | L
199405 | 04.01.2025 | 42CrMo4 | 240X280 | L+1
199406 | 04.01.2025 | 100Cr6 | 160X160 | L
199407 | 04.01.2025 | 42CrMo4 | 240X280 | L+2
199408 | 04.01.2025 | 100Cr6 | 160X160 | L+1
199409 | 04.01.2025 | 100Cr6 | 160X160 | L+2
199410 | 04.01.2025 | S55C-LS | 240X280 | L
199411 | 04.01.2025 | S55C-LS | 240X280 | L+1
199412 | 04.01.2025 | SKFGRD3 | 160X160 | L
199413 | 04.01.2025 | S55C-LS | 240X280 | L+2
199414 | 04.01.2025 | SKFGRD3 | 160X160 | L+1
199415 | 04.01.2025 | SKFGRD3 | 160X160 | L+2
199418 | 05.01.2025 | SCM420H | 160X160 | L
199419 | 05.01.2025 | S55CR | 240X280 | L+2
199420 | 05.01.2025 | SCM420H | 160X160 | L+1
199421 | 05.01.2025 | SCM420H | 160X160 | L+2
199422 | 05.01.2025 | SKFGRD3 | 240X280 | L
199423 | 05.01.2025 | SKFGRD3 | 240X280 | L+1
199424 | 05.01.2025 | 16MnCr5Lsi | 160X160 | L
199425 | 05.01.2025 | SKFGRD3 | 240X280 | L+2
199426 | 05.01.2025 | 16MnCr5Lsi | 160X160 | L+1
199427 | 05.01.2025 | 16MnCr5Lsi | 160X160 | L+2
199428 | 05.01.2025 | SKFGRD3 | 240X280 | L
199429 | 05.01.2025 | SKFGRD3 | 240X280 | L+1
199430 | 05.01.2025 | 54SiCr6 | 160X160 | L
199431 | 05.01.2025 | SKFGRD3 | 240X280 | L+2
199432 | 05.01.2025 | 54SiCr6 | 160X160 | L+1
199433 | 05.01.2025 | 54SiCr6 | 160X160 | L+2
199434 | 05.01.2025 | SAE 8620(H) | 240X280 | L
199435 | 05.01.2025 | SAE 8620(H) | 240X280 | L+1
199436 | 05.01.2025 | SCM435CHQ | 160X160 | L
199437 | 05.01.2025 | SAE 8620(H) | 240X280 | L+2
199438 | 05.01.2025 | SCM435CHQ | 160X160 | L+1
199439 | 05.01.2025 | SCM435CHQ | 160X160 | L+2
199440 | 05.01.2025 | 20MnCrS5LH | 240X280 | L
199441 | 05.01.2025 | 20MnCrS5LH | 240X280 | L+1
199442 | 05.01.2025 | 20MnCr5 HH | 200X200 | L
199443 | 05.01.2025 | 20MnCrS5LH | 240X280 | L+2
199444 | 05.01.2025 | 20MnCr5 HH | 200X200 | L+1
199445 | 05.01.2025 | 20MnCr5 HH | 200X200 | L+2
199446 | 05.01.2025 | S53CG | 240X280 | L
199447 | 05.01.2025 | S53CG | 240X280 | L+1
199448 | 05.01.2025 | S53CG | 240X280 | L+2
199449 | 05.01.2025 | 20MnCr5(H) | 200X200 | L
199450 | 05.01.2025 | 20MnCr5(H) | 200X200 | L+1
199451 | 05.01.2025 | SAE 1548-LS | 240X280 | L
199452 | 05.01.2025 | 20MnCr5(H) | 200X200 | L+2
199453 | 05.01.2025 | SAE 1548-LS | 240X280 | L+1
199454 | 05.01.2025 | SAE 1548-LS | 240X280 | L+2
199455 | 06.01.2025 | DIN 1.1213M | 200X200 | F
199456 | 06.01.2025 | SAE 1548-LS | 240X280 | L+3
199457 | 06.01.2025 | DIN 1.1213M | 200X200 | L+1
199458 | 06.01.2025 | DIN 1.1213M | 200X200 | L+2
199459 | 06.01.2025 | DIN 1.1213M | 240X280 | L
199460 | 06.01.2025 | DIN 1.1213M | 240X280 | L+1
199461 | 06.01.2025 | S53C | 200X200 | L
199462 | 06.01.2025 | DIN 1.1213M | 240X280 | L+2
199463 | 06.01.2025 | DIN 1.1213M | 200X200 | L+3
199464 | 06.01.2025 | S53C | 200X200 | L+2
199465 | 06.01.2025 | SCM-440 | 240X280 | L
199466 | 06.01.2025 | SCM-440 | 240X280 | L+1
199467 | 06.01.2025 | S53C | 200X200 | L
199468 | 06.01.2025 | SCM-440 | 240X280 | L+2
199469 | 06.01.2025 | S53C | 200X200 | L+1
199470 | 06.01.2025 | S53C | 200X200 | L+2
199471 | 06.01.2025 | SAE 1053 | 200X200 | L+2
199472 | 06.01.2025 | SAE 9254MU | 160X160 | L
199473 | 06.01.2025 | SAE 9254MU | 160X160 | L+1
199474 | 06.01.2025 | S55CR | 200X200 | L
199475 | 06.01.2025 | SAE 9254MU | 160X160 | L+2
199476 | 06.01.2025 | S55CR | 200X200 | L+1
199477 | 06.01.2025 | S55CR | 200X200 | L+2
199478 | 06.01.2025 | 16MnCr5SAF | 160X160 | L
199479 | 06.01.2025 | 16MnCr5SAF | 160X160 | L+1
199480 | 06.01.2025 | S55CR | 200X200 | L
199481 | 06.01.2025 | 16MnCr5SAF | 160X160 | L+2
199482 | 06.01.2025 | S55CR | 200X200 | L+1
199483 | 06.01.2025 | S55CR | 200X200 | L+2
199504 | 06.01.2025 | 54SiCr6 | 160X160 | L
199505 | 06.01.2025 | 54SiCr6 | 160X160 | L+1
199506 | 06.01.2025 | SAE52100 | 200X200 | L
199507 | 06.01.2025 | 54SiCr6 | 160X160 | L+2
199508 | 06.01.2025 | SAE52100 | 200X200 | L+1
199509 | 06.01.2025 | SAE52100 | 200X200 | L+2
199510 | 06.01.2025 | JIS-S35C | 160X160 | L
199511 | 06.01.2025 | JIS-S35C | 160X160 | L+1
199512 | 07.01.2025 | SKFGRD3 | 200X200 | L
199513 | 07.01.2025 | JIS-S35C | 160X160 | L+2
199514 | 07.01.2025 | SKFGRD3 | 200X200 | L+1
199515 | 07.01.2025 | SKFGRD3 | 200X200 | L+2
199516 | 07.01.2025 | SCM435H | 160X160 | L
199517 | 07.01.2025 | SCM435H | 160X160 | L+2
199518 | 07.01.2025 | C70S6 | 200X200 | L
199519 | 07.01.2025 | SCM435H | 160X160 | L+1
199520 | 07.01.2025 | C70S6 | 200X200 | L+1
199521 | 07.01.2025 | C70S6 | 200X200 | L+2
199522 | 07.01.2025 | SAE 4140 | 160X160 | L
199523 | 07.01.2025 | SAE 4140 | 160X160 | L+1
199524 | 07.01.2025 | SAE 4140 | 160X160 | L+2
199525 | 07.01.2025 | C70S6 | 200X200 | L+1
199526 | 07.01.2025 | C70S6 | 200X200 | L+2
199527 | 07.01.2025 | SCM415HV | 160X160 | L
199528 | 07.01.2025 | C70S6 | 200X200 | L
199529 | 07.01.2025 | SCM415HV | 160X160 | L+1
199530 | 07.01.2025 | SCM415HV | 160X160 | L+2
199531 | 07.01.2025 | C70 | 200X200 | L
199532 | 07.01.2025 | C70 | 200X200 | L+1
199533 | 07.01.2025 | SCM415HV | 160X160 | L+2
199534 | 07.01.2025 | C70 | 200X200 | L+2
199535 | 07.01.2025 | 15B25PRF | 160X160 | L
199536 | 07.01.2025 | 15B25PRF | 160X160 | L+1
199537 | 07.01.2025 | 20MnCr5 HH | 200X200 | L
199538 | 07.01.2025 | 15B25PRF | 160X160 | L+2
199539 | 07.01.2025 | 20MnCr5 HH | 200X200 | L+1
199540 | 07.01.2025 | 20MnCr5 HH | 200X200 | L+2
199541 | 07.01.2025 | SAE 10B21 RTF | 160X160 | L
199542 | 07.01.2025 | SAE 10B21 RTF | 160X160 | L+1
199543 | 07.01.2025 | ZF7B | 200X200 | L
199544 | 07.01.2025 | SAE 10B21 RTF | 160X160 | L+2
199545 | 07.01.2025 | ZF7B | 200X200 | L+1
199546 | 07.01.2025 | ZF7B | 200X200 | L+2
199547 | 07.01.2025 | 38MnVS6-HT | 160X160 | L
199548 | 07.01.2025 | 38MnVS6-HT | 160X160 | L+1
199549 | 07.01.2025 | SAE 8620(H) | 200X200 | L
199550 | 07.01.2025 | SAE 8620(H) | 200X200 | L+1
199551 | 07.01.2025 | 10B35SKS1 | 160X160 | L
199552 | 07.01.2025 | SAE 8620(H) | 200X200 | L+2
199553 | 07.01.2025 | 10B35SKS1 | 160X160 | L+1
199554 | 07.01.2025 | 10B35SKS1 | 160X160 | L+2
199555 | 07.01.2025 | 20MnCr5 | 200X200 | L
199556 | 07.01.2025 | 20MnCr5 | 200X200 | L+1
199557 | 07.01.2025 | 30MNVS6 | 160X160 | S
199558 | 07.01.2025 | 20MnCr5 | 200X200 | L+2
199559 | 07.01.2025 | 20MnCr5 | 200X200 | L+3
199560 | 07.01.2025 | SAE 5140M | 160X160 | L
199561 | 07.01.2025 | SAE 5140M | 160X160 | L+1
199562 | 07.01.2025 | SAE 5140M | 160X160 | L+2
199563 | 07.01.2025 | SAE 5120(H) | 200X200 | L
199564 | 07.01.2025 | SAE 5120(H) | 200X200 | L+1
199565 | 07.01.2025 | SAE 5120(H) | 200X200 | L+2
199566 | 07.01.2025 | JIS S45CLO | 160X160 | L
199567 | 07.01.2025 | JIS S45CLO | 160X160 | L+1
199568 | 07.01.2025 | JIS S45CLO | 160X160 | L+2
199569 | 07.01.2025 | S48C | 200X200 | L
199570 | 07.01.2025 | S48C | 200X200 | L+1
199571 | 07.01.2025 | S48C | 200X200 | L+2
199572 | 08.01.2025 | SCM435BF | 240X280 | L
199573 | 08.01.2025 | SCM435BF | 240X280 | L+1
199574 | 08.01.2025 | SAE 4140 | 200X200 | S
199575 | 08.01.2025 | SCM435BF | 240X280 | L+2
199576 | 08.01.2025 | EN9 | 200X200 | L
199577 | 08.01.2025 | EN9 | 200X200 | L+1
199578 | 08.01.2025 | S55CR | 240X280 | L
199579 | 08.01.2025 | SAE 1053 | 200X200 | L+2
199580 | 08.01.2025 | S55CR | 240X280 | L+1
199581 | 08.01.2025 | S55CR | 240X280 | L+2
199582 | 08.01.2025 | SWRCH8A | 160X160 | L
199583 | 08.01.2025 | SWRCH8A | 160X160 | L+1
199584 | 08.01.2025 | SKFGRD3 | 240X280 | L
199585 | 08.01.2025 | SWRCH8A | 160X160 | L+2
199586 | 08.01.2025 | SKFGRD3 | 240X280 | L+1
199587 | 08.01.2025 | SKFGRD3 | 240X280 | L+2
199588 | 08.01.2025 | 54SiCr6 | 160X160 | L
199589 | 08.01.2025 | 54SiCr6 | 160X160 | L+1
199590 | 08.01.2025 | 54SiCr6 | 160X160 | L+2
199591 | 08.01.2025 | SKFGRD3 | 240X280 | L
199592 | 08.01.2025 | SKFGRD3 | 240X280 | L+1
199593 | 09.01.2025 | SCM435CHQ | 160X160 | L
199594 | 09.01.2025 | SKFGRD3 | 240X280 | L+2
199595 | 09.01.2025 | SCM435CHQ | 160X160 | L+1
199596 | 09.01.2025 | SCM435CHQ | 160X160 | L+2
199597 | 09.01.2025 | SAE 1538MV | 240X280 | L
199598 | 09.01.2025 | SAE 1538MV | 240X280 | L+1
199599 | 09.01.2025 | CMA1 | 240X280 | L+2
199600 | 09.01.2025 | SCM420H | 160X160 | L
199601 | 09.01.2025 | SCM420H | 160X160 | L+1
199602 | 09.01.2025 | SAE 1046M | 240X280 | L
199603 | 09.01.2025 | SCM420H | 160X160 | L+2
199604 | 09.01.2025 | SAE 1046M | 240X280 | L+1
199605 | 09.01.2025 | SAE 1046M | 240X280 | L+2
199606 | 09.01.2025 | 54SiCr6 | 160X160 | L
199607 | 09.01.2025 | 54SiCr6 | 160X160 | L+1
199608 | 09.01.2025 | 44MnSiVS6 | 240X280 | L
199609 | 09.01.2025 | 54SiCr6 | 160X160 | L+2
199610 | 09.01.2025 | 44MnSiVS6 | 240X280 | L+1
199611 | 09.01.2025 | 44MnSiVS6 | 240X280 | L+2
199612 | 09.01.2025 | JIS S45C MOD | 160X160 | L
199613 | 09.01.2025 | JIS S45C MOD | 160X160 | L+1
199614 | 09.01.2025 | SAE 1538MV | 240X280 | L
199615 | 09.01.2025 | JIS S45C MOD | 160X160 | L+2
199616 | 09.01.2025 | SAE 1538MV | 240X280 | L+1
199617 | 09.01.2025 | SAE 1538MV | 240X280 | L+2
199618 | 09.01.2025 | C70S6 | 160X160 | L
199619 | 09.01.2025 | C70S6 | 160X160 | L+1
199620 | 09.01.2025 | JIS S45CS1(V) | 240X280 | L
199621 | 09.01.2025 | C70S6 | 160X160 | L+2
199622 | 09.01.2025 | JIS S45CS1(V) | 240X280 | L+1
199623 | 09.01.2025 | JIS S45CS1(V) | 240X280 | L+2
199624 | 09.01.2025 | 41Cr4 | 180X180 | L
199625 | 09.01.2025 | 41Cr4 | 180X180 | L+1
199626 | 09.01.2025 | SAE 1050(M) | 240X280 | S
199627 | 09.01.2025 | 41Cr4 | 180X180 | L+2
199628 | 09.01.2025 | 41Cr4 | 180X180 | L+3
199629 | 09.01.2025 | SAE 1538MV | 240X280 | L
199630 | 10.01.2025 | 41Cr4 | 180X180 | L
199631 | 10.01.2025 | SAE 1538MV | 240X280 | L+1
199632 | 10.01.2025 | SAE 1538MV | 240X280 | L+2
199633 | 10.01.2025 | 41Cr4 | 180X180 | L+1
199634 | 10.01.2025 | 41Cr4 | 180X180 | L+2
199635 | 10.01.2025 | CMA1 | 240X280 | L
199636 | 10.01.2025 | CMA1 | 240X280 | L+1
199637 | 10.01.2025 | CMA1 | 240X280 | L+2
199638 | 10.01.2025 | CF53 | 180X180 | L
199639 | 10.01.2025 | CF53 | 180X180 | L+1
199640 | 10.01.2025 | CF53 | 180X180 | L+2
199641 | 10.01.2025 | SAE 1538MV | 240X280 | L
199642 | 10.01.2025 | SAE 1538MV | 240X280 | L+1
199643 | 10.01.2025 | 16MnCr5SAF | 180X180 | L
199644 | 10.01.2025 | 38MnSiVS6 | 240X280 | L+2
199645 | 10.01.2025 | 16MnCr5SAF | 180X180 | L+1
199646 | 10.01.2025 | 16MnCr5SAF | 180X180 | L+2
199647 | 10.01.2025 | 42CrMo4 | 240X280 | L
199648 | 10.01.2025 | 42CrMo4 | 240X280 | L+1
199649 | 10.01.2025 | SAN C1 | 180X180 | L
199650 | 10.01.2025 | 42CrMo4 | 240X280 | L+2
199651 | 10.01.2025 | SAN C1 | 180X180 | L+1
199652 | 10.01.2025 | SAN C1 | 180X180 | L+2
199653 | 10.01.2025 | S55CR | 240X280 | L
199654 | 10.01.2025 | S55CR | 240X280 | L+1
199655 | 10.01.2025 | S55CR | 240X280 | L+2
199656 | 10.01.2025 | SAE 10B21M1 | 180X180 | L
199657 | 10.01.2025 | SAE 10B21M1 | 180X180 | L+1
199658 | 10.01.2025 | SKFGRD3 | 240X280 | L
199659 | 10.01.2025 | SAE 10B21M1 | 180X180 | L+2
199660 | 10.01.2025 | SKFGRD3 | 240X280 | L+1
199661 | 10.01.2025 | SAE10B21M2 | 180X180 | L
199662 | 10.01.2025 | SKFGRD3 | 240X280 | L+2
199663 | 10.01.2025 | SAE10B21M2 | 180X180 | L+1
199664 | 10.01.2025 | SAE10B21M2 | 180X180 | L+2
199665 | 10.01.2025 | SKFGRD3 | 240X280 | L
199667 | 11.01.2025 | 10B35S0 | 180X180 | L
199670 | 11.01.2025 | SAE 1538MV | 240X280 | L
199671 | 11.01.2025 | SAE 1538MV | 240X280 | L+1
199672 | 11.01.2025 | SAE 10B21M1 | 180X180 | L
199673 | 11.01.2025 | SAE 1538MV | 240X280 | L+2
199674 | 11.01.2025 | SAE 10B21M1 | 180X180 | L+1
199675 | 11.01.2025 | SAE 10B21M1 | 180X180 | L+2
199676 | 11.01.2025 | 41CrS4 | 240X280 | L
199677 | 11.01.2025 | 41CrS4 | 240X280 | L+1
199678 | 11.01.2025 | SAE10B21M2 | 180X180 | L
199679 | 11.01.2025 | 41CrS4 | 240X280 | L+2
199680 | 11.01.2025 | SAE10B21M2 | 180X180 | L+1
199681 | 11.01.2025 | SAE10B21M2 | 180X180 | L+2
199682 | 11.01.2025 | SAE 1538MV | 240X280 | L
199683 | 11.01.2025 | SAE 1538MV | 240X280 | L+1
199684 | 11.01.2025 | AISI 1010 | 180X180 | L
199685 | 11.01.2025 | AISI 1010 | 180X180 | L+1
199686 | 11.01.2025 | SAE 1538MV | 240X280 | L+2
199687 | 11.01.2025 | AISI 1010 | 180X180 | L+2
199688 | 11.01.2025 | SAE 8620(H) | 240X280 | L
199689 | 11.01.2025 | SAE 8620(H) | 240X280 | L+1
199690 | 11.01.2025 | ER70S2 | 180X180 | L
199691 | 11.01.2025 | ER70S2 | 180X180 | L+1
199692 | 11.01.2025 | SAE 8620(H) | 240X280 | L+2
199693 | 11.01.2025 | 20MnCr5(H) | 180X180 | L
199694 | 11.01.2025 | 20MnCr5(H) | 180X180 | L+1
199695 | 11.01.2025 | 20MnCr5 | 240X280 | L
199696 | 11.01.2025 | 20MnCr5(H) | 180X180 | L+2
199697 | 11.01.2025 | 16MnCr5 | 240X280 | L+1
199698 | 11.01.2025 | 16MnCr5 | 240X280 | L+2
199699 | 11.01.2025 | SCM435H | 180X180 | L
199700 | 11.01.2025 | SCM435H | 180X180 | L+1
199701 | 11.01.2025 | ZF7B | 240X280 | L
199702 | 11.01.2025 | SCM435H | 180X180 | L+2
199703 | 11.01.2025 | ZF7B | 240X280 | L+1
199704 | 11.01.2025 | ZF7B | 240X280 | L+2
199705 | 11.01.2025 | 16MnCr5SAF | 180X180 | L
199706 | 11.01.2025 | 16MnCr5SAF | 180X180 | L+1
199707 | 11.01.2025 | 92421 Level B | 240X280 | L
199708 | 11.01.2025 | 16MnCr5SAF | 180X180 | L+2
199709 | 11.01.2025 | 92421 Level B | 240X280 | L+1
199710 | 11.01.2025 | 92421 Level B | 240X280 | L+2
199711 | 12.01.2025 | 100Cr6 | 180X180 | L
199712 | 12.01.2025 | 100Cr6 | 180X180 | L+1
199713 | 12.01.2025 | 100Cr6 | 180X180 | L+2
199714 | 12.01.2025 | S55CR | 240X280 | L
199715 | 12.01.2025 | S55CR | 240X280 | L+1
199716 | 12.01.2025 | S55CR | 240X280 | L+2
199717 | 12.01.2025 | 30MNVS6 | 180X180 | S
199718 | 12.01.2025 | S55CR | 240X280 | L+3
199719 | 12.01.2025 | JIS S45C MOD | 180X180 | L
199720 | 12.01.2025 | JIS S45C MOD | 180X180 | L+1
199721 | 12.01.2025 | SAE 1538MV | 240X280 | L
199722 | 12.01.2025 | JIS S45C MOD | 180X180 | L+2
199723 | 12.01.2025 | SAE 1538MV | 240X280 | L+1
199724 | 12.01.2025 | 10B35S3 | 180X180 | L
199725 | 12.01.2025 | SAE 1538MV | 240X280 | L+2
199726 | 12.01.2025 | 10B35S3 | 180X180 | L+1
199727 | 12.01.2025 | SAE 1046M | 240X280 | L
199728 | 12.01.2025 | 10B35S3 | 180X180 | L+2
199729 | 12.01.2025 | SAE 1046M | 240X280 | L+1
199730 | 12.01.2025 | SAE 1046M | 240X280 | L
199731 | 12.01.2025 | 38MnVS6-HT | 180X180 | S
199732 | 12.01.2025 | SAE 1046M | 240X280 | L+1
199733 | 12.01.2025 | SANC2 | 180X180 | L
199734 | 12.01.2025 | SANC2 | 180X180 | L+1
199735 | 12.01.2025 | SAE 1046M | 240X280 | L
199736 | 12.01.2025 | SANC2 | 180X180 | L+2
199737 | 12.01.2025 | SAE 1046M | 240X280 | L+1
199738 | 12.01.2025 | SAE 1046M | 240X280 | L+2
199739 | 14.01.2025 | M36MnVS4 | 160X160 | L
199740 | 12.01.2025 | M36MnVS4 | 160X160 | L+1
199741 | 12.01.2025 | JIS S45CS1(V) | 240X280 | L
199742 | 12.01.2025 | M36MnVS4 | 160X160 | L+2
199743 | 12.01.2025 | JIS S45CS1(V) | 240X280 | L+1
199744 | 12.01.2025 | JIS S45CS1(V) | 240X280 | L+2
199745 | 12.01.2025 | 10B35S2 | 160X160 | L
199746 | 12.01.2025 | 10B35S2 | 160X160 | L+1
199747 | 12.01.2025 | 10B35S2 | 160X160 | L+2
199748 | 13.01.2025 | CMA1 | 240X280 | L
199749 | 13.01.2025 | 55C8 | 160X160 | L
199750 | 13.01.2025 | SAE 1538MV | 240X280 | L+1
199751 | 13.01.2025 | SAE 1538MV | 240X280 | L+2
199752 | 13.01.2025 | 55C8 | 160X160 | L+1
199753 | 13.01.2025 | 55C8 | 160X160 | L+2
199754 | 13.01.2025 | SAE 1524 | 240X280 | L
199755 | 13.01.2025 | SAE 1524 | 240X280 | L+1
199756 | 13.01.2025 | C15E | 160X160 | L
199757 | 13.01.2025 | SAE 1524 | 240X280 | L+2
199758 | 13.01.2025 | C15E | 160X160 | L+1
199759 | 13.01.2025 | C15E | 160X160 | L+2
199760 | 13.01.2025 | 16MnCrS5 | 240X280 | L+2
199761 | 13.01.2025 | 16MnCrS5 | 240X280 | L+1
199762 | 13.01.2025 | SAE 9254D | 160X160 | L
199763 | 13.01.2025 | 16MnCrS5 | 240X280 | L+2
199764 | 13.01.2025 | SAE 9254D | 160X160 | L+1
199765 | 13.01.2025 | SAE 9254D | 160X160 | L+2
199766 | 13.01.2025 | SKFGRD3 | 240X280 | L
199767 | 13.01.2025 | SKFGRD3 | 240X280 | L+1
199768 | 13.01.2025 | ZF7B | 160X160 | L
199769 | 13.01.2025 | SKFGRD3 | 240X280 | L+2
199770 | 13.01.2025 | ZF7B | 160X160 | L+1
199771 | 13.01.2025 | ZF7B | 160X160 | L+2
199772 | 13.01.2025 | SKFGRD3 | 240X280 | L
199773 | 13.01.2025 | SKFGRD3 | 240X280 | L+1
199774 | 13.01.2025 | 15B25PRF | 160X160 | L
199775 | 13.01.2025 | SKFGRD3 | 240X280 | L+2
199776 | 13.01.2025 | 15B25PRF | 160X160 | L+1
199777 | 13.01.2025 | 15B25PRF | 160X160 | L+2
199778 | 13.01.2025 | S53CG | 240X280 | L
199779 | 13.01.2025 | S53CG | 240X280 | L+1
199780 | 13.01.2025 | C70S6 | 160X160 | L
199781 | 13.01.2025 | S53CG | 240X280 | L+2
199782 | 13.01.2025 | S70CVS1 | 160X160 | L+1
199783 | 13.01.2025 | S70CVS1 | 160X160 | L+2
199784 | 13.01.2025 | SAE 1538MV | 240X280 | L+3
199785 | 13.01.2025 | SAE 1538MV | 240X280 | L
199786 | 14.01.2025 | 41Cr4 | 160X160 | L
199787 | 14.01.2025 | SAE 1538MV | 240X280 | L+1
199788 | 13.01.2025 | 41Cr4 | 160X160 | L+1
199789 | 13.01.2025 | 41Cr4 | 160X160 | L+2
199790 | 13.01.2025 | 20MnCr5 | 240X280 | L
199791 | 14.01.2025 | 20MnCrS5 | 240X280 | L+1
199792 | 14.01.2025 | SAE 9254MU | 160X160 | L
199793 | 14.01.2025 | 20MnCrS5 | 240X280 | L+2
199794 | 13.01.2025 | SAE 9254MU | 160X160 | L+1
199795 | 13.01.2025 | SAE 9254MU | 160X160 | L+2
199796 | 14.01.2025 | SCM20HJ | 240X280 | L
199797 | 14.01.2025 | SCM20HJ | 240X280 | L+1
199798 | 14.01.2025 | SAE 9254D | 160X160 | L
199799 | 14.01.2025 | SAE 9254D | 160X160 | L+1
199800 | 14.01.2025 | S53CG | 240X280 | L
199801 | 14.01.2025 | SAE 9254D | 160X160 | L+2
199802 | 14.01.2025 | S53CG | 240X280 | L+1
199803 | 14.01.2025 | S53CG | 240X280 | L+2
199804 | 14.01.2025 | SAE 4140 | 160X160 | L
199805 | 14.01.2025 | SAE 4140 | 160X160 | L+1
199806 | 14.01.2025 | SAE 1538MV | 240X280 | L
199807 | 14.01.2025 | SAE 1538MV | 240X280 | L+1
199808 | 14.01.2025 | SAE 4140 | 160X160 | L+2
199809 | 14.01.2025 | SAE 1538MV | 240X280 | L+2
199810 | 14.01.2025 | SAE 4140 | 160X160 | L+3
199811 | 14.01.2025 | SAE 1538MV | 240X280 | L+3
199812 | 14.01.2025 | SAE 1538MV | 240X280 | L
199813 | 14.01.2025 | SCM435H | 160X160 | L+2
199814 | 14.01.2025 | SAE 1538MV | 240X280 | L+1
199815 | 14.01.2025 | SCM435H | 160X160 | L+1
199816 | 15.01.2025 | SCM435H | 160X160 | L
199817 | 14.01.2025 | SAE 1538MV | 240X280
199818 | 14.01.2025 | SAE52100 | 160X160 | L+1
199819 | 14.01.2025 | SAE52100 | 160X160 | L
199820 | 14.01.2025 | EN18D | 240X280 | L
199821 | 14.01.2025 | SAE52100 | 160X160 | L+2
199822 | 14.01.2025 | EN18D | 240X280 | L+2
199823 | 14.01.2025 | EN18D | 240X280 | L+1
199824 | 15.01.2025 | SKFGRD3 | 160X160 | L
199825 | 14.01.2025 | SKFGRD3 | 160X160 | L+2
199826 | 14.01.2025 | JIS S45CS1(V) | 240X280 | L
199827 | 15.01.2025 | SKFGRD3 | 160X160 | L+1
199829 | 15.01.2025 | JIS S45CS1(V) | 240X280 | L+2
199830 | 15.01.2025 | 100Cr6 | 160X160 | L
199831 | 15.01.2025 | 100Cr6 | 160X160 | L+1
199832 | 14.01.2025 | SVh40C-A | 240X280 | L
199833 | 14.01.2025 | SVh40C-A | 240X280 | L+1
199834 | 15.01.2025 | 100Cr6 | 160X160 | L+2
199835 | 15.01.2025 | SVh40C-A | 240X280 | L+2
199836 | 15.01.2025 | 54SiCr6 | 160X160 | L
199837 | 16.01.2025 | 100Cr6 | 240X280 | L
199838 | 15.01.2025 | 54SiCr6 | 160X160 | L+1
199839 | 15.01.2025 | 100Cr6 | 240X280 | L+2
199840 | 15.01.2025 | 54SiCr6 | 160X160 | L+2
199841 | 15.01.2025 | 100Cr6 | 240X280 | L+1
199842 | 15.01.2025 | CF53 | 160X160 | L
199843 | 15.01.2025 | CF53 | 160X160 | L+1
199844 | 15.01.2025 | 100Cr6HS | 240X280 | L+2
199845 | 15.01.2025 | CF53 | 160X160 | L+2
199846 | 15.01.2025 | SUJ2R | 240X280 | L
199847 | 15.01.2025 | SUJ2R | 240X280 | L+1
199848 | 15.01.2025 | EN8C | 160X160 | L
199849 | 15.01.2025 | SUJ2R | 240X280 | L+2
199850 | 15.01.2025 | EN8C | 160X160 | L+1
199851 | 15.01.2025 | EN8C | 160X160 | L+2
199852 | 15.01.2025 | SAE 1046M | 240X280 | L
199853 | 15.01.2025 | SAE 1046M | 240X280 | L+1
199854 | 15.01.2025 | ZF7B | 160X160 | L
199855 | 15.01.2025 | SAE 1046M | 240X280 | L+2
199856 | 15.01.2025 | ZF7B | 160X160 | L+1
199858 | 15.01.2025 | 30MnVS6+Ti | 240X280 | L
199859 | 15.01.2025 | 30MnVS6+Ti | 240X280 | L+1
199860 | 15.01.2025 | 16MnCr5SAF | 160X160 | L
199861 | 15.01.2025 | 16MnCr5SAF | 160X160 | L+1
199863 | 16.01.2025 | 16MnCr5SAF | 160X160 | L+2
199864 | 16.01.2025 | SAE 1548 | 240X280 | L
199865 | 16.01.2025 | SAE 1548 | 240X280 | L+2
199866 | 16.01.2025 | SCM-415HM | 160X160 | L
199867 | 16.01.2025 | SCM-415HM | 160X160 | L+1
199868 | 16.01.2025 | SAE 1548 | 240X280 | L
199869 | 16.01.2025 | SAE 1548 | 240X280 | L+1
199870 | 16.01.2025 | 16MnCrS5 | 160X160 | S
199871 | 16.01.2025 | SAE 1548 | 240X280 | L
199872 | 16.01.2025 | 15B25PRF | 160X160 | L
199873 | 16.01.2025 | SAE 1548 | 240X280 | L
199874 | 16.01.2025 | 15B25PRF | 160X160 | L+1
199875 | 16.01.2025 | 15B25PRF | 160X160 | L+2
199876 | 16.01.2025 | S45CVMN | 240X280 | L
199877 | 16.01.2025 | S45CVMN | 240X280 | L+1
199878 | 16.01.2025 | SAE15B41 | 160X160 | L
199879 | 16.01.2025 | S45CVMN | 240X280 | L+2
199880 | 16.01.2025 | SAE15B41 | 160X160 | L+1
199881 | 16.01.2025 | SAE15B41 | 160X160 | L+2
199882 | 16.01.2025 | S45CVMN | 240X280 | L
199883 | 16.01.2025 | S45CVMN | 240X280 | L+1
199884 | 16.01.2025 | 10B35S3 | 160X160 | L
199885 | 16.01.2025 | S45CVMN | 240X280 | L+2
199886 | 16.01.2025 | 10B35S3 | 160X160 | L+1
199887 | 16.01.2025 | 10B35S3 | 160X160 | L+2
199888 | 16.01.2025 | CMA1 | 240X280 | L
199889 | 16.01.2025 | CMA1 | 240X280 | L+1
199890 | 16.01.2025 | JIS-S35C | 160X160 | L
199891 | 16.01.2025 | CMA1 | 240X280 | L+2
199892 | 16.01.2025 | JIS-S35C | 160X160 | L+1
199893 | 16.01.2025 | JIS-S35C | 160X160 | L+2
199894 | 16.01.2025 | SAE 1548-LS | 240X280 | L
199895 | 16.01.2025 | SAE 1548-LS | 240X280 | L+1
199896 | 16.01.2025 | 20Mc5 | 160X160 | L
199897 | 16.01.2025 | SAE 1548-LS | 240X280 | L+2
199898 | 16.01.2025 | 20Mc5 | 160X160 | L+1
199899 | 16.01.2025 | 20Mc5 | 160X160 | L+2
199900 | 16.01.2025 | 41Cr4 | 240X280 | L
199901 | 16.01.2025 | 41Cr4 | 240X280 | L+1
199902 | 17.01.2025 | SCM415HV | 160X160 | L
199903 | 17.01.2025 | 41Cr4 | 240X280 | L+2
199904 | 16.01.2025 | SCM415HV | 160X160 | L+1
199905 | 16.01.2025 | SCM415HV | 160X160 | L+2
199906 | 16.01.2025 | JIS S45CS1(V) | 240X280 | L
199907 | 16.01.2025 | JIS S45CS1(V) | 240X280 | L+1
199908 | 17.01.2025 | 54SiCr6 | 160X160 | L
199909 | 17.01.2025 | JIS S45CS1(V) | 240X280 | L+2
199910 | 17.01.2025 | 54SiCr6 | 160X160 | L+1
199911 | 17.01.2025 | 54SiCr6 | 160X160 | L+2
199912 | 17.01.2025 | S38CVM | 240X280 | L
199913 | 17.01.2025 | S38CVM | 240X280 | L+1
199914 | 17.01.2025 | 10B35S2 | 160X160 | L
199915 | 17.01.2025 | S38CVM | 240X280 | L+2
199916 | 17.01.2025 | 10B35S2 | 160X160 | L+1
199917 | 17.01.2025 | 10B35S2 | 160X160 | L+2
199918 | 17.01.2025 | 10B35S2 | 160X160 | L+3
199919 | 17.01.2025 | GRADE T22/P22 | 200 DIA | L
199920 | 17.01.2025 | 10B35S3 | 160X160 | L
199921 | 17.01.2025 | GRADE T22/P22 | 200 DIA | L+1
199922 | 17.01.2025 | 10B35S3 | 160X160 | L+1
199923 | 17.01.2025 | 10B35S3 | 160X160 | L+2
199924 | 17.01.2025 | SA213GrT22 | 200 DIA | L
199925 | 17.01.2025 | SA213GrT22 | 200 DIA | L+1
199926 | 17.01.2025 | 10B35SKS2 | 160X160 | L+3
199927 | 17.01.2025 | SAE10B21M2 | 160X160 | L
199928 | 17.01.2025 | SAE10B21M2 | 160X160 | L+1
199929 | 17.01.2025 | SAE10B21M2 | 160X160 | L+2
199930 | 17.01.2025 | SA213GrT22 | 200 DIA | L+2
199931 | 17.01.2025 | SA213GrT22 | 200 DIA | L
199932 | 17.01.2025 | JIS-S35C | 160X160 | L
199933 | 17.01.2025 | SA213GrT22 | 200 DIA | L+1
199934 | 17.01.2025 | JIS-S35C | 160X160 | L+1
199935 | 17.01.2025 | JIS-S35C | 160X160 | L+2
199936 | 18.01.2025 | SA213GrT22 | 200 DIA | L+2
199937 | 18.01.2025 | EN18D | 160X160 | L
199938 | 18.01.2025 | SA213GrT22 | 200 DIA | L+3
199939 | 18.01.2025 | EN18D | 160X160 | L+1
199940 | 18.01.2025 | EN18D | 160X160 | L+2
199941 | 18.01.2025 | GRADE T11/P11 | 200 DIA | L
199942 | 18.01.2025 | SAE 9254MU | 160X160 | L
199943 | 18.01.2025 | SAE 9254MU | 160X160 | L+1
199944 | 18.01.2025 | GRADE T11/P11 | 200 DIA | L+1
199945 | 18.01.2025 | SAE 9254MU | 160X160 | L+2
199946 | 18.01.2025 | GRADE T11/P11 | 200 DIA | L+2
199947 | 18.01.2025 | EN18DPRF | 160X160 | S
199948 | 18.01.2025 | GRADE T11/P11 | 200 DIA | L+3
199949 | 18.01.2025 | GRADE T11/P11 | 200 DIA | L+4
199950 | 18.01.2025 | SAE 1045SFL | 160X160 | L
199951 | 18.01.2025 | SAE 1045SFL | 160X160 | L+1
199952 | 18.01.2025 | SAE 1045SFL | 160X160 | L+2
199953 | 18.01.2025 | GRADE T22/P22 | 200 DIA | L
199954 | 18.01.2025 | GRADE T22/P22 | 200 DIA | L+1
199955 | 18.01.2025 | EN8M | 160X160 | S
199956 | 18.01.2025 | GRADE T22/P22 | 200 DIA | L+2
199957 | 18.01.2025 | 54SiCr6 | 160X160 | L
199958 | 18.01.2025 | 54SiCr6 | 160X160 | L+1
199959 | 18.01.2025 | SA213GrT11 | 200 DIA | L
199960 | 18.01.2025 | 54SiCr6 | 160X160 | L+1
199961 | 18.01.2025 | SA213GrT11 | 200 DIA | L+1
199962 | 18.01.2025 | SCM435H | 160X160 | L
199963 | 18.01.2025 | SA213GrT11 | 200 DIA | L+2
199964 | 18.01.2025 | SCM435H | 160X160 | L+1
199965 | 18.01.2025 | SA213GrT11 | 200 DIA | L+3
199966 | 18.01.2025 | SCM435H | 160X160 | L+2
199967 | 18.01.2025 | SA213GrT11 | 200 DIA | L+4
199968 | 18.01.2025 | SAE 5140M | 160X160 | L
199969 | 18.01.2025 | SAE 5140M | 160X160 | L+1
199970 | 18.01.2025 | SAE 5140M | 160X160 | L+2
199971 | 18.01.2025 | SAE 5140M | 160X160 | L+3
199972 | 19.01.2025 | SAE 1050(M) | 240X280 | L
199973 | 19.01.2025 | SAE 1050(M) | 240X280 | L+1
199974 | 19.01.2025 | 54SiCr6 | 160X160 | L
199975 | 19.01.2025 | SAE 1050(M) | 240X280 | L+2
199976 | 19.01.2025 | 54SiCr6 | 160X160 | L+1
199977 | 19.01.2025 | 54SiCr6 | 160X160 | L+2
199978 | 19.01.2025 | S55C-LS | 240X280 | L
199979 | 19.01.2025 | S55C-LS | 240X280 | L+1
199980 | 19.01.2025 | S55C-LS | 240X280 | L+2
199981 | 19.01.2025 | 42CrMo4 | 200X200 | L
199982 | 19.01.2025 | 42CrMo4 | 200X200 | L+1
199983 | 19.01.2025 | SCM435BF | 240X280 | L
199984 | 19.01.2025 | 42CrMo4 | 200X200 | L+2
199985 | 19.01.2025 | SCM435BF | 240X280 | L+1
199986 | 19.01.2025 | SCM435BF | 240X280 | L+2
199987 | 19.01.2025 | SAE 4122 | 200X200 | L
199988 | 19.01.2025 | SAE 4122 | 200X200 | L+1
199989 | 19.01.2025 | S45CP2 | 240X280 | L
199990 | 19.01.2025 | S45CP2 | 240X280 | L+1
199991 | 19.01.2025 | EN353 | 200X200 | L
199992 | 19.01.2025 | S45CP2 | 240X280 | L+2
199993 | 19.01.2025 | EN353 | 200X200 | L+1
199994 | 19.01.2025 | EN353 | 200X200 | L+2
199995 | 19.01.2025 | 20MnCr5 | 240X280 | L
199996 | 19.01.2025 | 20MnCr5 | 240X280 | L+1
199997 | 19.01.2025 | SAE 8620(H) | 200X200 | S
199998 | 19.01.2025 | 20MnCr5 | 240X280 | L+2
199999 | 19.01.2025 | 20MnCr5 | 240X280 | L+3
200000 | 19.01.2025 | SAE 8627H | 200X200 | L
200001 | 19.01.2025 | SAE 8627H | 200X200 | L+1
200002 | 19.01.2025 | SAE 5219 | 240X280 | L+1
200003 | 19.01.2025 | SAE 5219 | 240X280 | L
200004 | 19.01.2025 | SAE 5219 | 240X280 | L+2
200005 | 19.01.2025 | 20MnCr5 | 200X200 | S
200006 | 19.01.2025 | SAE 5219 | 240X280 | L+3
200007 | 19.01.2025 | 20Mc5 | 200X200 | L
200008 | 19.01.2025 | 20Mc5 | 200X200 | L+1
200009 | 19.01.2025 | SAE 1548-LS | 240X280 | L
200010 | 19.01.2025 | 20Mc5 | 200X200 | L+2
200011 | 19.01.2025 | SAE 1548-LS | 240X280 | L+1
200012 | 19.01.2025 | SAE 1548-LS | 240X280 | L+2
200013 | 19.01.2025 | 16MnCr5 | 200X200 | L
200014 | 19.01.2025 | 16MnCr5 | 200X200 | L+1
200015 | 20.01.2025 | SAE 1548-LS | 240X280 | L
200016 | 20.01.2025 | 16MnCr5 | 200X200 | L+2
200017 | 20.01.2025 | SAE 1548-LS | 240X280 | L+1
200018 | 20.01.2025 | 20MnCr5 | 200X200 | S
200019 | 20.01.2025 | SAE 1548-LS | 240X280 | L+2
200020 | 20.01.2025 | SAE 1548-LS | 240X280 | L+3
200021 | 20.01.2025 | 20MnCr5 | 200X200 | L
200022 | 20.01.2025 | 20MnCr5 HH | 200X200 | L+1
200023 | 20.01.2025 | 20MnCr5 HH | 200X200 | L+2
200024 | 20.01.2025 | 38MnS6 | 240X280 | L
200025 | 20.01.2025 | 38MnS6 | 240X280 | L+1
200026 | 20.01.2025 | 42CrMo4 | 200X200 | L
200027 | 20.01.2025 | 38MnS6 | 240X280 | L+2
200028 | 20.01.2025 | 42CrMo4 | 200X200 | L+1
200029 | 20.01.2025 | 42CrMo4 | 200X200 | L+2
200030 | 20.01.2025 | SCM435H | 240X280 | L
200031 | 20.01.2025 | SCM435H | 240X280 | L+1
200032 | 20.01.2025 | SAE 1050(M) | 200X200 | L
200033 | 20.01.2025 | SCM435H | 240X280 | L+2
200034 | 20.01.2025 | SAE 1050(M) | 200X200 | L+1
200035 | 20.01.2025 | SAE 1050(M) | 200X200 | L+2
200036 | 20.01.2025 | SKFGRD3 | 240X280 | L
200037 | 20.01.2025 | SKFGRD3 | 240X280 | L+1
200038 | 20.01.2025 | SAE 1050(M) | 200X200 | L
200039 | 20.01.2025 | SKFGRD3 | 240X280 | L
200040 | 20.01.2025 | SAE 1050(M) | 200X200 | L+1
200041 | 20.01.2025 | SAE 1050(M) | 200X200 | L+2
200042 | 20.01.2025 | SKFGRD3(M) | 240X280 | L
200043 | 20.01.2025 | SKFGRD3(M) | 240X280 | L+1
200044 | 20.01.2025 | C70S6 | 200X200 | L
200045 | 20.01.2025 | SKFGRD3 | 240X280 | L
200046 | 20.01.2025 | SKFGRD3 | 240X280 | L+1
200047 | 20.01.2025 | C70S6 | 200X200 | L+1
200048 | 20.01.2025 | C70S6 | 200X200 | L+2
200049 | 21.01.2025 | SKFGRD3 | 240X280 | L+2
200050 | 21.01.2025 | S55CR | 200X200 | L
200051 | 21.01.2025 | S55CR | 200X200 | L+1
200052 | 21.01.2025 | DIN 1.1213M | 240X280 | L+2
200053 | 21.01.2025 | S55CR | 200X200 | L+2
200054 | 21.01.2025 | S55CR | 200X200 | L+3
200055 | 21.01.2025 | DIN 1.1213M | 240X280 | L+1
200056 | 21.01.2025 | DIN 1.1213M | 240X280 | L
200057 | 21.01.2025 | SAE 1040 | 200X200 | L
200058 | 21.01.2025 | SAE 1040 | 200X200 | L+1
200059 | 21.01.2025 | SCM435BF | 240X280 | L
200060 | 21.01.2025 | SAE 1040 | 200X200 | L+2
200061 | 21.01.2025 | SCM435BF | 240X280 | L+1
200062 | 21.01.2025 | SCM435BF | 240X280 | L+2
200063 | 21.01.2025 | 40Cr4B | 200X200 | L
200064 | 21.01.2025 | 40Cr4B | 200X200 | L+1
200065 | 21.01.2025 | SAE 1018 | 240X280 | L
200066 | 21.01.2025 | 40Cr4B | 200X200 | L+2
200067 | 21.01.2025 | SAE 1018 | 240X280 | L
200068 | 21.01.2025 | SAE 1018 | 240X280 | L+1
200069 | 21.01.2025 | SAE 1140 | 200X200 | L
200070 | 21.01.2025 | SAE 1140 | 200X200 | L+1
200071 | 21.01.2025 | SAE 1140 | 200X200 | L+2
200072 | 21.01.2025 | 20CrNi4 | 240X280 | L
200073 | 21.01.2025 | 20CrNi4 | 240X280 | L+1
200074 | 21.01.2025 | 42CrMo4 | 200X200 | L
200075 | 21.01.2025 | 20CrNi4 | 240X280 | L+2
200076 | 21.01.2025 | 42CrMo4 | 200X200 | L+1
200077 | 21.01.2025 | 42CrMo4 | 200X200 | L+2
200078 | 21.01.2025 | SUJ2R | 240X280 | L
200079 | 21.01.2025 | SUJ2R | 240X280 | L+1
200080 | 21.01.2025 | SAE 1050(M) | 200X200 | L
200081 | 21.01.2025 | SUJ2R | 240X280 | L+2
200082 | 21.01.2025 | SAE 1050(M) | 200X200 | L+1
200083 | 21.01.2025 | SAE 1050(M) | 200X200 | L+2
200084 | 21.01.2025 | SAE52100NH | 240X280 | L
200085 | 21.01.2025 | SAE52100NH | 240X280 | L+1
200086 | 22.01.2025 | SAE 1053 | 200X200 | L
200087 | 22.01.2025 | SAE52100NH | 240X280 | L+2
200088 | 22.01.2025 | S53C | 200X200 | L+1
200089 | 22.01.2025 | S53C | 200X200 | L+2
200090 | 22.01.2025 | SKFGR170 | 240X280 | L
200091 | 22.01.2025 | SKFGR170 | 240X280 | L+1
200092 | 22.01.2025 | 100Cr6 | 200X200 | L
200093 | 22.01.2025 | SKFGR170 | 240X280 | L+2
200094 | 22.01.2025 | 100Cr6 | 200X200 | L+1
200095 | 22.01.2025 | 100Cr6 | 200X200 | L+2
200096 | 22.01.2025 | SAE 5219 | 240X280 | L
200097 | 22.01.2025 | SAE 5219 | 240X280 | L+1
200098 | 22.01.2025 | 20MnCr5 | 200X200 | L
200099 | 22.01.2025 | SAE 5219 | 240X280 | L+2
200100 | 22.01.2025 | 20MnCr5 | 200X200 | L+1
200101 | 22.01.2025 | 20MnCr5 | 200X200 | L+2
200102 | 22.01.2025 | SAE 1035 | 240X280 | L
200103 | 22.01.2025 | SAE 1035 | 240X280 | L+1
200104 | 22.01.2025 | SAE 8319M | 200X200 | F
200105 | 22.01.2025 | SAE 8319M | 200X200 | L+1
200106 | 22.01.2025 | 38MnS6 | 240X280 | L
200107 | 22.01.2025 | SAE 8319M | 200X200 | L+2
200108 | 22.01.2025 | 38MnS6 | 240X280 | L+1
200109 | 22.01.2025 | 38MnS6 | 240X280 | L+2
200110 | 22.01.2025 | GRADE T11/P11 | 200X200 | L
200111 | 22.01.2025 | GRADE T11/P11 | 200X200 | L+1
200112 | 22.01.2025 | S43CV | 240X280 | L
200113 | 22.01.2025 | S43CV | 240X280 | L+1
200114 | 22.01.2025 | 16MnCr5 | 200X200 | S
200115 | 22.01.2025 | S43CV | 240X280 | L+2
200116 | 22.01.2025 | GRADE T22/P22 | 200X200 | L+1
200117 | 22.01.2025 | GRADE T22/P22 | 200X200 | L
200118 | 22.01.2025 | JIS S45CS1(V) | 240X280 | L+1
200119 | 22.01.2025 | JIS S45CS1(V) | 240X280 | L+2
200120 | 22.01.2025 | JIS S45CS1(V) | 240X280 | L
200121 | 22.01.2025 | 54SiCr6 | 160X160 | L+1
200122 | 22.01.2025 | 54SiCr6 | 160X160 | L+2
200123 | 22.01.2025 | SAE 8740 | 240X280 | L
200124 | 23.01.2025 | 54SiCr6 | 160X160 | L
200125 | 23.01.2025 | SAE 8740 | 240X280 | L+1
200126 | 23.01.2025 | SAE 8740 | 240X280 | L+2
200127 | 23.01.2025 | JIS S45CLO | 160X160 | L
200128 | 23.01.2025 | JIS S45CLO | 160X160 | L+1
200129 | 23.01.2025 | 20MnCr5 | 240X280 | L
200130 | 23.01.2025 | JIS S45CLO | 160X160 | L+2
200131 | 23.01.2025 | 20MnCr5 | 240X280 | L+1
200132 | 23.01.2025 | 20MnCr5 | 240X280 | L+3
200133 | 23.01.2025 | SAE 9254D | 160X160 | L
200134 | 23.01.2025 | SAE 9254D | 160X160 | L+1
200135 | 23.01.2025 | 20MnCr5 | 240X280 | L
200136 | 23.01.2025 | SAE 9254D | 160X160 | L+2
200137 | 23.01.2025 | 20MnCr5 | 240X280 | L+1
200138 | 23.01.2025 | 20MnCr5 | 240X280 | L+2
200139 | 23.01.2025 | 42CrMo4 | 160X160 | L
200140 | 23.01.2025 | 42CrMo4 | 160X160 | L+1
200141 | 23.01.2025 | 20MnCr5 | 240X280 | L
200142 | 23.01.2025 | 20MnCr5 | 240X280 | L+1
200143 | 23.01.2025 | JIS-S25C | 160X160 | L
200144 | 23.01.2025 | 20MnCr5 | 240X280 | L+2
200145 | 23.01.2025 | JIS-S25C | 160X160 | L+1
200146 | 23.01.2025 | JIS-S25C | 160X160 | L+2
200147 | 23.01.2025 | 42CrMOS4 LS | 240X280 | L
200148 | 23.01.2025 | 42CrMOS4 LS | 240X280 | L+2
200149 | 23.01.2025 | 16MnCr5SAF | 160X160 | L
200150 | 23.01.2025 | 42CrMOS4 LS | 240X280 | L+1
200151 | 23.01.2025 | 16MnCr5SAF | 160X160 | L+1
200152 | 23.01.2025 | 16MnCr5SAF | 160X160 | L+2
200153 | 23.01.2025 | S55CR | 240X280 | L
200154 | 23.01.2025 | S55CR | 240X280 | L+1
200155 | 23.01.2025 | S55CR | 240X280 | L+2
200156 | 23.01.2025 | SAE 10B21M1 | 180X180 | L
200157 | 23.01.2025 | SAE 10B21M1 | 180X180 | L+1
200158 | 23.01.2025 | SAE 10B21M1 | 180X180 | L+2
200159 | 23.01.2025 | 100CrMnSi6-4 | 240X280 | L
200160 | 23.01.2025 | 100CrMnSi6-4 | 240X280 | L+1
200161 | 23.01.2025 | 15B25PRF | 180X180 | L
200162 | 23.01.2025 | 100CrMnSi6-4 | 240X280 | L+2
200163 | 23.01.2025 | 15B25PRF | 180X180 | L+1
200164 | 23.01.2025 | 15B25PRF | 180X180 | L+2
200165 | 23.01.2025 | SAE 1548 | 240X280 | L
200166 | 23.01.2025 | SAE 1548 | 240X280 | L+1
200167 | 24.01.2025 | 10B35S0 | 180X180 | L
200168 | 24.01.2025 | SAE 1548 | 240X280 | L+2
200169 | 24.01.2025 | 10B35S0 | 180X180 | L+1
200170 | 24.01.2025 | 10B35S0 | 180X180 | L+2
200171 | 24.01.2025 | 41CrS4 | 240X280 | L
200172 | 24.01.2025 | 41CrS4 | 240X280 | L+1
200173 | 24.01.2025 | 41CrS4 | 240X280 | L+2
200174 | 24.01.2025 | CF53 | 180X180 | L
200175 | 24.01.2025 | CF53 | 180X180 | L+1
200176 | 24.01.2025 | SAE 1040 | 240X280 | L
200177 | 24.01.2025 | CF53 | 180X180 | L+2
200178 | 24.01.2025 | SAE 1040 | 240X280 | L+1
200179 | 24.01.2025 | SAE 1040 | 240X280 | L+1
200180 | 24.01.2025 | ER70S2 | 180X180 | L
200181 | 24.01.2025 | ER70S2 | 180X180 | L+1
200182 | 24.01.2025 | SAE 1548 | 240X280 | L
200183 | 24.01.2025 | SAE 1548 | 240X280 | L+1
200184 | 24.01.2025 | JIS-S35C | 180X180 | L
200185 | 24.01.2025 | SAE 1548 | 240X280 | L+2
200186 | 24.01.2025 | JIS-S35C | 180X180 | L+1
200187 | 24.01.2025 | JIS-S35C | 180X180 | L+2
200188 | 24.01.2025 | 41CrS4 | 240X280 | L
200189 | 24.01.2025 | 41CrS4 | 240X280 | L+1
200190 | 24.01.2025 | 41CrS4 | 240X280 | L+2
200191 | 24.01.2025 | JIS S45C MOD | 180X180 | L
200192 | 24.01.2025 | JIS S45C MOD | 180X180 | L+1
200193 | 24.01.2025 | SUJ2S | 240X280 | L
200194 | 24.01.2025 | JIS S45C MOD | 180X180 | L+2
200195 | 24.01.2025 | SUJ2S | 240X280 | L+1
200196 | 24.01.2025 | SUJ2S | 240X280 | L+2
200197 | 24.01.2025 | SWRCH8A | 180X180 | L
200198 | 24.01.2025 | SWRCH8A | 180X180 | L+1
200199 | 24.01.2025 | SWRCH8A | 180X180 | L+2
200200 | 24.01.2025 | 16MnCr5ALN | 240X280 | L
200201 | 24.01.2025 | 16MnCr5ALN | 240X280 | L+1
200202 | 25.01.2025 | 41Cr4 | 180X180 | L
200203 | 25.01.2025 | 16MnCr5ALN | 240X280 | L+2
200204 | 24.01.2025 | 41Cr4 | 180X180 | L+1
200205 | 24.01.2025 | 15B25 | 240X280 | S
200206 | 24.01.2025 | 41Cr4 | 180X180 | L+2
200207 | 24.01.2025 | 41Cr4 | 180X180 | L+3
200208 | 24.01.2025 | 20Mc5 | 240X280 | L
200209 | 24.01.2025 | 20MnCr5 | 240X280 | L+1
200210 | 24.01.2025 | 20MnCr5 HH | 240X280 | L
200211 | 24.01.2025 | SAE 10B21M1 | 180X180 | L
200212 | 24.01.2025 | SAE 10B21M1 | 180X180 | L+1
200213 | 24.01.2025 | SAE 10B21M1 | 180X180 | L+2
200214 | 24.01.2025 | S55CR | 240X280 | L
200215 | 24.01.2025 | S55CR | 240X280 | L+1
200216 | 25.01.2025 | SAE 1015 | 180X180 | L
200217 | 25.01.2025 | S55CR | 240X280 | L
200218 | 25.01.2025 | SAE 1015 | 180X180 | L+1
200219 | 25.01.2025 | SAE 1015 | 180X180 | L+2
200220 | 25.01.2025 | S55CR | 240X280 | L+1
200221 | 25.01.2025 | S55CR | 240X280 | L+2
200222 | 25.01.2025 | SCM420H | 180X180 | L
200223 | 25.01.2025 | SCM420H | 180X180 | L+1
200224 | 25.01.2025 | SAE 1548 | 240X280 | L
200225 | 25.01.2025 | SCM420H | 180X180 | L+2
200226 | 25.01.2025 | SAE 1548 | 240X280 | L+1
200227 | 25.01.2025 | SAE 1548 | 240X280 | L+2
200228 | 25.01.2025 | 10B35S3 | 180X180 | L+1
200229 | 25.01.2025 | 10B35S3 | 180X180 | L
200230 | 25.01.2025 | 38MnSiVS5 | 240X280 | L
200231 | 25.01.2025 | CF53 | 180X180 | S
200232 | 25.01.2025 | 38MnSiVS5 | 240X280 | L+1
200233 | 25.01.2025 | 38MnSiVS5 | 240X280 | L+2
200234 | 25.01.2025 | SAE 1010 | 180X180 | L
200235 | 25.01.2025 | SAE 1010 | 180X180 | L+1
200236 | 25.01.2025 | 44MnSiVS6 | 240X280 | L
200237 | 25.01.2025 | SAE 1010 | 180X180 | L+2
200238 | 25.01.2025 | 44MnSiVS6 | 240X280 | L+1
200239 | 25.01.2025 | 44MnSiVS6 | 240X280 | L+2
200240 | 26.01.2025 | SAE 8620(H) | 180X180 | L
200241 | 26.01.2025 | SAE 8620(H) | 180X180 | L+1
200242 | 26.01.2025 | CMA1 | 240X280 | L
200243 | 26.01.2025 | CMA1 | 240X280 | L+1
200244 | 26.01.2025 | CMA1 | 240X280 | L+2
200245 | 26.01.2025 | SAN C1 | 180X180 | L
200246 | 26.01.2025 | SAN C1 | 180X180 | L+1
200247 | 26.01.2025 | SAN C1 | 180X180 | L+2
200248 | 26.01.2025 | 44MnSiVS6 | 240X280 | L
200249 | 26.01.2025 | 44MnSiVS6 | 240X280 | L+1
200250 | 26.01.2025 | 42Cr4Mo2 | 180X180 | L
200251 | 26.01.2025 | 44MnSiVS6 | 240X280 | L+2
200252 | 26.01.2025 | 42Cr4Mo2 | 180X180 | L+1
200253 | 26.01.2025 | 42Cr4Mo2 | 180X180 | L+2
200254 | 26.01.2025 | SVh40C-A | 240X280 | L
200255 | 26.01.2025 | SVh40C-A | 240X280 | L+1
200256 | 26.01.2025 | SVh40C-A | 240X280 | L+2
200257 | 26.01.2025 | SAE 4140 | 180X180 | L
200258 | 26.01.2025 | SAE 4140 | 180X180 | L+1
200259 | 26.01.2025 | SAE 4140 | 180X180 | L+2
200260 | 26.01.2025 | SCM435BF | 240X280 | L
200261 | 26.01.2025 | SCM435BF | 240X280 | L+1
200262 | 26.01.2025 | SCM435BF | 240X280 | L+2
200263 | 26.01.2025 | 15CrNi6 | 180X180 | L
200264 | 26.01.2025 | 15CrNi6 | 180X180 | L+1
200265 | 26.01.2025 | S45CS1 | 240X280 | L
200266 | 26.01.2025 | S45CS1 | 240X280 | L
200267 | 26.01.2025 | S45CS1 | 240X280 | L+1
200268 | 26.01.2025 | JIS-S35C | 160X160 | L
200269 | 26.01.2025 | JIS-S35C | 160X160 | L+1
200270 | 26.01.2025 | JIS-S35C | 160X160 | L+2
200271 | 26.01.2025 | SKFGRD3 | 240X280 | L
200272 | 26.01.2025 | SKFGRD3 | 240X280 | L+1
200273 | 27.01.2025 | SAE 9254D | 160X160 | L
200274 | 27.01.2025 | SKFGRD3 | 240X280 | L+2
200275 | 26.01.2025 | SAE 9254D | 160X160 | L+1
200276 | 26.01.2025 | SAE 9254D | 160X160 | L+2
200277 | 26.01.2025 | SAE52100 | 240X280 | L
200278 | 26.01.2025 | SAE52100 | 240X280 | L+1
200279 | 26.01.2025 | SAE52100 | 240X280 | L+2
200280 | 26.01.2025 | 46MNVS6 | 160X160 | L
200281 | 26.01.2025 | 46MNVS6 | 160X160 | L+1
200282 | 26.01.2025 | 46MNVS6 | 160X160 | L+2
200283 | 26.01.2025 | SAE52100 | 240X280 | L
200284 | 26.01.2025 | SAE52100 | 240X280 | L+1
200285 | 27.01.2025 | SCM435H | 160X160 | L
200286 | 27.01.2025 | SAE52100 | 240X280 | L+2
200287 | 27.01.2025 | SCM435H | 160X160 | L+1
200288 | 27.01.2025 | SCM435H | 160X160 | L+2
200289 | 27.01.2025 | SCM420H2V2 | 240X280 | L
200290 | 27.01.2025 | SCM420H2V2 | 240X280 | L+1
200291 | 27.01.2025 | 41Cr4 | 160X160 | L
200292 | 27.01.2025 | SCM420H2V2 | 240X280 | L+2
200293 | 27.01.2025 | 41Cr4 | 160X160 | L+1
200294 | 27.01.2025 | 41Cr4 | 160X160 | L+2
200295 | 27.01.2025 | 20MnCr5 | 240X280 | L
200296 | 27.01.2025 | 20MnCr5 | 240X280 | L+1
200297 | 27.01.2025 | 20MnCr5 | 240X280 | L+2
200298 | 27.01.2025 | CMA1 | 200X200 | L
200299 | 27.01.2025 | CMA1 | 200X200 | L+1
200300 | 27.01.2025 | S55CR | 240X280 | L
200301 | 27.01.2025 | 38MnSiVS6 | 200X200 | L+2
200302 | 27.01.2025 | S55CR | 240X280 | L+1
200303 | 27.01.2025 | S55CR | 240X280 | L+2
200304 | 27.01.2025 | SAE 1040 | 200X200 | L
200305 | 27.01.2025 | SAE 1040 | 200X200 | L+1
200306 | 28.01.2025 | 38MnSiVS5M | 240X280 | L
200307 | 28.01.2025 | SAE 1040 | 200X200 | L+2
200308 | 28.01.2025 | 38MnSiVS5M | 240X280 | L+1
200309 | 28.01.2025 | SAE 1050(M) | 200X200 | L
200310 | 28.01.2025 | SAE 1050(M) | 200X200 | L+1
200311 | 28.01.2025 | S45CP2 | 240X280 | L
200312 | 28.01.2025 | SAE 1050(M) | 200X200 | L+2
200313 | 28.01.2025 | S45CP2 | 240X280 | L+1
200314 | 28.01.2025 | S45CP2 | 240X280 | L+2
200315 | 28.01.2025 | SAE 1050(M) | 200X200 | L
200316 | 28.01.2025 | SAE 1050(M) | 200X200 | L+1
200317 | 28.01.2025 | DIN 1.1213M | 240X280 | L
200318 | 28.01.2025 | SAE 1050(M) | 200X200 | L+2
200319 | 28.01.2025 | DIN 1.1213M | 240X280 | L+1
200320 | 28.01.2025 | DIN 1.1213M | 240X280 | L+2
200321 | 28.01.2025 | SAE 1050(M) | 200X200 | L
200322 | 28.01.2025 | SAE 1050(M) | 200X200 | L+1
200323 | 28.01.2025 | 92520 | 240X280 | S
200324 | 28.01.2025 | SAE 1050(M) | 200X200 | L+2
200325 | 28.01.2025 | SAE 1050(M) | 200X200 | L+2
200326 | 28.01.2025 | SCM420HV | 240X280 | L
200327 | 28.01.2025 | SCM420HS1 | 240X280 | L+1
200328 | 28.01.2025 | 42CrMo4 | 240X280 | L
200329 | 28.01.2025 | CMA1 | 240X280 | L
200330 | 28.01.2025 | 38MnSiVS6 | 200X200 | L+1
200331 | 28.01.2025 | 38MnSiVS6 | 200X200 | L+2
200332 | 28.01.2025 | 42CrMo4 | 240X280 | L+1
200333 | 28.01.2025 | C70 | 200X200 | L
200334 | 28.01.2025 | C70 | 200X200 | L+1
200335 | 28.01.2025 | SAE 8620ALN | 240X280 | L
200336 | 28.01.2025 | SAE 8620ALN | 240X280 | L+1
200337 | 28.01.2025 | C70 | 200X200 | L+2
200338 | 28.01.2025 | SAE 8620ALN | 240X280 | L+2
200339 | 28.01.2025 | SAE 8319M | 200X200 | L
200340 | 28.01.2025 | SAE 8319M | 200X200 | L+1
200341 | 28.01.2025 | 100Cr6HS | 240X280 | L
200342 | 29.01.2025 | SAE 8319M | 200X200 | L+2
200343 | 29.01.2025 | 100Cr6HS | 240X280 | L+2
200344 | 29.01.2025 | 100Cr6HS | 240X280 | L
200345 | 29.01.2025 | 54SiCr6 | 160X160 | L+1
200346 | 29.01.2025 | 54SiCr6 | 160X160 | L
200347 | 29.01.2025 | 44MnSiVS6 | 240X280 | L
200348 | 29.01.2025 | 54SiCr6 | 160X160 | L+2
200349 | 29.01.2025 | 44MnSiVS6 | 240X280 | L+1
200350 | 29.01.2025 | 44MnSiVS6 | 240X280 | L+2
200351 | 29.01.2025 | SCM435CHQ | 160X160 | L
200352 | 29.01.2025 | SCM435CHQ | 160X160 | L+1
200353 | 29.01.2025 | S35CP2 | 240X280 | L
200354 | 29.01.2025 | SCM435CHQ | 160X160 | L+2
200355 | 29.01.2025 | S35CP2 | 240X280 | L+1
200356 | 29.01.2025 | S35CP2 | 240X280 | L+2
200357 | 29.01.2025 | SAN C1 | 160X160 | L
200358 | 29.01.2025 | SAN C1 | 160X160 | L+1
200359 | 29.01.2025 | SAN C1 | 160X160 | L+2
200360 | 29.01.2025 | SAN C1 | 160X160 | L+3
200361 | 29.01.2025 | GRADE T11/P11 | 160 DIA | L
200362 | 29.01.2025 | GRADE T11/P11 | 160 DIA | L+1
200363 | 29.01.2025 | GRADE T11/P11 | 160 DIA | L+2
200364 | 29.01.2025 | SAE 1025 | 160X160 | L
200365 | 29.01.2025 | SAE 1025 | 160X160 | L+1
200366 | 29.01.2025 | GRADE T11/P11 | 160 DIA | L
200367 | 29.01.2025 | SAE 1025 | 160X160 | L+2
200368 | 29.01.2025 | GRADE T11/P11 | 160 DIA | L+1
200369 | 29.01.2025 | 20CrMoS5 | 160X160 | L
200370 | 29.01.2025 | 20CrMoS5 | 160X160 | L+1
200371 | 29.01.2025 | GRADE T11/P11 | 160 DIA | L
200372 | 29.01.2025 | 16MnCr5Lsi | 160X160 | L
200373 | 29.01.2025 | GRADE T11/P11 | 160 DIA | L+1
200374 | 29.01.2025 | 16MnCr5Lsi | 160X160 | L+1
200375 | 29.01.2025 | GRADE T11/P11 | 160 DIA | L+2
200376 | 29.01.2025 | 16MnCr5Lsi | 160X160 | L+1
200377 | 29.01.2025 | GRADE T11/P11 | 160 DIA | L+3
200378 | 29.01.2025 | 16MnCr5Lsi | 160X160 | L+3
200379 | 29.01.2025 | GRADE T11/P11 | 160 DIA | L
200380 | 29.01.2025 | 15B25PRF | 160X160 | L
200381 | 30.01.2025 | 15B25PRF | 160X160 | L+1
200382 | 30.01.2025 | 15B25PRF | 160X160 | L+2
200383 | 30.01.2025 | GRADE T11/P11 | 160 DIA | L+1
200384 | 30.01.2025 | GRADE T11/P11 | 160 DIA | L
200385 | 30.01.2025 | 10B35S3 | 180X180 | L
200386 | 30.01.2025 | GRADE T11/P11 | 160 DIA | L+2
200387 | 30.01.2025 | 10B35S3 | 180X180 | L+1
200388 | 30.01.2025 | GRADE T11/P11 | 160 DIA | L+3
200389 | 30.01.2025 | 10B35S3 | 180X180 | L+2
200390 | 30.01.2025 | GRADE T22/P22 | 160 DIA | L
200391 | 30.01.2025 | 10B35S0 | 180X180 | S
200392 | 30.01.2025 | GRADE T22/P22 | 160 DIA | L+1
200393 | 30.01.2025 | 10B35S0 | 180X180 | L
200394 | 30.01.2025 | GRADE T22/P22 | 160 DIA | L+2
200395 | 30.01.2025 | 10B35S0 | 180X180 | L+1
200396 | 30.01.2025 | 10B35S0 | 180X180 | L+2
200397 | 30.01.2025 | GRADE T22/P22 | 160 DIA | L
200398 | 30.01.2025 | SAE 10B21M1 | 180X180 | L
200399 | 30.01.2025 | GRADE T22/P22 | 160 DIA | L
200400 | 30.01.2025 | SAE 10B21M1 | 180X180 | L+1
200401 | 30.01.2025 | SAE 10B21M1 | 180X180 | L+2
200402 | 30.01.2025 | SAE 10B21M1 | 180X180 | L+3
200403 | 30.01.2025 | SAE 10B21M1 | 180X180 | L
200404 | 30.01.2025 | GRADE T22/P22 | 160 DIA | L+1
200405 | 30.01.2025 | SAE 10B21M1 | 180X180 | L+1
200406 | 30.01.2025 | SAE 10B21M1 | 180X180 | L+2
200407 | 30.01.2025 | SAE 10B21M1 | 180X180 | L+3
200408 | 30.01.2025 | SAE 10B21M1 | 180X180 | L+1
200409 | 30.01.2025 | SCM435BF | 240X280 | L
200410 | 30.01.2025 | SAE10B21M2 | 180X180 | L+2
200411 | 30.01.2025 | SCM435BF | 240X280 | L+1
200412 | 30.01.2025 | SCM435BF | 240X280 | L+2
200413 | 30.01.2025 | SAE10B21M2 | 180X180 | L
200414 | 30.01.2025 | SAE10B21M2 | 180X180 | L+1
200415 | 30.01.2025 | 40Cr4B | 240X280 | L
200416 | 30.01.2025 | SAE10B21M2 | 180X180 | L+2
200417 | 30.01.2025 | 40Cr4B | 240X280 | L+1
200418 | 31.01.2025 | 40Cr4B | 240X280 | L+2
200419 | 31.01.2025 | SAE10B21M2 | 180X180 | L
200420 | 31.01.2025 | SAE10B21M2 | 180X180 | L+1
200421 | 31.01.2025 | SAE10B21M2 | 180X180 | L+2
200422 | 31.01.2025 | CK45 | 240X280 | L
200423 | 31.01.2025 | CK45 | 240X280 | L+1
200424 | 31.01.2025 | S55CR | 240X280 | S
200425 | 31.01.2025 | SCM435BF | 180X180 | L
200426 | 31.01.2025 | SCM435BF | 180X180 | L+1
200427 | 31.01.2025 | SCM435BF | 180X180 | L+2
200428 | 31.01.2025 | CMA1 | 240X280 | L
200429 | 31.01.2025 | CMA1 | 240X280 | L+1
200430 | 31.01.2025 | CMA1 | 240X280 | L+2
200431 | 31.01.2025 | 40Cr4B | 160X160 | L
200432 | 31.01.2025 | 40Cr4B | 160X160 | L+1
200433 | 31.01.2025 | 38MnSiVS5 | 240X280 | L
200434 | 31.01.2025 | 40Cr4B | 160X160 | L+2
200435 | 31.01.2025 | 38MnSiVS5 | 240X280 | L+1
200436 | 31.01.2025 | 38MnSiVS5 | 240X280 | L+2
200437 | 31.01.2025 | SAE 9254MU | 160X160 | L
200438 | 31.01.2025 | SAE 9254MU | 160X160 | L+1
200439 | 31.01.2025 | SAE 1046M | 240X280 | S
200440 | 31.01.2025 | SAE 9254MU | 160X160 | L+2
200441 | 31.01.2025 | SAE 1538MV | 240X280 | L
200442 | 31.01.2025 | SAE 1538MV | 240X280 | L+1
200443 | 31.01.2025 | SCM420H | 160X160 | L
200444 | 31.01.2025 | CMA1 | 240X280 | L
200445 | 31.01.2025 | SCM420H | 160X160 | L+1
200446 | 31.01.2025 | SCM420H | 160X160 | L+2
200447 | 31.01.2025 | 41CR4PRF | 240X280 | L
200448 | 31.01.2025 | 41CR4PRF | 240X280 | L+1
200449 | 31.01.2025 | 41CR4PRF | 240X280 | L+2
200450 | 31.01.2025 | SCM415HV | 160X160 | L
200451 | 31.01.2025 | SCM415HV | 160X160 | L+1
200452 | 31.01.2025 | SAE 1548-LS | 240X280 | L
200453 | 31.01.2025 | SCM415HV | 160X160 | L+2
200454 | 31.01.2025 | SAE 1548-LS | 240X280 | L+1
200455 | 31.01.2025 | SAE 1548-LS | 240X280 | L+2
200456 | 31.01.2025 | SAE 1548-LS | 240X280 | L+3
200457 | 31.01.2025 | SAE 1040 | 200X200 | L
200458 | 31.01.2025 | SAE 1040 | 200X200 | L+1
200459 | 31.01.2025 | SAE 1040 | 200X200 | L+2
200460 | 31.01.2025 | 20MnCrS5LH | 240X280
200461 | 31.01.2025 | 20MnCrS5LH | 240X280 | L+1
200462 | 31.01.2025 | 20MnCrS5LH | 240X280 | L+2
200463 | 31.01.2025 | SAE 1050(M) | 200X200 | L
200464 | 31.01.2025 | SAE 1050(M) | 200X200 | L+1
200465 | 31.01.2025 | SAE 1050(M) | 200X200 | L+2
200466 | 31.01.2025 | SAE 5219 | 240X280 | L
200467 | 31.01.2025 | SAE 5219 | 240X280 | L+1
200468 | 31.01.2025 | SAE 5219 | 240X280 | L+2
200469 | 31.01.2025 | SAE 1050(M) | 200X200 | L
200470 | 31.01.2025 | SAE 1050(M) | 200X200 | L+1
200471 | 31.01.2025 | SAE 1050(M) | 200X200 | L+2

## Feb
Heat No. | PRD Date | RREC Date | Product Standard | Material description | Cast | Rolled | Cutting Length | Customer | Remarks | Sequence | C% | SI% | MN% | P% | S% | NI% | MO% | CR% | CU% | AL% | N2-PPM | SN% | CA-PPM | TI% | B-PPM | V% | PB% | AS% | SB% | NB% | CO% | W% | BI% | TA% | ZR% | TE% | ZN% | CE% | SE% | FE | N2 CERT | N2 ACT | O2 ACT | O2 CERT | RAD | H2(ONL) | H2(RET) | H2 AVD | H2 BVD | H2min | O2Min | N2min | H2Max | O2Max | N2Max
200479 | 2025-02-01 | 2025-02-01 | 2369 | 20MnCr5 HH | 200X200 | 60 ROUND | 3.48 TO 3.51 | KALYANI TRANSMISSION TECHNOLOG | 3.06 TO 3.09 | L | 0.198 | 0.216 | 1.260 | 0.014 | 0.018 | 0.027 | 0.006 | 1.202 | 0.012 | 0.027 | 102 | 0.000 | 12 | 0.0025 | 1 | 0.0040 | 0.0000 | 0.0004 | 0.0029 | 0.0011 | 0.0026 | 0.0000 | 0.0008 | 0.0000 | 0.0000 | 0.0004 | 0.0002 | 0.0000 | 0.0003 | [10 empty] | 0.00 | 0.00 | 100.00 | 2.00 | 20.00 | 150.00
200480 | 2025-02-01 | 2025-02-02 | 2369 | 20MnCr5 HH | 200X200 | 80 ROUND | 3.54 TO 3.57 | KALYANI TRANSMISSION TECHNOLOG | 2.73 TO 2.77 | L+1 | 0.200 | 0.215 | 1.267 | 0.014 | 0.018 | 0.027 | 0.007 | 1.200 | 0.012 | 0.027 | 102 | 0.000 | 9 | 0.0025 | 1 | 0.0041 | 0.0000 | 0.0004 | 0.0028 | 0.0014 | 0.0026 | 0.0000 | 0.0007 | 0.0000 | 0.0000 | 0.0004 | 0.0003 | 0.0000 | 0.0002 | [10 empty] | 0.00 | 0.00 | 100.00 | 2.00 | 20.00 | 150.00
200481 | 2025-02-01 | 2025-02-02 | 00521 | SUJ2S | 240X280 | 165 RCS | 3.20 TO 3.25 | MUKAND SUMI SPECIAL STEEL LIMI | 2.70M TO 3.25M | L | 0.981 | 0.213 | 0.362 | 0.011 | 0.004 | 0.022 | 0.006 | 1.478 | 0.004 | 0.017 | 82 | 0.000 | 1 | 0.0014 | 1 | 0.0020 | 0.0009 | 0.0002 | 0.0000 | 0.0000 | 0.0046 | 0.0000 | 0.0016 | 0.0000 | 0.0000 | 0.0008 | 0.0001 | 0.0000 | 0.0000 | [10 empty] | 0.00 | 0.00 | 0.00 | 0.00 | 0.00 | 0.00
200482 | 2025-02-01 | 2025-02-02 | 2369 | 20MnCr5 HH | 200X200 | 80 ROUND | 3.54 TO 3.57 | KALYANI TRANSMISSION TECHNOLOG | 2.73 TO 2.77 | L+2 | 0.211 | 0.233 | 1.287 | 0.014 | 0.017 | 0.022 | 0.005 | 1.213 | 0.013 | 0.025 | 104 | 0.000 | 8 | 0.0023 | 1 | 0.0043 | 0.0000 | 0.0005 | 0.0028 | 0.0016 | 0.0031 | 0.0000 | 0.0008 | 0.0000 | 0.0000 | 0.0004 | 0.0004 | 0.0000 | 0.0004 | [10 empty] | 0.00 | 0.00 | 100.00 | 2.00 | 20.00 | 150.00
200483 | 2025-02-01 | 2025-02-02 | 00521 | SUJ2S | 240X280 | 165 RCS | 3.20 TO 3.25 | MUKAND SUMI SPECIAL STEEL LIMI | 2.70M TO 3.25M | L+2 | 0.968 | 0.202 | 0.369 | 0.013 | 0.005 | 0.024 | 0.004 | 1.477 | 0.005 | 0.016 | 75 | 0.000 | 1 | 0.0016 | 1 | 0.0020 | 0.0009 | 0.0002 | 0.0000 | 0.0000 | 0.0046 | 0.0000 | 0.0017 | 0.0000 | 0.0000 | 0.0008 | 0.0001 | 0.0000 | 0.0000 | [10 empty] | 0.00 | 0.00 | 0.00 | 0.00 | 0.00 | 0.00
200484 | 2025-02-01 | 2025-02-02 | 2276 | 16MnCr5 | 200X200 | 70 ROUND | 3.50 TO 3.53 | KALYANI TECHNOFORGE LTD RANJAN | 2.95 TO 2.98 | L | 0.154 | 0.238 | 1.144 | 0.022 | 0.025 | 0.022 | 0.005 | 1.023 | 0.012 | 0.020 | 84 | 0.000 | 10 | 0.0019 | 1 | 0.0036 | 0.0000 | 0.0003 | 0.0028 | 0.0013 | 0.0021 | 0.0000 | 0.0008 | 0.0000 | 0.0000 | 0.0004 | 0.0003 | 0.0000 | 0.0002 | [10 empty] | 0.00 | 0.00 | 0.00 | 2.00 | 15.00 | 100.00
200485 | 2025-02-01 | 2025-02-02 | 00527 | 100Cr6HS | 240X280 | 180 RCS | 3.85 TO 3.90 | MUKAND SUMI SPECIAL STEEL LIMI | 3.25M TO 3.90 | L+2 | 0.948 | 0.215 | 0.371 | 0.025 | 0.004 | 0.024 | 0.008 | 1.476 | 0.005 | 0.014 | 75 | 0.000 | 3 | 0.0019 | 0 | 0.0022 | 0.0008 | 0.0002 | 0.0000 | 0.0000 | 0.0046 | 0.0000 | 0.0015 | 0.0000 | 0.0000 | 0.0007 | 0.0001 | 0.0000 | 0.0000 | [10 empty] | 0.00 | 0.00 | 0.00 | 0.00 | 0.00 | 80.00
200486 | 2025-02-01 | 2025-02-02 | 2276 | 16MnCr5 | 200X200 | 70 ROUND | 3.50 TO 3.53 | KALYANI TECHNOFORGE LTD RANJAN | 2.95 TO 2.98 | L+1 | 0.157 | 0.278 | 1.179 | 0.015 | 0.027 | 0.018 | 0.006 | 1.039 | 0.015 | 0.026 | 84 | 0.000 | 9 | 0.0020 | 1 | 0.0034 | 0.0000 | 0.0002 | 0.0026 | 0.0013 | 0.0020 | 0.0000 | 0.0008 | 0.0000 | 0.0000 | 0.0003 | 0.0004 | 0.0000 | 0.0002 | [10 empty] | 0.00 | 0.00 | 0.00 | 2.00 | 15.00 | 100.00
200487 | 2025-02-01 | 2025-02-02 | 2276 | 16MnCr5 | 200X200 | 70 ROUND | 3.50 TO 3.53 | KALYANI TECHNOFORGE LTD RANJAN | 2.95 TO 2.98 | L+2 | 0.156 | 0.254 | 1.188 | 0.019 | 0.025 | 0.018 | 0.008 | 1.028 | 0.013 | 0.025 | 86 | 0.000 | 7 | 0.0021 | 0 | 0.0036 | 0.0000 | 0.0003 | 0.0026 | 0.0014 | 0.0021 | 0.0000 | 0.0007 | 0.0000 | 0.0000 | 0.0003 | 0.0003 | 0.0000 | 0.0001 | [10 empty] | 0.00 | 0.00 | 0.00 | 2.00 | 15.00 | 100.00
200488 | 2025-02-01 | 2025-02-02 | 2189 | S55C-LS | 240X280 | 180 RCS | 3.85 TO 3.90 | MUKAND SUMI SPECIAL STEEL LIMI |  | L | 0.556 | 0.220 | 0.776 | 0.010 | 0.007 | 0.015 | 0.009 | 0.162 | 0.010 | 0.032 | 80 | 0.000 | 3 | 0.0013 | 0 | 0.0017 | 0.0002 | 0.0000 | 0.0024 | 0.0001 | 0.0006 | 0.0000 | 0.0010 | 0.0000 | 0.0000 | 0.0004 | 0.0001 | 0.0000 | 0.0000 | [10 empty] | 0.00 | 0.00 | 0.00 | 2.00 | 15.00 | 80.00
200489 | 2025-02-02 | 2025-02-02 | 2189 | S55C-LS | 240X280 | 180 RCS | 3.85 TO 3.90 | MUKAND SUMI SPECIAL STEEL LIMI |  | L+1 | 0.559 | 0.192 | 0.787 | 0.010 | 0.010 | 0.015 | 0.008 | 0.163 | 0.009 | 0.024 | 93 | 0.000 | 6 | 0.0014 | 0 | 0.0018 | 0.0001 | 0.0000 | 0.0023 | 0.0001 | 0.0006 | 0.0000 | 0.0009 | 0.0000 | 0.0000 | 0.0004 | 0.0000 | 0.0000 | 0.0000 | [10 empty] | 0.00 | 0.00 | 0.00 | 2.00 | 15.00 | 80.00
200490 | 2025-02-02 | 2025-02-02 | 1205 | 20Mc5 | 200X200 | 56 ROUND/65 ROUND | 3.45 TO 3.48 | KALYANI TECHNOFORGE LTD MUNDHW |  | L | 0.192 | 0.326 | 1.224 | 0.014 | 0.027 | 0.024 | 0.007 | 1.234 | 0.013 | 0.022 | 90 | 0.000 | 8 | 0.0030 | 2 | 0.0037 | 0.0000 | 0.0005 | 0.0030 | 0.0020 | 0.0028 | 0.0000 | 0.0010 | 0.0000 | 0.0000 | 0.0004 | 0.0004 | 0.0000 | 0.0005 | [10 empty] | 0.00 | 0.00 | 0.00 | 2.00 | 20.00 | 90.00
200491 | 2025-02-02 | 2025-02-02 | 2189 | S55C-LS | 240X280 | 180 RCS | 3.85 TO 3.90 | MUKAND SUMI SPECIAL STEEL LIMI |  | L+2 | 0.560 | 0.185 | 0.776 | 0.013 | 0.005 | 0.016 | 0.010 | 0.156 | 0.009 | 0.024 | 87 | 0.000 | 7 | 0.0012 | 0 | 0.0020 | 0.0002 | 0.0000 | 0.0025 | 0.0002 | 0.0006 | 0.0000 | 0.0011 | 0.0000 | 0.0000 | 0.0005 | 0.0000 | 0.0000 | 0.0000 | [10 empty] | 0.00 | 0.00 | 0.00 | 2.00 | 15.00 | 80.00
200492 | 2025-02-02 | 2025-02-03 | 1205 | 20Mc5 | 200X200 | 56 ROUND | 3.45 TO 3.48 | KALYANI TECHNOFORGE LTD MUNDHW |  | L+1 | 0.188 | 0.310 | 1.221 | 0.013 | 0.023 | 0.022 | 0.007 | 1.210 | 0.013 | 0.024 | 83 | 0.000 | 8 | 0.0027 | 1 | 0.0036 | 0.0000 | 0.0005 | 0.0028 | 0.0015 | 0.0027 | 0.0000 | 0.0009 | 0.0000 | 0.0000 | 0.0003 | 0.0004 | 0.0000 | 0.0002 | [10 empty] | 0.00 | 0.00 | 0.00 | 2.00 | 20.00 | 90.00
200493 | 2025-02-02 | 2025-02-02 | 1655 | 20MnCr5 HH | 200X200 | 50 ROUND | 2.60 TO 2.65 | KALYANI STEELS LTD (LONI) |  | L+2 | 0.192 | 0.256 | 1.284 | 0.017 | 0.025 | 0.020 | 0.010 | 1.239 | 0.013 | 0.028 | 76 | 0.000 | 10 | 0.0021 | 1 | 0.0042 | 0.0000 | 0.0004 | 0.0029 | 0.0020 | 0.0024 | 0.0000 | 0.0009 | 0.0000 | 0.0000 | 0.0003 | 0.0004 | 0.0000 | 0.0002 | [10 empty] | 0.00 | 0.00 | 0.00 | 2.00 | 20.00 | 75.00
200494 | 2025-02-02 | 2025-02-02 | 1927 | 38MNVS6 | 240X280 | 85 ROUND | 4.20 TO 4.23 | BHARAT FORGE LTD | 3.20 ONLY | L | 0.317 | 0.625 | 0.997 | 0.020 | 0.034 | 0.013 | 0.033 | 0.169 | 0.011 | 0.018 | 145 | 0.000 | 11 | 0.0207 | 1 | 0.2288 | 0.0000 | 0.0000 | 0.0028 | 0.0008 | 0.0003 | 0.0000 | 0.0010 | 0.0000 | 0.0000 | 0.0004 | 0.0001 | 0.0000 | 0.0001 | [10 empty] | 0.00 | 0.00 | 140.00 | 2.00 | 20.00 | 200.00
200495 | 2025-02-02 | 2025-02-02 | 1927 | 38MNVS6 | 240X280 | 85 ROUND | 4.20 TO 4.23 | BHARAT FORGE LTD | 3.20 ONLY | L+1 | 0.321 | 0.683 | 1.043 | 0.010 | 0.029 | 0.011 | 0.030 | 0.174 | 0.011 | 0.019 | 150 | 0.000 | 8 | 0.0171 | 0 | 0.2378 | 0.0000 | 0.0000 | 0.0026 | 0.0009 | 0.0008 | 0.0000 | 0.0008 | 0.0002 | 0.0000 | 0.0003 | 0.0001 | 0.0000 | 0.0000 | [10 empty] | 0.00 | 0.00 | 140.00 | 2.00 | 20.00 | 200.00
200496 | 2025-02-02 | 2025-02-02 | 1429 | 42CrMo4 | 200X200 | 75 ROUND | 3.55 TO 3.58 | KALYANI TECHNOFORGE LTD RANJAN | ENQUIRY NO: P , ORG DATE : 22.02.2014 RE | L | 0.430 | 0.250 | 0.873 | 0.016 | 0.015 | 0.020 | 0.188 | 1.142 | 0.013 | 0.020 | 88 | 0.000 | 9 | 0.0032 | 0 | 0.0032 | 0.0000 | 0.0003 | 0.0028 | 0.0018 | 0.0025 | 0.0000 | 0.0012 | 0.0000 | 0.0000 | 0.0004 | 0.0002 | 0.0000 | 0.0000 | [10 empty] | 0.00 | 0.00 | 0.00 | 2.00 | 20.00 | 90.00
200497 | 2025-02-02 | 2025-02-02 | 1429 | 42CrMo4 | 200X200 | 50 ROUND | 2.60 TO 2.63 | KALYANI TECHNOFORGE LTD RANJAN | ENQUIRY NO: P , ORG DATE : 22.02.2014 RE | L+2 | 0.438 | 0.249 | 0.874 | 0.016 | 0.014 | 0.020 | 0.189 | 1.163 | 0.013 | 0.019 | 85 | 0.000 | 8 | 0.0032 | 0 | 0.0032 | 0.0000 | 0.0003 | 0.0026 | 0.0014 | 0.0025 | 0.0000 | 0.0012 | 0.0000 | 0.0000 | 0.0003 | 0.0002 | 0.0000 | 0.0000 | [10 empty] | 0.00 | 0.00 | 0.00 | 2.00 | 20.00 | 90.00
200498 | 2025-02-02 | 2025-02-02 | 00536 | SCM-440 | 240X280 | 180 RCS | 3.85 TO 3.90 | MUKAND SUMI SPECIAL STEEL LIMI |  | L | 0.403 | 0.206 | 0.791 | 0.019 | 0.005 | 0.022 | 0.163 | 0.961 | 0.012 | 0.026 | 90 | 0.000 | 9 | 0.0025 | 0 | 0.0029 | 0.0000 | 0.0002 | 0.0026 | 0.0012 | 0.0020 | 0.0000 | 0.0012 | 0.0000 | 0.0000 | 0.0004 | 0.0002 | 0.0000 | 0.0000 | [10 empty] | 0.00 | 0.00 | 0.00 | 2.00 | 15.00 | 90.00
200499 | 2025-02-02 | 2025-02-02 | 1429 | 42CrMo4 | 200X200 | 50 ROUND | 2.60 TO 2.63 | KALYANI TECHNOFORGE LTD RANJAN | ENQUIRY NO: P , ORG DATE : 22.02.2014 RE | L+1 | 0.423 | 0.236 | 0.871 | 0.018 | 0.015 | 0.022 | 0.187 | 1.164 | 0.013 | 0.018 | 75 | 0.000 | 9 | 0.0023 | 0 | 0.0031 | 0.0000 | 0.0003 | 0.0026 | 0.0014 | 0.0026 | 0.0000 | 0.0012 | 0.0000 | 0.0000 | 0.0003 | 0.0002 | 0.0000 | 0.0000 | [10 empty] | 0.00 | 0.00 | 0.00 | 2.00 | 20.00 | 90.00
200500 | 2025-02-02 | 2025-02-02 | 00536 | SCM-440 | 240X280 | 180 RCS | 3.85 TO 3.90 | MUKAND SUMI SPECIAL STEEL LIMI |  | L+1 | 0.384 | 0.236 | 0.776 | 0.018 | 0.005 | 0.018 | 0.170 | 0.948 | 0.012 | 0.029 | 94 | 0.000 | 8 | 0.0032 | 0 | 0.0029 | 0.0001 | 0.0003 | 0.0027 | 0.0010 | 0.0019 | 0.0000 | 0.0012 | 0.0000 | 0.0000 | 0.0004 | 0.0001 | 0.0000 | 0.0000 | [10 empty] | 0.00 | 0.00 | 0.00 | 2.00 | 15.00 | 90.00
200501 | 2025-02-02 | 2025-02-02 | 00536 | SCM-440 | 240X280 | 180 RCS | 3.85 TO 3.90 | MUKAND SUMI SPECIAL STEEL LIMI |  | L+2 | 0.380 | 0.217 | 0.795 | 0.016 | 0.003 | 0.020 | 0.158 | 0.952 | 0.013 | 0.028 | 79 | 0.000 | 11 | 0.0023 | 0 | 0.0040 | 0.0001 | 0.0002 | 0.0027 | 0.0012 | 0.0022 | 0.0000 | 0.0013 | 0.0000 | 0.0000 | 0.0003 | 0.0002 | 0.0000 | 0.0000 | [10 empty] | 0.00 | 0.00 | 0.00 | 2.00 | 15.00 | 90.00
200502 | 2025-02-02 | 2025-02-02 | 1820 | DIN 1.1213M | 200X200 | 53 ROUND | 3.45 TO 3.48 | MUKAND SUMI SPECIAL STEEL LIMI | 2.78M ONLY | L | 0.534 | 0.235 | 0.870 | 0.020 | 0.003 | 0.013 | 0.006 | 0.170 | 0.009 | 0.028 | 73 | 0.000 | 16 | 0.0021 | 0 | 0.0038 | 0.0001 | 0.0000 | 0.0027 | 0.0001 | 0.0001 | 0.0000 | 0.0012 | 0.0000 | 0.0000 | 0.0005 | 0.0000 | 0.0000 | 0.0000 | [10 empty] | 0.00 | 0.00 | 0.00 | 2.00 | 15.00 | 80.00
200503 | 2025-02-02 | 2025-02-02 | 1820 | DIN 1.1213M | 200X200 | 53 ROUND | 3.45 TO 3.48 | MUKAND SUMI SPECIAL STEEL LIMI | 2.78M ONLY | L+1 | 0.544 | 0.221 | 0.819 | 0.018 | 0.004 | 0.012 | 0.006 | 0.173 | 0.009 | 0.028 | 82 | 0.000 | 15 | 0.0016 | 0 | 0.0019 | 0.0002 | 0.0000 | 0.0026 | 0.0000 | 0.0000 | 0.0000 | 0.0011 | 0.0000 | 0.0000 | 0.0005 | 0.0000 | 0.0000 | 0.0000 | [10 empty] | 0.00 | 0.00 | 0.00 | 2.00 | 15.00 | 80.00
200504 | 2025-02-02 | 2025-02-02 | 1898 | S55CR | 240X280 | 60 ROUND | 3.00 TO 3.05 | JINABAKUL FORGE PRIVATE LTD UN | NO SOL | L | 0.566 | 0.187 | 0.787 | 0.026 | 0.002 | 0.013 | 0.009 | 0.154 | 0.010 | 0.015 | 66 | 0.000 | 5 | 0.0016 | 0 | 0.0026 | 0.0003 | 0.0000 | 0.0023 | 0.0000 | 0.0002 | 0.0000 | 0.0013 | 0.0000 | 0.0000 | 0.0005 | 0.0000 | 0.0000 | 0.0000 | [10 empty] | 0.00 | 0.00 | 0.00 | 2.00 | 15.00 | 90.00
200505 | 2025-02-02 | 2025-02-02 | 1820 | DIN 1.1213M | 200X200 | 53 ROUND | 3.45 TO 3.48 | MUKAND SUMI SPECIAL STEEL LIMI | 2.78M ONLY | L+2 | 0.554 | 0.285 | 0.882 | 0.014 | 0.004 | 0.014 | 0.006 | 0.166 | 0.010 | 0.027 | 89 | 0.000 | 12 | 0.0038 | 1 | 0.0021 | 0.0001 | 0.0001 | 0.0025 | 0.0002 | 0.0005 | 0.0000 | 0.0013 | 0.0000 | 0.0000 | 0.0005 | 0.0000 | 0.0000 | 0.0000 | [10 empty] | 0.00 | 0.00 | 0.00 | 2.00 | 15.00 | 80.00
200506 | 2025-02-02 | 2025-02-02 | 00613 | S55CR | 240X280 | 180 RCS | 3.85 TO 3.90 | MUKAND SUMI SPECIAL STEEL LIMI | 3.25M TO 3.90M | L+1 | 0.561 | 0.198 | 0.789 | 0.010 | 0.005 | 0.014 | 0.007 | 0.155 | 0.010 | 0.024 | 79 | 0.000 | 4 | 0.0013 | 0 | 0.0019 | 0.0002 | 0.0000 | 0.0024 | 0.0000 | 0.0006 | 0.0000 | 0.0012 | 0.0000 | 0.0000 | 0.0005 | 0.0000 | 0.0000 | 0.0000 | [10 empty] | 0.00 | 0.00 | 0.00 | 0.00 | 0.00 | 0.00
200507 | 2025-02-02 | 2025-02-02 | 00613 | S55CR | 240X280 | 180 RCS | 3.85 TO 3.90 | MUKAND SUMI SPECIAL STEEL LIMI | 3.25M TO 3.90M | L+2 | 0.564 | 0.221 | 0.768 | 0.014 | 0.004 | 0.013 | 0.008 | 0.149 | 0.010 | 0.025 | 83 | 0.000 | 3 | 0.0018 | 0 | 0.0022 | 0.0003 | 0.0000 | 0.0026 | 0.0001 | 0.0006 | 0.0000 | 0.0012 | 0.0000 | 0.0000 | 0.0005 | 0.0000 | 0.0000 | 0.0000 | [10 empty] | 0.00 | 0.00 | 0.00 | 0.00 | 0.00 | 0.00
200508 | 2025-02-02 | 2025-02-03 | 566 | C70S6 | 200X200 | 75 ROUND | 3.46 TO 3.49 | KALYANI TECHNOFORGE LTD RANJAN | 2.79 TO 2.82 | L | 0.689 | 0.194 | 0.550 | 0.015 | 0.072 | 0.056 | 0.006 | 0.156 | 0.009 | 0.003 | 133 | 0.000 | 8 | 0.0016 | 0 | 0.0377 | 0.0007 | 0.0000 | 0.0023 | 0.0000 | 0.0000 | 0.0000 | 0.0013 | 0.0000 | 0.0000 | 0.0006 | 0.0000 | 0.0000 | 0.0000 | [10 empty] | 0.00 | 0.00 | 130.00 | 2.00 | 15.00 | 170.00
200509 | 2025-02-02 | 2025-02-03 | 566 | C70S6 | 200X200 | 75 ROUND | 3.46 TO 3.49 | KALYANI TECHNOFORGE LTD RANJAN | 2.79 TO 2.82 | L+1 | 0.718 | 0.181 | 0.555 | 0.023 | 0.070 | 0.057 | 0.007 | 0.167 | 0.008 | 0.003 | 132 | 0.000 | 10 | 0.0017 | 0 | 0.0382 | 0.0007 | 0.0000 | 0.0022 | 0.0001 | 0.0001 | 0.0001 | 0.0012 | 0.0000 | 0.0000 | 0.0007 | 0.0000 | 0.0000 | 0.0000 | [10 empty] | 0.00 | 0.00 | 130.00 | 2.00 | 15.00 | 170.00
200510 | 2025-02-02 | 2025-02-03 | 00362 | SKFGRD3 | 240X280 | 165 RCS | 3.07 TO 3.10 | MUKAND SUMI SPECIAL STEEL LIMI |  | L | 1.009 | 0.209 | 0.394 | 0.017 | 0.005 | 0.021 | 0.004 | 1.464 | 0.005 | 0.015 | 77 | 0.000 | 1 | 0.0017 | 1 | 0.0022 | 0.0008 | 0.0003 | 0.0000 | 0.0000 | 0.0047 | 0.0000 | 0.0018 | 0.0000 | 0.0000 | 0.0008 | 0.0001 | 0.0000 | 0.0000 | [10 empty] | 0.00 | 0.00 | 0.00 | 0.00 | 0.00 | 0.00
200511 | 2025-02-02 | 2025-02-03 | 566 | C70S6 | 200X200 | 75 ROUND | 3.46 TO 3.49 | KALYANI TECHNOFORGE LTD RANJAN | 2.79 TO 2.82 | L+2 | 0.719 | 0.180 | 0.547 | 0.023 | 0.069 | 0.057 | 0.006 | 0.169 | 0.009 | 0.003 | 125 | 0.000 | 9 | 0.0015 | 0 | 0.0396 | 0.0007 | 0.0000 | 0.0022 | 0.0000 | 0.0001 | 0.0000 | 0.0013 | 0.0000 | 0.0000 | 0.0006 | 0.0000 | 0.0000 | 0.0000 | [10 empty] | 0.00 | 0.00 | 130.00 | 2.00 | 15.00 | 170.00
200512 | 2025-02-02 | 2025-02-03 | 985 | 100Cr6 | 240X280 | 100 ROUND | 4.07 TO 4.10 | MUKAND SUMI SPECIAL STEEL LIMI |  | L+1 | 0.984 | 0.187 | 0.374 | 0.025 | 0.003 | 0.021 | 0.004 | 1.538 | 0.004 | 0.011 | 69 | 0.000 | 3 | 0.0018 | 0 | 0.0024 | 0.0009 | 0.0001 | 0.0000 | 0.0000 | 0.0045 | 0.0000 | 0.0017 | 0.0000 | 0.0000 | 0.0007 | 0.0000 | 0.0000 | 0.0000 | [10 empty] | 0.00 | 0.00 | 0.00 | 2.00 | 12.00 | 90.00
200513 | 2025-02-02 | 2025-02-03 | 989 | C70 | 200X200 | 60 ROUND | 3.55 TO 3.58 | BHARAT FORGE LTD | 3737, REV NO 0, 28.9.16 | L | 0.703 | 0.212 | 0.668 | 0.028 | 0.058 | 0.013 | 0.025 | 0.165 | 0.010 | 0.003 | 101 | 0.000 | 14 | 0.0016 | 0 | 0.0417 | 0.0004 | 0.0000 | 0.0022 | 0.0001 | 0.0005 | 0.0000 | 0.0012 | 0.0000 | 0.0000 | 0.0005 | 0.0000 | 0.0000 | 0.0000 | [10 empty] | 0.00 | 0.00 | 100.00 | 2.00 | 20.00 | 170.00
200514 | 2025-02-02 | 2025-02-03 | 989 | C70 | 200X200 | 60 ROUND | 3.55 TO 3.58 | BHARAT FORGE LTD | 3.12 TO 3.15 | L+1 | 0.680 | 0.196 | 0.645 | 0.021 | 0.056 | 0.019 | 0.023 | 0.177 | 0.011 | 0.003 | 93 | 0.000 | 9 | 0.0018 | 0 | 0.0409 | 0.0005 | 0.0000 | 0.0025 | 0.0004 | 0.0005 | 0.0000 | 0.0014 | 0.0000 | 0.0000 | 0.0006 | 0.0000 | 0.0000 | 0.0000 | [10 empty] | 0.00 | 0.00 | 100.00 | 2.00 | 20.00 | 170.00
200515 | 2025-02-02 | 2025-02-03 | 989 | C70 | 200X200 | 60 ROUND | 3.55 TO 3.58 | BHARAT FORGE LTD | 3.12 TO 3.15 | L+2 | 0.722 | 0.202 | 0.664 | 0.021 | 0.055 | 0.012 | 0.023 | 0.174 | 0.009 | 0.003 | 101 | 0.000 | 15 | 0.0017 | 0 | 0.0409 | 0.0004 | 0.0000 | 0.0023 | 0.0000 | 0.0002 | 0.0000 | 0.0013 | 0.0000 | 0.0000 | 0.0005 | 0.0000 | 0.0000 | 0.0000 | [10 empty] | 0.00 | 0.00 | 100.00 | 2.00 | 20.00 | 170.00
200516 | 2025-02-02 | 2025-02-03 | 00362 | SKFGRD3 | 240X280 | 165 RCS | 3.07 TO 3.10 | MUKAND SUMI SPECIAL STEEL LIMI |  | L | 0.984 | 0.223 | 0.426 | 0.011 | 0.004 | 0.030 | 0.006 | 1.483 | 0.008 | 0.019 | 61 | 0.000 | 2 | 0.0019 | 1 | 0.0035 | 0.0008 | 0.0003 | 0.0000 | 0.0000 | 0.0050 | 0.0000 | 0.0018 | 0.0000 | 0.0000 | 0.0007 | 0.0001 | 0.0000 | 0.0000 | [10 empty] | 0.00 | 0.00 | 0.00 | 0.00 | 0.00 | 0.00
200517 | 2025-02-02 | 2025-02-03 | 00362 | SKFGRD3 | 240X280 | 165 RCS | 3.07 TO 3.10 | MUKAND SUMI SPECIAL STEEL LIMI |  | L+1 | 0.972 | 0.248 | 0.377 | 0.017 | 0.004 | 0.026 | 0.009 | 1.491 | 0.006 | 0.029 | 68 | 0.000 | 4 | 0.0019 | 1 | 0.0020 | 0.0008 | 0.0002 | 0.0000 | 0.0000 | 0.0048 | 0.0000 | 0.0018 | 0.0000 | 0.0000 | 0.0007 | 0.0001 | 0.0000 | 0.0000 | [10 empty] | 0.00 | 0.00 | 0.00 | 0.00 | 0.00 | 0.00
200518 | 2025-02-02 | 2025-02-03 | 1552 | V2909 | 200X200 | 60 ROUND | 3.46 TO 3.49 | BHARAT FORGE LTD | 3.06 TO 3.09 | L | 0.706 | 0.205 | 0.580 | 0.011 | 0.062 | 0.015 | 0.037 | 0.166 | 0.010 | 0.004 | 113 | 0.000 | 14 | 0.0019 | 0 | 0.0398 | 0.0007 | 0.0000 | 0.0027 | 0.0003 | 0.0002 | 0.0000 | 0.0014 | 0.0000 | 0.0000 | 0.0006 | 0.0000 | 0.0000 | 0.0000 | [10 empty] | 0.00 | 0.00 | 120.00 | 2.00 | 20.00 | 170.00
200519 | 2025-02-02 | 2025-02-03 | 00362 | SKFGRD3 | 240X280 | 165 RCS | 3.07 TO 3.10 | MUKAND SUMI SPECIAL STEEL LIMI |  | L+2 | 0.991 | 0.226 | 0.395 | 0.016 | 0.003 | 0.023 | 0.006 | 1.497 | 0.005 | 0.018 | 60 | 0.000 | 7 | 0.0022 | 0 | 0.0021 | 0.0009 | 0.0002 | 0.0000 | 0.0000 | 0.0047 | 0.0000 | 0.0018 | 0.0000 | 0.0000 | 0.0007 | 0.0000 | 0.0000 | 0.0000 | [10 empty] | 0.00 | 0.00 | 0.00 | 0.00 | 0.00 | 0.00
200520 | 2025-02-02 | 2025-02-03 | 1552 | V2909 | 200X200 | 60 ROUND | 3.46 TO 3.49 | BHARAT FORGE LTD | 3.06 TO 3.09 | L+1 | 0.679 | 0.189 | 0.564 | 0.013 | 0.067 | 0.015 | 0.038 | 0.176 | 0.009 | 0.004 | 109 | 0.000 | 11 | 0.0015 | 0 | 0.0342 | 0.0007 | 0.0000 | 0.0027 | 0.0003 | 0.0001 | 0.0000 | 0.0015 | 0.0000 | 0.0000 | 0.0006 | 0.0000 | 0.0000 | 0.0000 | [10 empty] | 0.00 | 0.00 | 120.00 | 2.00 | 20.00 | 170.00
200521 | 2025-02-02 | 2025-02-03 | 1223 | 20MnCrS5LH | 240X280 | 90 ROUND | 4.15 TO 4.20 | MUKAND SUMI SPECIAL STEEL LIMI | 3.15M ONLY | L | 0.178 | 0.240 | 1.139 | 0.015 | 0.024 | 0.119 | 0.004 | 1.094 | 0.013 | 0.026 | 120 | 0.000 | 10 | 0.0023 | 2 | 0.0039 | 0.0000 | 0.0003 | 0.0027 | 0.0016 | 0.0021 | 0.0000 | 0.0011 | 0.0000 | 0.0000 | 0.0004 | 0.0003 | 0.0000 | 0.0002 | [10 empty] | 0.00 | 0.00 | 80.00 | 2.50 | 2500.00 | 140.00
200522 | 2025-02-02 | 2025-02-03 | 1223 | 20MnCrS5LH | 240X280 | 90 ROUND | 4.15 TO 4.20 | MUKAND SUMI SPECIAL STEEL LIMI | 3.15M ONLY | L+1 | 0.176 | 0.179 | 1.143 | 0.015 | 0.023 | 0.111 | 0.003 | 1.078 | 0.012 | 0.028 | 115 | 0.000 | 8 | 0.0018 | 0 | 0.0034 | 0.0000 | 0.0002 | 0.0025 | 0.0016 | 0.0019 | 0.0000 | 0.0009 | 0.0000 | 0.0000 | 0.0004 | 0.0002 | 0.0000 | 0.0002 | [10 empty] | 0.00 | 0.00 | 80.00 | 2.50 | 2500.00 | 140.00
200523 | 2025-02-02 | 2025-02-03 | 2191 | 20MnCr5 HH | 200X200 | 53 ROUND | 3.60 TO 3.63 | MUKAND SUMI SPECIAL STEEL LIMI | 2.90 ONLY | L | 0.193 | 0.223 | 1.288 | 0.016 | 0.022 | 0.022 | 0.010 | 1.243 | 0.014 | 0.028 | 94 | 0.000 | 13 | 0.0017 | 1 | 0.0040 | 0.0000 | 0.0004 | 0.0027 | 0.0019 | 0.0026 | 0.0000 | 0.0008 | 0.0000 | 0.0000 | 0.0003 | 0.0002 | 0.0000 | 0.0003 | [10 empty] | 0.00 | 0.00 | 80.00 | 2.70 | 25.00 | 160.00
200524 | 2025-02-03 | 2025-02-03 | 2191 | 20MnCr5 HH | 200X200 | 53 ROUND | 3.60 TO 3.63 | MUKAND SUMI SPECIAL STEEL LIMI | 2.90 ONLY | L+1 | 0.204 | 0.250 | 1.326 | 0.012 | 0.023 | 0.019 | 0.006 | 1.247 | 0.015 | 0.031 | 89 | 0.001 | 7 | 0.0027 | 1 | 0.0040 | 0.0000 | 0.0005 | 0.0028 | 0.0021 | 0.0026 | 0.0000 | 0.0010 | 0.0000 | 0.0000 | 0.0003 | 0.0004 | 0.0000 | 0.0003 | [10 empty] | 0.00 | 0.00 | 80.00 | 2.70 | 25.00 | 160.00
200525 | 2025-02-03 | 2025-02-03 | 1223 | 20MnCrS5LH | 240X280 | 90 ROUND | 4.15 TO 4.20 | MUKAND SUMI SPECIAL STEEL LIMI | 3.15M ONLY | L+2 | 0.171 | 0.210 | 1.162 | 0.018 | 0.023 | 0.106 | 0.005 | 1.083 | 0.013 | 0.032 | 103 | 0.000 | 8 | 0.0021 | 1 | 0.0054 | 0.0000 | 0.0003 | 0.0025 | 0.0018 | 0.0020 | 0.0000 | 0.0010 | 0.0000 | 0.0000 | 0.0003 | 0.0003 | 0.0000 | 0.0002 | [10 empty] | 0.00 | 0.00 | 80.00 | 2.50 | 2500.00 | 140.00
200526 | 2025-02-03 | 2025-02-03 | 2191 | 20MnCr5 HH | 200X200 | 53 ROUND | 3.60 TO 3.63 | MUKAND SUMI SPECIAL STEEL LIMI | 2.90 ONLY | L+2 | 0.198 | 0.277 | 1.329 | 0.013 | 0.023 | 0.020 | 0.006 | 1.236 | 0.017 | 0.030 | 89 | 0.000 | 7 | 0.0030 | 1 | 0.0042 | 0.0000 | 0.0004 | 0.0029 | 0.0021 | 0.0026 | 0.0000 | 0.0010 | 0.0000 | 0.0000 | 0.0003 | 0.0004 | 0.0000 | 0.0004 | [10 empty] | 0.00 | 0.00 | 80.00 | 2.70 | 25.00 | 160.00
200527 | 2025-02-03 | 2025-02-03 | 1223 | 20MnCrS5LH | 240X280 | 90 ROUND | 4.15 TO 4.20 | MUKAND SUMI SPECIAL STEEL LIMI | 3.15M ONLY | L | 0.182 | 0.215 | 1.152 | 0.021 | 0.025 | 0.108 | 0.004 | 1.120 | 0.014 | 0.027 | 113 | 0.000 | 11 | 0.0020 | 1 | 0.0043 | 0.0000 | 0.0003 | 0.0027 | 0.0017 | 0.0023 | 0.0000 | 0.0010 | 0.0000 | 0.0000 | 0.0004 | 0.0003 | 0.0000 | 0.0002 | [10 empty] | 0.00 | 0.00 | 80.00 | 2.50 | 2500.00 | 140.00
200528 | 2025-02-03 | 2025-02-03 | 1223 | 20MnCrS5LH | 240X280 | 90 ROUND | 4.15 TO 4.20 | MUKAND SUMI SPECIAL STEEL LIMI | 3.15M ONLY | L+1 | 0.181 | 0.219 | 1.178 | 0.014 | 0.030 | 0.120 | 0.005 | 1.075 | 0.013 | 0.030 | 110 | 0.000 | 7 | 0.0022 | 1 | 0.0038 | 0.0000 | 0.0004 | 0.0026 | 0.0017 | 0.0020 | 0.0000 | 0.0010 | 0.0000 | 0.0000 | 0.0004 | 0.0003 | 0.0000 | 0.0002 | [10 empty] | 0.00 | 0.00 | 80.00 | 2.50 | 2500.00 | 140.00
200529 | 2025-02-03 | 2025-02-03 | 1223 | 20MnCrS5LH | 240X280 | 90 ROUND | 4.15 TO 4.20 | MUKAND SUMI SPECIAL STEEL LIMI | 3.15M ONLY | L+2 | 0.185 | 0.196 | 1.149 | 0.017 | 0.028 | 0.120 | 0.004 | 1.087 | 0.013 | 0.026 | 114 | 0.000 | 7 | 0.0017 | 0 | 0.0036 | 0.0000 | 0.0003 | 0.0026 | 0.0016 | 0.0019 | 0.0000 | 0.0009 | 0.0000 | 0.0000 | 0.0003 | 0.0003 | 0.0000 | 0.0001 | [10 empty] | 0.00 | 0.00 | 80.00 | 2.50 | 2500.00 | 140.00
200530 | 2025-02-03 | 2025-02-03 | 1289 | SAE 8822(H) | 200X200 | 60 ROUND | 3.51 TO 3.54 | KEMS FORGINGS LTD | 3.06 TO 3.09 | L | 0.201 | 0.308 | 0.939 | 0.022 | 0.035 | 0.609 | 0.336 | 0.625 | 0.014 | 0.026 | 68 | 0.000 | 9 | 0.0038 | 2 | 0.0039 | 0.0001 | 0.0004 | 0.0022 | 0.0022 | 0.0018 | 0.0003 | 0.0011 | 0.0000 | 0.0000 | 0.0002 | 0.0002 | 0.0000 | 0.0000 | [10 empty] | 0.00 | 0.00 | 0.00 | 2.00 | 20.00 | 90.00
200531 | 2025-02-03 | 2025-02-03 | 1289 | SAE 8822(H) | 200X200 | 65 ROUND | 3.67 TO 3.70 | GRS ENGINEERING PVT LTD | 3.07 TO 3.10 | L+1 | 0.200 | 0.237 | 0.965 | 0.017 | 0.029 | 0.611 | 0.329 | 0.623 | 0.014 | 0.024 | 64 | 0.000 | 7 | 0.0028 | 1 | 0.0037 | 0.0000 | 0.0003 | 0.0022 | 0.0021 | 0.0019 | 0.0000 | 0.0012 | 0.0000 | 0.0000 | 0.0002 | 0.0002 | 0.0000 | 0.0000 | [10 empty] | 0.00 | 0.00 | 0.00 | 2.00 | 20.00 | 90.00
200532 | 2025-02-03 | 2025-02-03 | 985 | 100Cr6 | 240X280 | 100 ROUND | 4.07 TO 4.10 | MUKAND SUMI SPECIAL STEEL LIMI | 3.15M TO 4.10M | L | 0.957 | 0.219 | 0.421 | 0.023 | 0.003 | 0.023 | 0.005 | 1.502 | 0.005 | 0.015 | 66 | 0.000 | 4 | 0.0023 | 1 | 0.0028 | 0.0008 | 0.0002 | 0.0000 | 0.0000 | 0.0045 | 0.0000 | 0.0017 | 0.0000 | 0.0000 | 0.0006 | 0.0001 | 0.0000 | 0.0000 | [10 empty] | 0.00 | 0.00 | 0.00 | 2.00 | 12.00 | 90.00
200533 | 2025-02-03 | 2025-02-03 | 1289 | SAE 8822(H) | 200X200 | 65 ROUND | 3.67 TO 3.70 | GRS ENGINEERING PVT LTD | 3.07 TO 3.10 | L+2 | 0.195 | 0.216 | 0.938 | 0.020 | 0.030 | 0.613 | 0.330 | 0.625 | 0.014 | 0.025 | 69 | 0.001 | 10 | 0.0023 | 0 | 0.0036 | 0.0000 | 0.0002 | 0.0023 | 0.0019 | 0.0019 | 0.0001 | 0.0009 | 0.0000 | 0.0000 | 0.0001 | 0.0003 | 0.0000 | 0.0000 | [10 empty] | 0.00 | 0.00 | 0.00 | 2.00 | 20.00 | 90.00
200534 | 2025-02-03 | 2025-02-03 | 00362 | SKFGRD3 | 240X280 | 165 RCS | 3.07 TO 3.10 | MUKAND SUMI SPECIAL STEEL LIMI |  | L+1 | 0.998 | 0.219 | 0.377 | 0.020 | 0.003 | 0.022 | 0.004 | 1.517 | 0.004 | 0.019 | 62 | 0.000 | 1 | 0.0024 | 1 | 0.0023 | 0.0008 | 0.0002 | 0.0000 | 0.0000 | 0.0045 | 0.0000 | 0.0017 | 0.0000 | 0.0000 | 0.0007 | 0.0001 | 0.0000 | 0.0000 | [10 empty] | 0.00 | 0.00 | 0.00 | 0.00 | 0.00 | 0.00
200535 | 2025-02-03 | 2025-02-03 | 00362 | SKFGRD3 | 240X280 | 165 RCS | 3.07 TO 3.10 | MUKAND SUMI SPECIAL STEEL LIMI |  | L+2 | 0.994 | 0.210 | 0.396 | 0.015 | 0.005 | 0.024 | 0.004 | 1.508 | 0.005 | 0.019 | 67 | 0.000 | 3 | 0.0013 | 0 | 0.0021 | 0.0009 | 0.0001 | 0.0000 | 0.0000 | 0.0045 | 0.0000 | 0.0017 | 0.0000 | 0.0000 | 0.0007 | 0.0000 | 0.0000 | 0.0000 | [10 empty] | 0.00 | 0.00 | 0.00 | 0.00 | 0.00 | 0.00
200536 | 2025-02-03 | 2025-02-04 | 2153 | SAE 8319M | 200X200 | 65 ROUND | 3.52 TO 3.55 | KALYANI TECHNOFORGE LTD RANJAN | 3.03 TO 3.06 | L | 0.181 | 0.239 | 1.337 | 0.019 | 0.027 | 0.273 | 0.278 | 0.768 | 0.015 | 0.031 | 102 | 0.000 | 8 | 0.0027 | 2 | 0.0045 | 0.0000 | 0.0003 | 0.0026 | 0.0021 | 0.0018 | 0.0000 | 0.0006 | 0.0000 | 0.0000 | 0.0000 | 0.0006 | 0.0000 | 0.0001 | [10 empty] | 0.00 | 0.00 | 85.00 | 2.00 | 20.00 | 135.00
200537 | 2025-02-03 | 2025-02-04 | 2153 | SAE 8319M | 200X200 | 65 ROUND | 3.52 TO 3.55 | KALYANI TECHNOFORGE LTD RANJAN | 3.03 TO 3.06 | L+1 | 0.187 | 0.249 | 1.331 | 0.017 | 0.030 | 0.274 | 0.272 | 0.770 | 0.015 | 0.025 | 97 | 0.000 | 8 | 0.0026 | 1 | 0.0044 | 0.0000 | 0.0003 | 0.0025 | 0.0018 | 0.0019 | 0.0000 | 0.0004 | 0.0000 | 0.0000 | 0.0001 | 0.0004 | 0.0000 | 0.0000 | [10 empty] | 0.00 | 0.00 | 85.00 | 2.00 | 20.00 | 135.00
200538 | 2025-02-03 | 2025-02-04 | 00715 | 41CrS4PRF | 240X280 | 180 RCS | 3.85 TO 3.90 | MUKAND SUMI SPECIAL STEEL LIMI | 3.25M TO 3.90M | L | 0.433 | 0.225 | 0.861 | 0.010 | 0.025 | 0.020 | 0.008 | 1.138 | 0.011 | 0.025 | 81 | 0.000 | 9 | 0.0027 | 0 | 0.0033 | 0.0003 | 0.0003 | 0.0021 | 0.0005 | 0.0024 | 0.0000 | 0.0011 | 0.0000 | 0.0000 | 0.0006 | 0.0001 | 0.0000 | 0.0003
200539 | 2025-02-03 | 2025-02-04 | 2153 | SAE 8319M | 200X200 | 65 ROUND | 3.52 TO 3.55 | KALYANI TECHNOFORGE LTD RANJAN | 3.03 TO 3.06 | L+2 | 0.191 | 0.214 | 1.349 | 0.018 | 0.030 | 0.262 | 0.280 | 0.765 | 0.015 | 0.033 | 99 | 0.000 | 10 | 0.0020 | 0 | 0.0046 | 0.0000 | 0.0004 | 0.0024 | 0.0018 | 0.0020 | 0.0000 | 0.0004 | 0.0000 | 0.0000 | 0.0000 | 0.0003 | 0.0000 | 0.0000 | [10 empty] | 0.00 | 0.00 | 85.00 | 2.00 | 20.00 | 135.00
200540 | 2025-02-03 | 2025-02-04 | 00715 | 41CrS4PRF | 240X280 | 180 RCS | 3.85 TO 3.90 | MUKAND SUMI SPECIAL STEEL LIMI | 3.25M TO 3.90M | L+1 | 0.442 | 0.184 | 0.867 | 0.018 | 0.025 | 0.019 | 0.004 | 1.168 | 0.011 | 0.019 | 68 | 0.000 | 6 | 0.0019 | 0 | 0.0035 | 0.0002 | 0.0002 | 0.0023 | 0.0006 | 0.0025 | 0.0000 | 0.0009 | 0.0000 | 0.0000 | 0.0005 | 0.0002 | 0.0000 | 0.0001
200541 | 2025-02-03 | 2025-02-04 | 00715 | 41CrS4PRF | 240X280 | 180 RCS | 3.85 TO 3.90 | MUKAND SUMI SPECIAL STEEL LIMI | 3.25M TO 3.90M | L+2 | 0.452 | 0.237 | 0.856 | 0.022 | 0.025 | 0.020 | 0.004 | 1.164 | 0.011 | 0.022 | 67 | 0.000 | 5 | 0.0033 | 0 | 0.0037 | 0.0002 | 0.0002 | 0.0022 | 0.0006 | 0.0023 | 0.0000 | 0.0009 | 0.0000 | 0.0000 | 0.0005 | 0.0001 | 0.0000 | 0.0000
200542 | 2025-02-03 | 2025-02-04 | 00613 | S55CR | 240X280 | 180 RCS | 3.85 TO 3.90 | MUKAND SUMI SPECIAL STEEL LIMI | 3.25M TO 3.90M | L | 0.573 | 0.185 | 0.775 | 0.015 | 0.005 | 0.012 | 0.004 | 0.161 | 0.009 | 0.026 | 79 | 0.000 | 7 | 0.0010 | 0 | 0.0021 | 0.0005 | 0.0000 | 0.0022 | 0.0000 | 0.0004 | 0.0000 | 0.0010 | 0.0000 | 0.0000 | 0.0005 | 0.0000 | 0.0000 | 0.0000 | [10 empty] | 0.00 | 0.00 | 0.00 | 0.00 | 0.00 | 0.00
200543 | 2025-02-03 | 2025-02-04 | 00613 | S55CR | 240X280 | 180 RCS | 3.85 TO 3.90 | MUKAND SUMI SPECIAL STEEL LIMI | 3.25M TO 3.90M | L+1 | 0.567 | 0.200 | 0.800 | 0.014 | 0.003 | 0.014 | 0.006 | 0.150 | 0.010 | 0.023 | 84 | 0.000 | 3 | 0.0018 | 0 | 0.0021 | 0.0003 | 0.0000 | 0.0022 | 0.0000 | 0.0006 | 0.0000 | 0.0009 | 0.0000 | 0.0000 | 0.0005 | 0.0000 | 0.0000 | 0.0000 | [10 empty] | 0.00 | 0.00 | 0.00 | 0.00 | 0.00 | 0.00
200544 | 2025-02-03 | 2025-02-04 | 00716 | SUP 9A | 160X160 | ***** | 11.80 TO 11.90 | MUKAND SUMI SPECIAL STEEL LIMI | NO SOL | L | 0.563 | 0.201 | 0.833 | 0.012 | 0.004 | 0.015 | 0.003 | 0.800 | 0.012 | 0.011 | 69 | 0.000 | 10 | 0.0024 | 0 | 0.0026 | 0.0001 | 0.0002 | 0.0024 | 0.0007 | 0.0018 | 0.0000 | 0.0012 | 0.0000 | 0.0000 | 0.0005 | 0.0001 | 0.0000 | 0.0000 | [10 empty] | 0.00 | 0.00 | 0.00 | 2.00 | 18.00 | 85.00
200545 | 2025-02-03 | 2025-02-04 | 00716 | SUP 9A | 160X160 | ***** | 11.80 TO 11.90 | MUKAND SUMI SPECIAL STEEL LIMI | NO SOL | L+1 | 0.574 | 0.203 | 0.834 | 0.013 | 0.006 | 0.016 | 0.005 | 0.789 | 0.011 | 0.015 | 85 | 0.000 | 11 | 0.0026 | 0 | 0.0027 | 0.0001 | 0.0001 | 0.0023 | 0.0006 | 0.0018 | 0.0000 | 0.0012 | 0.0000 | 0.0000 | 0.0005 | 0.0001 | 0.0000 | 0.0000 | [10 empty] | 0.00 | 0.00 | 0.00 | 2.00 | 18.00 | 85.00
200546 | 2025-02-04 | 2025-02-04 | JMA1 | SUP 9A | 160X160 |  | 11.80 TO 11.90 | MUKAND SUMI SPECIAL STEEL LIMI |  | L+2 | 0.577 | 0.206 | 0.824 | 0.016 | 0.020 | 0.015 | 0.003 | 0.809 | 0.011 | 0.015 | 77 | 0.000 | 11 | 0.0026 | 0 | 0.0028 | 0.0001 | 0.0001 | 0.0024 | 0.0004 | 0.0017 | 0.0000 | 0.0012 | 0.0000 | 0.0000 | 0.0005 | 0.0000 | 0.0000 | 0.0000 | [10 empty] | 0.00 | 0.00 | 0.00 | 0.00 | 0.00 | 0.00
200547 | 2025-02-03 | 2025-02-04 | 2010 | SCM20HJ | 240X280 | 80 ROUND | 3.92 TO 3.95 | MUKAND SUMI SPECIAL STEEL LIMI | 2.95M ONLY | L | 0.215 | 0.251 | 0.853 | 0.020 | 0.014 | 0.019 | 0.224 | 1.169 | 0.015 | 0.030 | 121 | 0.000 | 12 | 0.0027 | 1 | 0.0030 | 0.0000 | 0.0004 | 0.0027 | 0.0018 | 0.0020 | 0.0000 | 0.0011 | 0.0000 | 0.0000 | 0.0004 | 0.0003 | 0.0000 | 0.0000 | [10 empty] | 0.00 | 0.00 | 105.00 | 1.50 | 15.00 | 140.00
200548 | 2025-02-03 | 2025-02-04 | 2010 | SCM20HJ | 240X280 | 80 ROUND | 3.92 TO 3.95 | MUKAND SUMI SPECIAL STEEL LIMI | 2.95M ONLY | L+1 | 0.202 | 0.254 | 0.836 | 0.023 | 0.014 | 0.016 | 0.223 | 1.166 | 0.014 | 0.031 | 124 | 0.000 | 8 | 0.0026 | 0 | 0.0030 | 0.0001 | 0.0002 | 0.0025 | 0.0016 | 0.0019 | 0.0000 | 0.0010 | 0.0000 | 0.0000 | 0.0003 | 0.0002 | 0.0000 | 0.0000 | [10 empty] | 0.00 | 0.00 | 105.00 | 1.50 | 15.00 | 140.00
200549 | 2025-02-03 | 2025-02-04 | 1867 | S53C | 160X160 | 45 ROUND | 2.95 TO 3.00 | CIE AUTOMOTIVE INDIA LIMITED. | NO SOL | L | 0.554 | 0.241 | 0.843 | 0.016 | 0.004 | 0.010 | 0.004 | 0.165 | 0.010 | 0.036 | 91 | 0.000 | 15 | 0.0030 | 0 | 0.0022 | 0.0002 | 0.0000 | 0.0024 | 0.0000 | 0.0004 | 0.0000 | 0.0011 | 0.0000 | 0.0000 | 0.0005 | 0.0000 | 0.0000 | 0.0000 | [10 empty] | 0.00 | 0.00 | 0.00 | 2.00 | 15.00 | 80.00
200550 | 2025-02-03 | 2025-02-04 | 1867 | S53C | 160X160 | 45 ROUND | 2.95 TO 3.00 | CIE AUTOMOTIVE INDIA LIMITED. | NO SOL | L+1 | 0.556 | 0.235 | 0.856 | 0.023 | 0.002 | 0.010 | 0.003 | 0.170 | 0.009 | 0.026 | 66 | 0.000 | 11 | 0.0027 | 0 | 0.0024 | 0.0004 | 0.0000 | 0.0024 | 0.0001 | 0.0000 | 0.0000 | 0.0012 | 0.0000 | 0.0000 | 0.0004 | 0.0000 | 0.0000 | 0.0000 | [10 empty] | 0.00 | 0.00 | 0.00 | 2.00 | 15.00 | 80.00
200551 | 2025-02-03 | 2025-02-04 | 1867 | S53C | 160X160 | 45 ROUND | 2.95 TO 3.00 | CIE AUTOMOTIVE INDIA LIMITED. | NO SOL |  | 0.539 | 0.223 | 0.855 | 0.019 | 0.003 | 0.011 | 0.004 | 0.168 | 0.010 | 0.021 | 69 | 0.000 | 14 | 0.0016 | 0 | 0.0021 | 0.0002 | 0.0000 | 0.0023 | 0.0001 | 0.0002 | 0.0000 | 0.0011 | 0.0000 | 0.0000 | 0.0005 | 0.0000 | 0.0000 | 0.0000 | [10 empty] | 0.00 | 0.00 | 0.00 | 2.00 | 15.00 | 80.00
200552 | 2025-02-04 | 2025-02-04 | 2242 | SAE 4140 | 240X280 | 80 ROUND | 4.20 TO 4.25 | GSA INDUSTRIES | 3.97 TO 4.00 | L | 0.401 | 0.224 | 0.830 | 0.016 | 0.015 | 0.016 | 0.170 | 1.051 | 0.013 | 0.027 | 77 | 0.000 | 9 | 0.0026 | 0 | 0.0029 | 0.0000 | 0.0002 | 0.0026 | 0.0014 | 0.0021 | 0.0000 | 0.0012 | 0.0000 | 0.0000 | 0.0004 | 0.0001 | 0.0000 | 0.0000 | [10 empty] | 0.00 | 0.00 | 0.00 | 2.00 | 20.00 | 100.00
200553 | 2025-02-04 | 2025-02-04 | 2242 | SAE 4140 | 240X280 | 80 ROUND | 4.20 TO 4.25 | GSA INDUSTRIES | 3.97 TO 4.00 | L+1 | 0.405 | 0.222 | 0.829 | 0.016 | 0.017 | 0.018 | 0.171 | 1.075 | 0.012 | 0.025 | 75 | 0.000 | 7 | 0.0036 | 0 | 0.0032 | 0.0001 | 0.0003 | 0.0024 | 0.0012 | 0.0023 | 0.0000 | 0.0011 | 0.0000 | 0.0000 | 0.0004 | 0.0001 | 0.0000 | 0.0001 | [10 empty] | 0.00 | 0.00 | 0.00 | 2.00 | 20.00 | 100.00
200554 | 2025-02-04 | 2025-02-04 | 2242 | SAE 4140 | 240X280 | 80 ROUND | 4.20 TO 4.25 | GSA INDUSTRIES | 3.97 TO 4.00 | L+2 | 0.421 | 0.215 | 0.829 | 0.024 | 0.014 | 0.018 | 0.167 | 1.096 | 0.013 | 0.021 | 77 | 0.000 | 9 | 0.0033 | 0 | 0.0029 | 0.0001 | 0.0003 | 0.0025 | 0.0011 | 0.0024 | 0.0000 | 0.0011 | 0.0000 | 0.0000 | 0.0004 | 0.0001 | 0.0000 | 0.0000 | [10 empty] | 0.00 | 0.00 | 0.00 | 2.00 | 20.00 | 100.00
200555 | 2025-02-04 | 2025-02-04 | 00082 | SAE 4140 | 160X160 | ***** | 10.40 TO 10.45 | MUKAND SUMI SPECIAL STEEL LIMI | NO SOL | L | 0.373 | 0.235 | 0.776 | 0.011 | 0.003 | 0.025 | 0.156 | 1.014 | 0.012 | 0.023 | 78 | 0.000 | 16 | 0.0035 | 0 | 0.0027 | 0.0002 | 0.0001 | 0.0025 | 0.0009 | 0.0022 | 0.0000 | 0.0013 | 0.0000 | 0.0000 | 0.0004 | 0.0001 | 0.0000 | 0.0000 | [10 empty] | 0.00 | 0.00 | 0.00 | 2.00 | 15.00 | 90.00
200556 | 2025-02-04 | 2025-02-04 | 00082 | SAE 4140 | 160X160 | ***** | 10.40 TO 10.45 | MUKAND SUMI SPECIAL STEEL LIMI | NO SOL | L+1 | 0.381 | 0.215 | 0.787 | 0.013 | 0.004 | 0.020 | 0.153 | 1.018 | 0.012 | 0.020 | 83 | 0.000 | 15 | 0.0027 | 0 | 0.0027 | 0.0001 | 0.0001 | 0.0025 | 0.0009 | 0.0022 | 0.0000 | 0.0012 | 0.0000 | 0.0000 | 0.0004 | 0.0001 | 0.0000 | 0.0000 | [10 empty] | 0.00 | 0.00 | 0.00 | 2.00 | 15.00 | 90.00
200557 | 2025-02-04 | 2025-02-04 | 1776 | 20MnCr5ALN | 240X280 | 90 ROUND/60 ROUND | 4.20 TO 4.23 | MUKAND SUMI SPECIAL STEEL LIMI | 2.55M ONLY | L | 0.195 | 0.203 | 1.278 | 0.014 | 0.021 | 0.017 | 0.007 | 1.183 | 0.013 | 0.028 | 99 | 0.000 | 12 | 0.0024 | 0 | 0.0039 | 0.0000 | 0.0003 | 0.0028 | 0.0017 | 0.0024 | 0.0000 | 0.0010 | 0.0000 | 0.0000 | 0.0004 | 0.0003 | 0.0000 | 0.0003 | [10 empty] | 0.00 | 0.00 | 90.00 | 2.00 | 20.00 | 130.00
200558 | 2025-02-04 | 2025-02-04 | 00082 | SAE 4140 | 160X160 | ***** | 10.40 TO 10.45 | MUKAND SUMI SPECIAL STEEL LIMI | NO SOL | L+2 | 0.380 | 0.172 | 0.824 | 0.014 | 0.003 | 0.016 | 0.162 | 1.034 | 0.012 | 0.020 | 82 | 0.000 | 13 | 0.0021 | 0 | 0.0030 | 0.0002 | 0.0002 | 0.0024 | 0.0011 | 0.0022 | 0.0000 | 0.0013 | 0.0000 | 0.0000 | 0.0004 | 0.0001 | 0.0000 | 0.0000 | [10 empty] | 0.00 | 0.00 | 0.00 | 2.00 | 15.00 | 90.00
200559 | 2025-02-04 | 2025-02-04 | 1776 | 20MnCr5ALN | 240X280 | 90 ROUND | 4.20 TO 4.23 | MUKAND SUMI SPECIAL STEEL LIMI | 3.15M TO 4.23M | L+1 | 0.194 | 0.265 | 1.280 | 0.013 | 0.024 | 0.018 | 0.008 | 1.216 | 0.013 | 0.023 | 97 | 0.000 | 14 | 0.0027 | 1 | 0.0041 | 0.0000 | 0.0003 | 0.0026 | 0.0018 | 0.0023 | 0.0000 | 0.0009 | 0.0000 | 0.0000 | 0.0003 | 0.0005 | 0.0000 | 0.0003 | [10 empty] | 0.00 | 0.00 | 90.00 | 2.00 | 20.00 | 130.00
200560 | 2025-02-04 | 2025-02-04 | 1776 | 20MnCr5ALN | 240X280 | 90 ROUND | 4.20 TO 4.23 | MUKAND SUMI SPECIAL STEEL LIMI | 3.15M TO 4.23M | L+2 | 0.191 | 0.235 | 1.309 | 0.015 | 0.017 | 0.018 | 0.016 | 1.165 | 0.014 | 0.023 | 99 | 0.000 | 9 | 0.0023 | 0 | 0.0041 | 0.0000 | 0.0003 | 0.0027 | 0.0018 | 0.0023 | 0.0000 | 0.0010 | 0.0000 | 0.0000 | 0.0003 | 0.0006 | 0.0000 | 0.0002 | [10 empty] | 0.00 | 0.00 | 90.00 | 2.00 | 20.00 | 130.00
200561 | 2025-02-04 | 2025-02-04 | 00474 | 54SiCr6 | 160X160 | ***** | 11.80 TO 11.90 | MUKAND SUMI SPECIAL STEEL LIMI | NO SOL | L | 0.555 | 1.587 | 0.662 | 0.012 | 0.003 | 0.015 | 0.008 | 0.649 | 0.011 | 0.012 | 59 | 0.001 | 14 | 0.0033 | 0 | 0.0021 | 0.0006 | 0.0001 | 0.0024 | 0.0008 | 0.0013 | 0.0000 | 0.0016 | 0.0000 | 0.0000 | 0.0006 | 0.0000 | 0.0000 | 0.0001 | [10 empty] | 0.00 | 0.00 | 0.00 | 0.00 | 0.00 | 0.00
200562 | 2025-02-04 | 2025-02-04 | 00474 | 54SiCr6 | 160X160 | ***** | 11.80 TO 11.90 | MUKAND SUMI SPECIAL STEEL LIMI | NO SOL | L+1 | 0.546 | 1.499 | 0.651 | 0.012 | 0.003 | 0.015 | 0.006 | 0.673 | 0.014 | 0.006 | 66 | 0.001 | 2 | 0.0033 | 0 | 0.0021 | 0.0007 | 0.0001 | 0.0024 | 0.0008 | 0.0012 | 0.0000 | 0.0015 | 0.0000 | 0.0000 | 0.0006 | 0.0000 | 0.0000 | 0.0000 | [10 empty] | 0.00 | 0.00 | 0.00 | 0.00 | 0.00 | 0.00
200563 | 2025-02-04 | 2025-02-05 | 00362 | SKFGRD3 | 240X280 | 165 RCS | 3.07 TO 3.10 | MUKAND SUMI SPECIAL STEEL LIMI | 2.70M TO 3.05M | L | 0.999 | 0.220 | 0.432 | 0.013 | 0.004 | 0.027 | 0.008 | 1.493 | 0.006 | 0.017 | 71 | 0.000 | 1 | 0.0019 | 1 | 0.0023 | 0.0008 | 0.0003 | 0.0000 | 0.0000 | 0.0052 | 0.0000 | 0.0017 | 0.0000 | 0.0000 | 0.0008 | 0.0001 | 0.0000 | 0.0000 | [10 empty] | 0.00 | 0.00 | 0.00 | 0.00 | 0.00 | 0.00
200564 | 2025-02-04 | 2025-02-04 | 00474 | 54SiCr6 | 160X160 | ***** | 11.80 TO 11.90 | MUKAND SUMI SPECIAL STEEL LIMI | NO SOL | L+2 | 0.554 | 1.475 | 0.651 | 0.010 | 0.004 | 0.017 | 0.008 | 0.644 | 0.011 | 0.008 | 61 | 0.001 | 7 | 0.0031 | 0 | 0.0021 | 0.0006 | 0.0001 | 0.0024 | 0.0007 | 0.0013 | 0.0000 | 0.0016 | 0.0000 | 0.0000 | 0.0006 | 0.0000 | 0.0000 | 0.0000 | [10 empty] | 0.00 | 0.00 | 0.00 | 0.00 | 0.00 | 0.00
200565 | 2025-02-04 | 2025-02-05 | 00362 | SKFGRD3 | 240X280 | 165 RCS | 3.07 TO 3.10 | MUKAND SUMI SPECIAL STEEL LIMI | 2.70M TO 3.05M | L+1 | 0.990 | 0.252 | 0.397 | 0.010 | 0.003 | 0.026 | 0.017 | 1.491 | 0.005 | 0.018 | 57 | 0.000 | 4 | 0.0022 | 1 | 0.0020 | 0.0010 | 0.0003 | 0.0000 | 0.0000 | 0.0048 | 0.0000 | 0.0019 | 0.0000 | 0.0000 | 0.0007 | 0.0001 | 0.0000 | 0.0001 | [10 empty] | 0.00 | 0.00 | 0.00 | 0.00 | 0.00 | 0.00
200566 | 2025-02-04 | 2025-02-05 | 00362 | SKFGRD3 | 240X280 | 165 RCS | 3.07 TO 3.10 | MUKAND SUMI SPECIAL STEEL LIMI | 2.70M TO 3.05M | L+2 | 1.010 | 0.228 | 0.378 | 0.013 | 0.004 | 0.023 | 0.012 | 1.464 | 0.006 | 0.018 | 71 | 0.000 | 1 | 0.0022 | 1 | 0.0019 | 0.0010 | 0.0003 | 0.0000 | 0.0000 | 0.0051 | 0.0000 | 0.0018 | 0.0000 | 0.0000 | 0.0008 | 0.0001 | 0.0000 | 0.0001 | [10 empty] | 0.00 | 0.00 | 0.00 | 0.00 | 0.00 | 0.00
200567 | 2025-02-04 | 2025-02-06 | 00160 | 16MnCr5SAF | 160X160 | ***** | 11.80 TO 11.90 | MUKAND SUMI SPECIAL STEEL LIMI | NO SOL | F | 0.171 | 0.210 | 1.201 | 0.016 | 0.019 | 0.020 | 0.008 | 1.034 | 0.013 | 0.026 | 114 | 0.000 | 9 | 0.0017 | 1 | 0.0036 | 0.0000 | 0.0004 | 0.0030 | 0.0013 | 0.0021 | 0.0000 | 0.0011 | 0.0000 | 0.0000 | 0.0005 | 0.0003 | 0.0000 | 0.0003 | [10 empty] | 0.00 | 0.00 | 0.00 | 0.00 | 0.00 | 0.00
200568 | 2025-02-04 | 2025-02-05 | 00160 | 16MnCr5SAF | 160X160 | ***** | 11.80 TO 11.90 | MUKAND SUMI SPECIAL STEEL LIMI | NO SOL | L+1 | 0.176 | 0.262 | 1.196 | 0.013 | 0.019 | 0.021 | 0.007 | 1.030 | 0.013 | 0.028 | 109 | 0.000 | 7 | 0.0020 | 1 | 0.0033 | 0.0000 | 0.0003 | 0.0032 | 0.0012 | 0.0020 | 0.0000 | 0.0009 | 0.0000 | 0.0000 | 0.0004 | 0.0002 | 0.0000 | 0.0002 | [10 empty] | 0.00 | 0.00 | 0.00 | 0.00 | 0.00 | 0.00
200569 | 2025-02-04 | 2025-02-05 | 00160 | 16MnCr5SAF | 160X160 | ***** | 11.80 TO 11.90 | MUKAND SUMI SPECIAL STEEL LIMI | NO SOL | L+2 | 0.178 | 0.178 | 1.256 | 0.014 | 0.016 | 0.019 | 0.010 | 1.037 | 0.014 | 0.026 | 120 | 0.000 | 9 | 0.0016 | 0 | 0.0037 | 0.0000 | 0.0003 | 0.0032 | 0.0014 | 0.0023 | 0.0000 | 0.0009 | 0.0000 | 0.0000 | 0.0004 | 0.0004 | 0.0000 | 0.0003 | [10 empty] | 0.00 | 0.00 | 0.00 | 0.00 | 0.00 | 0.00
200570 | 2025-02-04 | 2025-02-05 | 00371 | 100CrMnSi6-4 | 240X280 | 180 RCS | 3.85 TO 3.90 | MUKAND SUMI SPECIAL STEEL LIMI | 3.25 TO 3.90 | L | 0.945 | 0.555 | 1.075 | 0.018 | 0.002 | 0.025 | 0.009 | 1.538 | 0.006 | 0.013 | 68 | 0.000 | 1 | 0.0019 | 2 | 0.0034 | 0.0000 | 0.0003 | 0.0000 | 0.0000 | 0.0050 | 0.0000 | 0.0013 | 0.0000 | 0.0000 | 0.0004 | 0.0001 | 0.0000 | 0.0002 | [10 empty] | 0.00 | 0.00 | 0.00 | 0.00 | 0.00 | 0.00
200571 | 2025-02-04 | 2025-02-05 | 00371 | 100CrMnSi6-4 | 240X280 | 180 RCS | 3.85 TO 3.90 | MUKAND SUMI SPECIAL STEEL LIMI | 3.25 TO 3.90 | L+1 | 0.952 | 0.545 | 1.085 | 0.012 | 0.003 | 0.023 | 0.007 | 1.518 | 0.007 | 0.013 | 59 | 0.000 | 1 | 0.0017 | 1 | 0.0033 | 0.0000 | 0.0004 | 0.0000 | 0.0000 | 0.0049 | 0.0000 | 0.0013 | 0.0000 | 0.0000 | 0.0005 | 0.0001 | 0.0000 | 0.0002 | [10 empty] | 0.00 | 0.00 | 0.00 | 0.00 | 0.00 | 0.00
200572 | 2025-02-04 | 2025-02-05 | 1655 | 20MnCr5 HH | 160X160 | ***** | 6.00 TO 6.03 | AMBHE FERRO METAL PROCESSORS P |  | L | 0.211 | 0.267 | 1.300 | 0.017 | 0.023 | 0.027 | 0.013 | 1.290 | 0.014 | 0.029 | 71 | 0.000 | 12 | 0.0033 | 3 | 0.0042 | 0.0000 | 0.0005 | 0.0033 | 0.0018 | 0.0028 | 0.0000 | 0.0012 | 0.0000 | 0.0000 | 0.0004 | 0.0003 | 0.0000 | 0.0005 | [10 empty] | 0.00 | 0.00 | 0.00 | 2.00 | 20.00 | 75.00
200573 | 2025-02-04 | 2025-02-05 | 00371 | 100CrMnSi6-4 | 240X280 | 180 RCS | 3.85 TO 3.90 | MUKAND SUMI SPECIAL STEEL LIMI | 3.25 TO 3.90 | L+2 | 0.952 | 0.567 | 1.078 | 0.011 | 0.004 | 0.025 | 0.010 | 1.542 | 0.007 | 0.020 | 70 | 0.001 | 1 | 0.0021 | 2 | 0.0034 | 0.0000 | 0.0005 | 0.0000 | 0.0000 | 0.0058 | 0.0000 | 0.0016 | 0.0000 | 0.0000 | 0.0005 | 0.0001 | 0.0000 | 0.0004 | [10 empty] | 0.00 | 0.00 | 0.00 | 0.00 | 0.00 | 0.00
200574 | 2025-02-04 | 2025-02-05 | 1655 | 20MnCr5 HH | 160X160 | ***** | 6.00 TO 6.03 | AMBHE FERRO METAL PROCESSORS P |  | L+1 | 0.206 | 0.241 | 1.253 | 0.012 | 0.027 | 0.019 | 0.006 | 1.272 | 0.014 | 0.033 | 65 | 0.000 | 9 | 0.0033 | 1 | 0.0038 | 0.0000 | 0.0004 | 0.0032 | 0.0016 | 0.0028 | 0.0000 | 0.0012 | 0.0000 | 0.0000 | 0.0004 | 0.0004 | 0.0000 | 0.0004 | [10 empty] | 0.00 | 0.00 | 0.00 | 2.00 | 20.00 | 75.00
200575 | 2025-02-05 | 2025-02-05 | 1205 | 20Mc5 | 160X160 | ***** | 6.00 TO 6.03 | AMBHE FERRO METAL PROCESSORS P |  | L+2 | 0.203 | 0.284 | 1.222 | 0.023 | 0.026 | 0.020 | 0.008 | 1.230 | 0.013 | 0.025 | 78 | 0.000 | 11 | 0.0027 | 1 | 0.0043 | 0.0000 | 0.0004 | 0.0031 | 0.0016 | 0.0026 | 0.0000 | 0.0011 | 0.0000 | 0.0000 | 0.0004 | 0.0003 | 0.0000 | 0.0003 | [10 empty] | 0.00 | 0.00 | 0.00 | 2.00 | 20.00 | 90.00
200576 | 2025-02-05 | 2025-02-05 | 00187 | 18CrNi8 | 240X280 | 165 RCS | 3.20 TO 3.25 | MUKAND SUMI SPECIAL STEEL LIMI |  | L | 0.202 | 0.188 | 0.590 | 0.013 | 0.020 | 1.884 | 0.027 | 1.852 | 0.011 | 0.027 | 85 | 0.001 | 12 | 0.0026 | 1 | 0.0028 | 0.0005 | 0.0007 | 0.0017 | 0.0024 | 0.0048 | 0.0024 | 0.0019 | 0.0000 | 0.0000 | 0.0009 | 0.0003 | 0.0003 | 0.0005 | [10 empty] | 0.00 | 0.00 | 0.00 | 0.00 | 0.00 | 0.00
200577 | 2025-02-05 | 2025-02-05 | 00187 | 18CrNi8 | 240X280 | 165 RCS | 3.20 TO 3.25 | MUKAND SUMI SPECIAL STEEL LIMI |  | L+1 | 0.195 | 0.164 | 0.598 | 0.016 | 0.020 | 1.901 | 0.008 | 1.844 | 0.010 | 0.027 | 85 | 0.000 | 1 | 0.0024 | 0 | 0.0028 | 0.0004 | 0.0006 | 0.0015 | 0.0023 | 0.0048 | 0.0024 | 0.0018 | 0.0000 | 0.0000 | 0.0008 | 0.0003 | 0.0000 | 0.0004 | [10 empty] | 0.00 | 0.00 | 0.00 | 0.00 | 0.00 | 0.00
200578 | 2025-02-05 | 2025-02-05 | 00334 | 16MnCrS5 | 160X160 | ***** | 11.80 TO 11.90 | MUKAND SUMI SPECIAL STEEL LIMI | NO SOL | L | 0.168 | 0.214 | 1.196 | 0.019 | 0.020 | 0.018 | 0.007 | 1.009 | 0.013 | 0.026 | 75 | 0.000 | 15 | 0.0018 | 1 | 0.0037 | 0.0000 | 0.0003 | 0.0032 | 0.0014 | 0.0020 | 0.0000 | 0.0010 | 0.0000 | 0.0000 | 0.0004 | 0.0001 | 0.0000 | 0.0003 | [10 empty] | 0.00 | 0.00 | 0.00 | 2.00 | 20.00 | 90.00
200579 | 2025-02-05 | 2025-02-05 | 00334 | 16MnCrS5 | 160X160 | ***** | 11.80 TO 11.90 | MUKAND SUMI SPECIAL STEEL LIMI | NO SOL | L+1 | 0.181 | 0.211 | 1.227 | 0.017 | 0.025 | 0.019 | 0.010 | 1.023 | 0.013 | 0.028 | 72 | 0.000 | 11 | 0.0022 | 0 | 0.0037 | 0.0000 | 0.0003 | 0.0032 | 0.0013 | 0.0021 | 0.0000 | 0.0012 | 0.0000 | 0.0000 | 0.0005 | 0.0002 | 0.0000 | 0.0002 | [10 empty] | 0.00 | 0.00 | 0.00 | 2.00 | 20.00 | 90.00
200580 | 2025-02-05 | 2025-02-05 | 00683 | SAE 1522 | 240X280 | 165 RCS | 3.20 TO 3.25 | MUKAND SUMI SPECIAL STEEL LIMI |  | S | 0.213 | 0.118 | 1.194 | 0.012 | 0.004 | 0.011 | 0.006 | 0.070 | 0.011 | 0.028 | 94 | 0.000 | 20 | 0.0021 | 1 | 0.0028 | 0.0000 | 0.0000 | 0.0029 | 0.0004 | 0.0006 | 0.0000 | 0.0010 | 0.0000 | 0.0000 | 0.0004 | 0.0000 | 0.0000 | 0.0002
200581 | 2025-02-05 | 2025-02-05 | 2156 | 16MnCr5 | 160X160 | ****** | 6.00 TO 6.03 | AMBHE FERRO METAL PROCESSORS P |  | L+2 | 0.182 | 0.257 | 1.245 | 0.013 | 0.041 | 0.018 | 0.005 | 1.071 | 0.014 | 0.026 | 86 | 0.000 | 5 | 0.0019 | 1 | 0.0037 | 0.0000 | 0.0005 | 0.0032 | 0.0015 | 0.0021 | 0.0000 | 0.0011 | 0.0001 | 0.0000 | 0.0004 | 0.0004 | 0.0000 | 0.0003 | [10 empty] | 0.00 | 0.00 | 80.00 | 2.00 | 15.00 | 120.00
200582 | 2025-02-05 | 2025-02-05 | 2156 | 16MnCr5 | 160X160 | ***** | 6.00 TO 6.03 | AMBHE FERRO METAL PROCESSORS P |  | L+3 | 0.186 | 0.261 | 1.220 | 0.020 | 0.032 | 0.019 | 0.009 | 1.046 | 0.014 | 0.028 | 84 | 0.000 | 8 | 0.0026 | 1 | 0.0039 | 0.0000 | 0.0004 | 0.0030 | 0.0014 | 0.0025 | 0.0000 | 0.0010 | 0.0000 | 0.0000 | 0.0004 | 0.0003 | 0.0000 | 0.0003 | [10 empty] | 0.00 | 0.00 | 80.00 | 2.00 | 15.00 | 120.00
200583 | 2025-02-05 | 2025-02-05 | 2254 | SAE 1538MV | 240X280 | ***** | 3.64 TO 3.68 | SAARLOHA ADVANCED MATERIALS PV |  | L | 0.378 | 0.609 | 1.433 | 0.012 | 0.051 | 0.023 | 0.041 | 0.171 | 0.013 | 0.016 | 154 | 0.000 | 12 | 0.0096 | 1 | 0.1053 | 0.0000 | 0.0001 | 0.0031 | 0.0014 | 0.0006 | 0.0000 | 0.0009 | 0.0000 | 0.0000 | 0.0003 | 0.0001 | 0.0000 | 0.0003 | [10 empty] | 0.00 | 0.00 | 130.00 | 2.00 | 20.00 | 170.00
200584 | 2025-02-05 | 2025-02-05 | 2254 | SAE 1538MV | 240X280 | ***** | 3.64 TO 3.68 | SAARLOHA ADVANCED MATERIALS PV |  | L+1 | 0.390 | 0.591 | 1.427 | 0.013 | 0.062 | 0.014 | 0.042 | 0.172 | 0.013 | 0.017 | 136 | 0.000 | 11 | 0.0097 | 1 | 0.1105 | 0.0000 | 0.0001 | 0.0031 | 0.0014 | 0.0007 | 0.0000 | 0.0009 | 0.0000 | 0.0000 | 0.0003 | 0.0001 | 0.0000 | 0.0004 | [10 empty] | 0.00 | 0.00 | 130.00 | 2.00 | 20.00 | 170.00
200585 | 2025-02-05 | 2025-02-05 | 716 | SAE52100 | 160X160 | 45 ROUND | 2.95 TO 3.00 | PUSHP SWASTIK FORGINGS | M/S NATIONAL ENGG. INDUSTRIES LTD REPORT | L | 0.933 | 0.251 | 0.402 | 0.017 | 0.003 | 0.049 | 0.009 | 1.484 | 0.006 | 0.012 | 77 | 0.000 | 1 | 0.0020 | 1 | 0.0018 | 0.0009 | 0.0002 | 0.0000 | 0.0000 | 0.0052 | 0.0000 | 0.0019 | 0.0000 | 0.0000 | 0.0008 | 0.0001 | 0.0000 | 0.0000 | [10 empty] | 0.00 | 0.00 | 0.00 | 0.00 | 15.00 | 80.00
200586 | 2025-02-05 | 2025-02-05 | 2254 | SAE 1538MV | 240X280 | ***** | 3.64 TO 3.68 | SAARLOHA ADVANCED MATERIALS PV |  | L+2 | 0.386 | 0.651 | 1.445 | 0.011 | 0.060 | 0.014 | 0.039 | 0.172 | 0.013 | 0.019 | 139 | 0.000 | 14 | 0.0093 | 0 | 0.1119 | 0.0000 | 0.0001 | 0.0031 | 0.0014 | 0.0006 | 0.0000 | 0.0008 | 0.0000 | 0.0000 | 0.0003 | 0.0001 | 0.0000 | 0.0003 | [10 empty] | 0.00 | 0.00 | 130.00 | 2.00 | 20.00 | 170.00
200587 | 2025-02-05 | 2025-02-05 | 1913 | SKFGRD3 | 160X160 | 45 ROUND | 3.02 TO 3.05 | RAVI TECHNOFORGE P LTD. | 11H 2342 792,EDITION .02,2022-11-0111H 2 | L+1 | 0.964 | 0.286 | 0.413 | 0.016 | 0.003 | 0.028 | 0.009 | 1.475 | 0.005 | 0.020 | 82 | 0.000 | 15 | 0.0017 | 1 | 0.0017 | 0.0009 | 0.0002 | 0.0000 | 0.0000 | 0.0049 | 0.0000 | 0.0019 | 0.0000 | 0.0000 | 0.0008 | 0.0001 | 0.0000 | 0.0000 | [10 empty] | 0.00 | 0.00 | 0.00 | 2.00 | 12.00 | 80.00
200588 | 2025-02-05 | 2025-02-05 | 2303 | 100Cr6 | 160X160 | 45 ROUND | 3.02 TO 3.05 | MICROTECH SEAMLESS TUBE PRIVAT | 2.63 TO 2.66 | L+2 | 0.976 | 0.295 | 0.392 | 0.021 | 0.003 | 0.025 | 0.012 | 1.503 | 0.006 | 0.017 | 75 | 0.000 | 5 | 0.0023 | 1 | 0.0019 | 0.0008 | 0.0003 | 0.0000 | 0.0000 | 0.0050 | 0.0000 | 0.0017 | 0.0000 | 0.0000 | 0.0008 | 0.0000 | 0.0000 | 0.0000 | [10 empty] | 0.00 | 0.00 | 0.00 | 2.00 | 12.00 | 90.00
200589 | 2025-02-05 | 2025-02-05 | 1031 | SAE 1538MV | 240X280 | ***** | 3.46 TO 3.50 | SAARLOHA ADVANCED MATERIALS PV |  | L | 0.366 | 0.590 | 1.395 | 0.015 | 0.060 | 0.016 | 0.026 | 0.184 | 0.013 | 0.015 | 147 | 0.000 | 11 | 0.0083 | 1 | 0.1084 | 0.0000 | 0.0001 | 0.0031 | 0.0011 | 0.0011 | 0.0000 | 0.0007 | 0.0000 | 0.0000 | 0.0003 | 0.0000 | 0.0000 | 0.0002 | [10 empty] | 0.00 | 0.00 | 130.00 | 2.00 | 20.00 | 170.00
200590 | 2025-02-05 | 2025-02-05 | 1031 | SAE 1538MV | 240X280 | ***** | 3.46 TO 3.50 | SAARLOHA ADVANCED MATERIALS PV |  | L+1 | 0.391 | 0.591 | 1.399 | 0.013 | 0.056 | 0.014 | 0.024 | 0.173 | 0.013 | 0.016 | 139 | 0.000 | 11 | 0.0083 | 0 | 0.0998 | 0.0000 | 0.0002 | 0.0030 | 0.0010 | 0.0005 | 0.0000 | 0.0007 | 0.0000 | 0.0000 | 0.0003 | 0.0000 | 0.0000 | 0.0002 | [10 empty] | 0.00 | 0.00 | 130.00 | 2.00 | 20.00 | 170.00
200591 | 2025-02-05 | 2025-02-05 | 00474 | 54SiCr6 | 160X160 | ***** | 11.80 TO 11.90 | MUKAND SUMI SPECIAL STEEL LIMI |  | L | 0.554 | 1.517 | 0.686 | 0.014 | 0.009 | 0.015 | 0.007 | 0.660 | 0.012 | 0.007 | 68 | 0.001 | 3 | 0.0039 | 0 | 0.0024 | 0.0005 | 0.0002 | 0.0028 | 0.0006 | 0.0017 | 0.0000 | 0.0016 | 0.0000 | 0.0000 | 0.0007 | 0.0001 | 0.0000 | 0.0001 | [10 empty] | 0.00 | 0.00 | 0.00 | 0.00 | 0.00 | 0.00
200592 | 2025-02-05 | 2025-02-05 | 1031 | SAE 1538MV | 240X280 | ***** | 3.46 TO 3.50 | SAARLOHA ADVANCED MATERIALS PV |  | L+2 | 0.387 | 0.582 | 1.400 | 0.016 | 0.053 | 0.016 | 0.028 | 0.199 | 0.013 | 0.010 | 142 | 0.001 | 14 | 0.0070 | 0 | 0.1047 | 0.0000 | 0.0002 | 0.0030 | 0.0010 | 0.0005 | 0.0000 | 0.0008 | 0.0000 | 0.0000 | 0.0003 | 0.0000 | 0.0000 | 0.0003 | [10 empty] | 0.00 | 0.00 | 130.00 | 2.00 | 20.00 | 170.00
200593 | 2025-02-05 | 2025-02-05 | 00474 | 54SiCr6 | 160X160 | ****** | 11.80 TO 11.90 | MUKAND SUMI SPECIAL STEEL LIMI |  | L+1 | 0.560 | 1.526 | 0.692 | 0.014 | 0.014 | 0.017 | 0.006 | 0.656 | 0.011 | 0.005 | 85 | 0.001 | 9 | 0.0020 | 0 | 0.0030 | 0.0007 | 0.0002 | 0.0030 | 0.0006 | 0.0012 | 0.0000 | 0.0015 | 0.0000 | 0.0000 | 0.0007 | 0.0000 | 0.0000 | 0.0002 | [10 empty] | 0.00 | 0.00 | 0.00 | 0.00 | 0.00 | 0.00
200594 | 2025-02-05 | 2025-02-05 | 00474 | 54SiCr6 | 160X160 | ****** | 11.80 TO 11.90 | MUKAND SUMI SPECIAL STEEL LIMI |  | L+2 | 0.555 | 1.523 | 0.665 | 0.015 | 0.005 | 0.017 | 0.006 | 0.655 | 0.011 | 0.010 | 53 | 0.001 | 5 | 0.0032 | 0 | 0.0020 | 0.0007 | 0.0002 | 0.0028 | 0.0006 | 0.0014 | 0.0000 | 0.0016 | 0.0000 | 0.0000 | 0.0007 | 0.0001 | 0.0000 | 0.0001 | [10 empty] | 0.00 | 0.00 | 0.00 | 0.00 | 0.00 | 0.00
200595 | 2025-02-05 | 2025-02-05 | 2181 | S43CV | 240X280 | 105 ROUND | 4.02 TO 4.05 | MUKAND SUMI SPECIAL STEEL LIMI |  | L | 0.430 | 0.246 | 1.043 | 0.015 | 0.032 | 0.015 | 0.006 | 0.208 | 0.012 | 0.023 | 77 | 0.000 | 7 | 0.0023 | 1 | 0.0910 | 0.0000 | 0.0002 | 0.0030 | 0.0005 | 0.0011 | 0.0000 | 0.0010 | 0.0000 | 0.0000 | 0.0005 | 0.0001 | 0.0000 | 0.0002 | [10 empty] | 0.00 | 0.00 | 80.00 | 0.00 | 0.00 | 150.00
200596 | 2025-02-05 | 2025-02-05 | 2181 | S43CV | 240X280 | 105 ROUND | 4.02 TO 4.05 | MUKAND SUMI SPECIAL STEEL LIMI |  | L+1 | 0.436 | 0.231 | 1.063 | 0.014 | 0.036 | 0.015 | 0.017 | 0.210 | 0.013 | 0.024 | 93 | 0.000 | 12 | 0.0019 | 1 | 0.0951 | 0.0000 | 0.0002 | 0.0029 | 0.0007 | 0.0012 | 0.0000 | 0.0010 | 0.0000 | 0.0000 | 0.0005 | 0.0000 | 0.0000 | 0.0002 | [10 empty] | 0.00 | 0.00 | 80.00 | 0.00 | 0.00 | 150.00
200597 | 2025-02-05 | 2025-02-05 | 2181 | S43CV | 240X280 | 105 ROUND | 4.02 TO 4.05 | MUKAND SUMI SPECIAL STEEL LIMI |  | L+2 | 0.433 | 0.230 | 1.078 | 0.017 | 0.033 | 0.013 | 0.008 | 0.204 | 0.012 | 0.023 | 86 | 0.000 | 10 | 0.0018 | 0 | 0.1012 | 0.0000 | 0.0003 | 0.0030 | 0.0005 | 0.0012 | 0.0000 | 0.0009 | 0.0000 | 0.0000 | 0.0004 | 0.0001 | 0.0000 | 0.0001 | [10 empty] | 0.00 | 0.00 | 80.00 | 0.00 | 0.00 | 150.00
200598 | 2025-02-05 | 2025-02-05 | AKS73 | SCM435H | 180X180 | ***** | 7.50 TO 7.55 | MUKAND SUMI SPECIAL STEEL LIMI | NO SOL | L | 0.361 | 0.180 | 0.835 | 0.020 | 0.021 | 0.020 | 0.222 | 1.048 | 0.015 | 0.024 | 100 | 0.000 | 10 | 0.0018 | 0 | 0.0030 | 0.0000 | 0.0005 | 0.0030 | 0.0013 | 0.0026 | 0.0002 | 0.0010 | 0.0000 | 0.0000 | 0.0004 | 0.0002 | 0.0000 | 0.0000 | [10 empty] | 0.00 | 0.00 | 0.00 | 0.00 | 0.00 | 0.00
200599 | 2025-02-05 | 2025-02-06 | AKS73 | SCM435H | 180X180 | ****** | 7.50 TO 7.55 | MUKAND SUMI SPECIAL STEEL LIMI | NO SOL | L+1 | 0.353 | 0.174 | 0.837 | 0.018 | 0.017 | 0.020 | 0.213 | 1.025 | 0.014 | 0.022 | 82 | 0.000 | 14 | 0.0022 | 0 | 0.0033 | 0.0001 | 0.0003 | 0.0030 | 0.0013 | 0.0025 | 0.0000 | 0.0013 | 0.0000 | 0.0000 | 0.0004 | 0.0001 | 0.0000 | 0.0000 | [10 empty] | 0.00 | 0.00 | 0.00 | 0.00 | 0.00 | 0.00
200600 | 2025-02-05 | 2025-02-05 | AKS73 | SCM435H | 180X180 | ***** | 7.50 TO 7.55 | MUKAND SUMI SPECIAL STEEL LIMI | NO SOL | L+2 | 0.359 | 0.187 | 0.808 | 0.019 | 0.018 | 0.019 | 0.212 | 1.022 | 0.014 | 0.025 | 104 | 0.000 | 9 | 0.0020 | 0 | 0.0031 | 0.0001 | 0.0004 | 0.0031 | 0.0013 | 0.0025 | 0.0000 | 0.0011 | 0.0000 | 0.0000 | 0.0005 | 0.0002 | 0.0000 | 0.0000 | [10 empty] | 0.00 | 0.00 | 0.00 | 0.00 | 0.00 | 0.00
200601 | 2025-02-05 | 2025-02-05 | 1493 | DIN 1.1213M | 240X280 | 60 ROUND | 3.00 TO 3.03 | HIRSCHVOGEL COMPONENTS INDIA |  | L | 0.535 | 0.244 | 0.848 | 0.023 | 0.005 | 0.013 | 0.006 | 0.166 | 0.010 | 0.020 | 69 | 0.000 | 14 | 0.0015 | 0 | 0.0021 | 0.0002 | 0.0000 | 0.0027 | 0.0001 | 0.0002 | 0.0000 | 0.0011 | 0.0000 | 0.0000 | 0.0005 | 0.0000 | 0.0000 | 0.0000 | [10 empty] | 0.00 | 0.00 | 0.00 | 2.00 | 15.00 | 0.00
200602 | 2025-02-05 | 2025-02-05 | 1493 | DIN 1.1213M | 240X280 | 56 ROUND | 2.52 TO 2.55 | HIRSCHVOGEL COMPONENTS INDIA |  | L+1 | 0.536 | 0.247 | 0.859 | 0.016 | 0.003 | 0.012 | 0.004 | 0.169 | 0.011 | 0.020 | 60 | 0.000 | 16 | 0.0022 | 0 | 0.0026 | 0.0002 | 0.0001 | 0.0028 | 0.0002 | 0.0005 | 0.0000 | 0.0012 | 0.0000 | 0.0000 | 0.0005 | 0.0001 | 0.0000 | 0.0000 | [10 empty] | 0.00 | 0.00 | 0.00 | 2.00 | 15.00 | 0.00
200603 | 2025-02-05 | 2025-02-05 | 00338 | CF53 | 180X180 | ***** | 11.80 TO 11.90 | MUKAND SUMI SPECIAL STEEL LIMI | NO SOL | L | 0.544 | 0.270 | 0.765 | 0.015 | 0.004 | 0.011 | 0.004 | 0.162 | 0.010 | 0.027 | 68 | 0.000 | 14 | 0.0036 | 1 | 0.0032 | 0.0002 | 0.0000 | 0.0029 | 0.0000 | 0.0006 | 0.0000 | 0.0012 | 0.0000 | 0.0000 | 0.0006 | 0.0000 | 0.0000 | 0.0000 | [10 empty] | 0.00 | 0.00 | 60.00 | 0.90 | 18.00 | 80.00
200604 | 2025-02-05 | 2025-02-06 | C5 | SAE 1018 | 180X180 | ***** | 6.20 TO 6.30 | MUKAND SUMI SPECIAL STEEL LIMI |  | L+1 | 0.193 | 0.192 | 0.529 | 0.051 | 0.005 | 0.010 | 0.005 | 0.058 | 0.010 | 0.013 | 69 | 0.000 | 17 | 0.0017 | 0 | 0.0019 | 0.0010 | 0.0000 | 0.0027 | 0.0000 | 0.0001 | 0.0001 | 0.0017 | 0.0000 | 0.0000 | 0.0008 | 0.0000 | 0.0000 | 0.0000 | [10 empty] | 0.00 | 0.00 | 0.00 | 0.00 | 0.00 | 0.00
200605 | 2025-02-05 | 2025-02-06 | 00338 | CF53 | 180X180 | ***** | 11.80 TO 11.90 | MUKAND SUMI SPECIAL STEEL LIMI | NO SOL | L | 0.541 | 0.260 | 0.758 | 0.021 | 0.002 | 0.016 | 0.010 | 0.159 | 0.010 | 0.024 | 66 | 0.000 | 17 | 0.0016 | 0 | 0.0021 | 0.0003 | 0.0000 | 0.0027 | 0.0000 | 0.0005 | 0.0000 | 0.0011 | 0.0000 | 0.0000 | 0.0006 | 0.0000 | 0.0000 | 0.0000 | [10 empty] | 0.00 | 0.00 | 60.00 | 0.90 | 18.00 | 80.00
200606 | 2025-02-05 | 2025-02-06 | 00362 | SKFGRD3 | 240X280 | 165 RCS | 3.07 TO 3.10 | MUKAND SUMI SPECIAL STEEL LIMI |  | L | 1.009 | 0.239 | 0.380 | 0.013 | 0.004 | 0.026 | 0.009 | 1.510 | 0.006 | 0.031 | 64 | 0.000 | 2 | 0.0025 | 1 | 0.0024 | 0.0010 | 0.0004 | 0.0000 | 0.0000 | 0.0052 | 0.0000 | 0.0019 | 0.0000 | 0.0000 | 0.0008 | 0.0001 | 0.0000 | 0.0000 | [10 empty] | 0.00 | 0.00 | 0.00 | 0.00 | 0.00 | 0.00
200607 | 2025-02-05 | 2025-02-06 | 00338 | CF53 | 180X180 | ****** | 11.80 TO 11.90 | MUKAND SUMI SPECIAL STEEL LIMI | NO SOL | L+1 | 0.544 | 0.289 | 0.756 | 0.013 | 0.009 | 0.014 | 0.007 | 0.151 | 0.011 | 0.037 | 83 | 0.000 | 20 | 0.0034 | 0 | 0.0021 | 0.0004 | 0.0000 | 0.0028 | 0.0001 | 0.0007 | 0.0000 | 0.0014 | 0.0000 | 0.0000 | 0.0006 | 0.0000 | 0.0000 | 0.0000 | [10 empty] | 0.00 | 0.00 | 60.00 | 0.90 | 18.00 | 80.00
200608 | 2025-02-05 | 2025-02-06 | 00362 | SKFGRD3 | 240X280 | 165 RCS | 3.07 TO 3.10 | MUKAND SUMI SPECIAL STEEL LIMI |  | L+1 | 0.979 | 0.243 | 0.380 | 0.014 | 0.002 | 0.024 | 0.008 | 1.491 | 0.005 | 0.020 | 74 | 0.000 | 2 | 0.0025 | 0 | 0.0022 | 0.0007 | 0.0004 | 0.0000 | 0.0000 | 0.0051 | 0.0000 | 0.0015 | 0.0000 | 0.0000 | 0.0008 | 0.0001 | 0.0000 | 0.0000 | [10 empty] | 0.00 | 0.00 | 0.00 | 0.00 | 0.00 | 0.00
200609 | 2025-02-05 | 2025-02-06 | 00362 | SKFGRD3 | 240X280 | 165 RCS | 3.07 TO 3.10 | MUKAND SUMI SPECIAL STEEL LIMI |  | L+2 | 1.009 | 0.222 | 0.410 | 0.011 | 0.003 | 0.024 | 0.007 | 1.482 | 0.006 | 0.021 | 74 | 0.000 | 3 | 0.0018 | 1 | 0.0029 | 0.0009 | 0.0002 | 0.0000 | 0.0000 | 0.0052 | 0.0000 | 0.0018 | 0.0000 | 0.0000 | 0.0008 | 0.0001 | 0.0000 | 0.0000 | [10 empty] | 0.00 | 0.00 | 0.00 | 0.00 | 0.00 | 0.00
200610 | 2025-02-06 | 2025-02-06 | 00651 | SAE 9254D | 180X180 | ***** | 7.50 TO 7.55 | MUKAND SUMI SPECIAL STEEL LIMI |  | L | 0.527 | 1.256 | 0.643 | 0.013 | 0.005 | 0.017 | 0.006 | 0.647 | 0.012 | 0.008 | 60 | 0.001 | 7 | 0.0035 | 1 | 0.0023 | 0.0006 | 0.0002 | 0.0029 | 0.0006 | 0.0017 | 0.0000 | 0.0016 | 0.0000 | 0.0000 | 0.0007 | 0.0001 | 0.0000 | 0.0001 | [10 empty] | 0.00 | 0.00 | 0.00 | 2.00 | 15.00 | 80.00
200611 | 2025-02-06 | 2025-02-06 | 00651 | SAE 9254D | 180X180 | ***** | 7.50 TO 7.55 | MUKAND SUMI SPECIAL STEEL LIMI |  | L+2 | 0.521 | 1.222 | 0.689 | 0.012 | 0.008 | 0.018 | 0.006 | 0.678 | 0.012 | 0.008 | 78 | 0.000 | 14 | 0.0033 | 0 | 0.0022 | 0.0005 | 0.0003 | 0.0028 | 0.0007 | 0.0016 | 0.0000 | 0.0016 | 0.0000 | 0.0000 | 0.0007 | 0.0001 | 0.0000 | 0.0001 | [10 empty] | 0.00 | 0.00 | 0.00 | 2.00 | 15.00 | 80.00
200612 | 2025-02-06 | 2025-02-06 | 00651 | SAE 9254D | 180X180 | ***** | 7.50 TO 7.55 | MUKAND SUMI SPECIAL STEEL LIMI |  | L+1 | 0.550 | 1.292 | 0.669 | 0.014 | 0.005 | 0.017 | 0.007 | 0.643 | 0.017 | 0.011 | 63 | 0.001 | 5 | 0.0045 | 0 | 0.0022 | 0.0006 | 0.0003 | 0.0028 | 0.0008 | 0.0016 | 0.0000 | 0.0016 | 0.0000 | 0.0000 | 0.0004 | 0.0001 | 0.0000 | 0.0002 | [10 empty] | 0.00 | 0.00 | 0.00 | 2.00 | 15.00 | 80.00
200613 | 2025-02-06 | 2025-02-06 | 1031 | SAE 1538MV | 240X280 | ***** | 3.46 TO 3.50 | SAARLOHA ADVANCED MATERIALS PV |  | L | 0.381 | 0.645 | 1.416 | 0.011 | 0.053 | 0.013 | 0.024 | 0.171 | 0.015 | 0.018 | 147 | 0.001 | 10 | 0.0090 | 1 | 0.1059 | 0.0000 | 0.0003 | 0.0029 | 0.0012 | 0.0012 | 0.0000 | 0.0008 | 0.0000 | 0.0000 | 0.0000 | 0.0000 | 0.0000 | 0.0004 | [10 empty] | 0.00 | 0.00 | 130.00 | 2.00 | 20.00 | 170.00
200614 | 2025-02-06 | 2025-02-06 | 1031 | SAE 1538MV | 240X280 | ***** | 3.42 TO 3.46 | SAARLOHA ADVANCED MATERIALS PV | 4688, REV NO 1,8.4.22 * | L+1 | 0.382 | 0.612 | 1.441 | 0.015 | 0.050 | 0.016 | 0.029 | 0.169 | 0.015 | 0.013 | 131 | 0.000 | 8 | 0.0080 | 1 | 0.1015 | 0.0000 | 0.0004 | 0.0031 | 0.0015 | 0.0011 | 0.0000 | 0.0008 | 0.0000 | 0.0000 | 0.0002 | 0.0001 | 0.0000 | 0.0002 | [10 empty] | 0.00 | 0.00 | 130.00 | 2.00 | 20.00 | 170.00
200615 | 2025-02-06 | 2025-02-06 | 1031 | SAE 1538MV | 240X280 | ***** | 3.42 TO 3.46 | SAARLOHA ADVANCED MATERIALS PV | 4688, REV NO 1,8.4.22 * | L+2 | 0.383 | 0.648 | 1.405 | 0.015 | 0.048 | 0.017 | 0.026 | 0.176 | 0.014 | 0.027 | 151 | 0.000 | 8 | 0.0118 | 1 | 0.1119 | 0.0000 | 0.0003 | 0.0031 | 0.0014 | 0.0014 | 0.0000 | 0.0008 | 0.0000 | 0.0000 | 0.0003 | 0.0001 | 0.0000 | 0.0002 | [10 empty] | 0.00 | 0.00 | 130.00 | 2.00 | 20.00 | 170.00
200616 | 2025-02-06 | 2025-02-06 | 00393 | SCM435BF | 180X180 | ***** | 7.50 TO 7.55 | MUKAND SUMI SPECIAL STEEL LIMI | NO SOL | L | 0.336 | 0.203 | 0.657 | 0.015 | 0.004 | 0.019 | 0.160 | 0.888 | 0.014 | 0.023 | 82 | 0.000 | 17 | 0.0023 | 0 | 0.0024 | 0.0007 | 0.0003 | 0.0030 | 0.0010 | 0.0018 | 0.0000 | 0.0015 | 0.0000 | 0.0000 | 0.0005 | 0.0002 | 0.0000 | 0.0000 | [10 empty] | 0.00 | 0.00 | 0.00 | 0.00 | 0.00 | 0.00
200617 | 2025-02-06 | 2025-02-06 | 00393 | SCM435BF | 180X180 | ***** | 7.50 TO 7.55 | MUKAND SUMI SPECIAL STEEL LIMI | NO SOL | L+1 | 0.328 | 0.196 | 0.651 | 0.014 | 0.004 | 0.018 | 0.157 | 0.892 | 0.013 | 0.023 | 97 | 0.000 | 14 | 0.0024 | 0 | 0.0024 | 0.0005 | 0.0002 | 0.0029 | 0.0007 | 0.0019 | 0.0000 | 0.0015 | 0.0000 | 0.0000 | 0.0005 | 0.0001 | 0.0000 | 0.0000 | [10 empty] | 0.00 | 0.00 | 0.00 | 0.00 | 0.00 | 0.00
200618 | 2025-02-06 | 2025-02-06 | 1479 | S45CVMN | 240X280 | 100 ROUND | 4.07 TO 4.10 | BHARAT FORGE LTD | 4062, REV NO 2, 15.2.16 | L | 0.435 | 0.266 | 1.215 | 0.018 | 0.042 | 0.014 | 0.027 | 0.160 | 0.013 | 0.011 | 145 | 0.000 | 7 | 0.0108 | 1 | 0.0905 | 0.0000 | 0.0002 | 0.0028 | 0.0010 | 0.0011 | 0.0000 | 0.0008 | 0.0000 | 0.0000 | 0.0003 | 0.0001 | 0.0000 | 0.0001 | [10 empty] | 0.00 | 0.00 | 130.00 | 2.00 | 20.00 | 200.00
200619 | 2025-02-06 | 2025-02-06 | 00393 | SCM435BF | 180X180 | ***** | 7.50 TO 7.55 | MUKAND SUMI SPECIAL STEEL LIMI | NO SOL | L+2 | 0.334 | 0.162 | 0.666 | 0.013 | 0.009 | 0.019 | 0.155 | 0.869 | 0.013 | 0.023 | 83 | 0.000 | 11 | 0.0026 | 0 | 0.0030 | 0.0004 | 0.0004 | 0.0028 | 0.0009 | 0.0020 | 0.0000 | 0.0014 | 0.0000 | 0.0000 | 0.0005 | 0.0001 | 0.0000 | 0.0001 | [10 empty] | 0.00 | 0.00 | 0.00 | 0.00 | 0.00 | 0.00
200620 | 2025-02-06 | 2025-02-07 | 1479 | S45CVMN | 240X280 | 100 ROUND | 4.07 TO 4.10 | BHARAT FORGE LTD | 4062, REV NO 2, 15.2.16 | L+1 | 0.444 | 0.267 | 1.241 | 0.023 | 0.048 | 0.013 | 0.019 | 0.175 | 0.013 | 0.013 | 140 | 0.000 | 6 | 0.0097 | 1 | 0.0848 | 0.0000 | 0.0005 | 0.0031 | 0.0010 | 0.0011 | 0.0000 | 0.0007 | 0.0001 | 0.0000 | 0.0004 | 0.0000 | 0.0000 | 0.0001 | [10 empty] | 0.00 | 0.00 | 130.00 | 2.00 | 20.00 | 200.00
200621 | 2025-02-06 | 2025-02-07 | 1479 | S45CVMN | 240X280 | 100 ROUND | 4.07 TO 4.10 | BHARAT FORGE LTD | 4062, REV NO 2, 15.2.16 | L+2 | 0.455 | 0.284 | 1.225 | 0.018 | 0.056 | 0.015 | 0.010 | 0.171 | 0.012 | 0.014 | 136 | 0.000 | 3 | 0.0128 | 1 | 0.0867 | 0.0000 | 0.0003 | 0.0030 | 0.0010 | 0.0011 | 0.0000 | 0.0007 | 0.0000 | 0.0000 | 0.0004 | 0.0000 | 0.0000 | 0.0001 | [10 empty] | 0.00 | 0.00 | 130.00 | 2.00 | 20.00 | 200.00
200622 | 2025-02-06 | 2025-02-06 | AKS73 | SCM435H | 180X180 | ***** | 11.80 TO 11.90 | MUKAND SUMI SPECIAL STEEL LIMI | NO SOL | L | 0.366 | 0.185 | 0.822 | 0.020 | 0.019 | 0.018 | 0.219 | 1.061 | 0.014 | 0.021 | 90 | 0.000 | 8 | 0.0022 | 0 | 0.0033 | 0.0000 | 0.0004 | 0.0028 | 0.0012 | 0.0024 | 0.0000 | 0.0010 | 0.0000 | 0.0000 | 0.0004 | 0.0001 | 0.0000 | 0.0000 | [10 empty] | 0.00 | 0.00 | 0.00 | 0.00 | 0.00 | 0.00
200623 | 2025-02-06 | 2025-02-07 | AKS73 | SCM435H | 180X180 | ***** | 11.80 TO 11.90 | MUKAND SUMI SPECIAL STEEL LIMI | NO SOL | L+1 | 0.373 | 0.185 | 0.855 | 0.014 | 0.016 | 0.018 | 0.216 | 1.042 | 0.014 | 0.026 | 80 | 0.000 | 11 | 0.0018 | 0 | 0.0030 | 0.0000 | 0.0003 | 0.0032 | 0.0016 | 0.0024 | 0.0000 | 0.0012 | 0.0003 | 0.0000 | 0.0004 | 0.0001 | 0.0000 | 0.0000 | [10 empty] | 0.00 | 0.00 | 0.00 | 0.00 | 0.00 | 0.00
200624 | 2025-02-06 | 2025-02-07 | 2254 | SAE 1538MV | 240X280 | ***** | 3.69 TO 3.73 | SAARLOHA ADVANCED MATERIALS PV | 4754, REV NO 0, 21.6.22 * | L | 0.400 | 0.595 | 1.416 | 0.014 | 0.058 | 0.012 | 0.037 | 0.182 | 0.013 | 0.017 | 140 | 0.001 | 10 | 0.0094 | 0 | 0.1122 | 0.0000 | 0.0003 | 0.0030 | 0.0013 | 0.0004 | 0.0000 | 0.0006 | 0.0000 | 0.0000 | 0.0003 | 0.0001 | 0.0000 | 0.0001 | [10 empty] | 0.00 | 0.00 | 130.00 | 2.00 | 20.00 | 170.00
200625 | 2025-02-06 | 2025-02-06 | AKS73 | SCM435H | 180X180 | ***** | 11.80 TO 11.90 | MUKAND SUMI SPECIAL STEEL LIMI | NO SOL | L+2 | 0.356 | 0.187 | 0.856 | 0.019 | 0.020 | 0.018 | 0.213 | 1.052 | 0.014 | 0.026 | 75 | 0.000 | 12 | 0.0022 | 0 | 0.0033 | 0.0000 | 0.0007 | 0.0031 | 0.0015 | 0.0025 | 0.0000 | 0.0011 | 0.0007 | 0.0000 | 0.0004 | 0.0001 | 0.0000 | 0.0000 | [10 empty] | 0.00 | 0.00 | 0.00 | 0.00 | 0.00 | 0.00
200626 | 2025-02-06 | 2025-02-07 | 1031 | SAE 1538MV | 240X280 | ***** | 3.42 TO 3.46 | SAARLOHA ADVANCED MATERIALS PV | 4688, REV NO 1,8.4.22 * | L+1 | 0.377 | 0.603 | 1.408 | 0.016 | 0.060 | 0.013 | 0.030 | 0.175 | 0.013 | 0.020 | 139 | 0.001 | 14 | 0.0120 | 0 | 0.1099 | 0.0000 | 0.0002 | 0.0030 | 0.0016 | 0.0004 | 0.0000 | 0.0006 | 0.0000 | 0.0000 | 0.0003 | 0.0001 | 0.0000 | 0.0001 | [10 empty] | 0.00 | 0.00 | 130.00 | 2.00 | 20.00 | 170.00
200627 | 2025-02-06 | 2025-02-07 | 1031 | SAE 1538MV | 240X280 | ***** | 3.42 TO 3.46 | SAARLOHA ADVANCED MATERIALS PV | 4688, REV NO 1,8.4.22 * | L+2 | 0.372 | 0.612 | 1.418 | 0.013 | 0.050 | 0.015 | 0.031 | 0.171 | 0.014 | 0.016 | 133 | 0.001 | 9 | 0.0080 | 1 | 0.1021 | 0.0000 | 0.0005 | 0.0033 | 0.0016 | 0.0011 | 0.0000 | 0.0007 | 0.0007 | 0.0000 | 0.0003 | 0.0000 | 0.0000 | 0.0002 | [10 empty] | 0.00 | 0.00 | 130.00 | 2.00 | 20.00 | 170.00
200628 | 2025-02-06 | 2025-02-07 | 00134 | 41Cr4 | 180X180 | ***** | 11.80 TO 11.90 | MUKAND SUMI SPECIAL STEEL LIMI | NO SOL | L | 0.419 | 0.198 | 0.819 | 0.015 | 0.021 | 0.019 | 0.007 | 1.133 | 0.012 | 0.026 | 73 | 0.000 | 10 | 0.0023 | 0 | 0.0047 | 0.0000 | 0.0005 | 0.0031 | 0.0012 | 0.0026 | 0.0000 | 0.0012 | 0.0005 | 0.0000 | 0.0006 | 0.0001 | 0.0000 | 0.0001 | [10 empty] | 0.00 | 0.00 | 0.00 | 0.00 | 0.00 | 0.00
200629 | 2025-02-06 | 2025-02-06 | 00134 | 41Cr4 | 180X180 | ***** | 11.80 TO 11.90 | MUKAND SUMI SPECIAL STEEL LIMI | NO SOL | L+1 | 0.429 | 0.175 | 0.834 | 0.015 | 0.018 | 0.023 | 0.008 | 1.164 | 0.013 | 0.027 | 92 | 0.000 | 9 | 0.0026 | 0 | 0.0031 | 0.0000 | 0.0005 | 0.0031 | 0.0012 | 0.0026 | 0.0000 | 0.0011 | 0.0005 | 0.0000 | 0.0006 | 0.0001 | 0.0000 | 0.0001 | [10 empty] | 0.00 | 0.00 | 0.00 | 0.00 | 0.00 | 0.00
200630 | 2025-02-06 | 2025-02-07 | 00660 | S38C | 240X280 | 180 RCS | 3.85 TO 3.90 | MUKAND SUMI SPECIAL STEEL LIMI | 3.25M TO 3.90M | L | 0.393 | 0.213 | 0.868 | 0.020 | 0.018 | 0.014 | 0.008 | 0.177 | 0.012 | 0.025 | 77 | 0.000 | 20 | 0.0014 | 0 | 0.0025 | 0.0000 | 0.0003 | 0.0029 | 0.0005 | 0.0007 | 0.0000 | 0.0012 | 0.0003 | 0.0000 | 0.0005 | 0.0000 | 0.0000 | 0.0001 | [10 empty] | 0.00 | 0.00 | 0.00 | 2.00 | 13.00 | 80.00
200631 | 2025-02-06 | 2025-02-06 | 00134 | 41Cr4 | 180X180 | ***** | 11.80 TO 11.90 | MUKAND SUMI SPECIAL STEEL LIMI | NO SOL | L+2 | 0.428 | 0.211 | 0.836 | 0.012 | 0.020 | 0.021 | 0.010 | 1.133 | 0.012 | 0.025 | 93 | 0.000 | 14 | 0.0023 | 0 | 0.0041 | 0.0000 | 0.0003 | 0.0029 | 0.0010 | 0.0024 | 0.0000 | 0.0011 | 0.0002 | 0.0000 | 0.0006 | 0.0001 | 0.0000 | 0.0001 | [10 empty] | 0.00 | 0.00 | 0.00 | 0.00 | 0.00 | 0.00
200632 | 2025-02-06 | 2025-02-06 | 00660 | S38C | 240X280 | 180 RCS | 3.85 TO 3.90 | MUKAND SUMI SPECIAL STEEL LIMI | 3.25M TO 3.90M | L+1 | 0.388 | 0.237 | 0.861 | 0.023 | 0.017 | 0.012 | 0.005 | 0.141 | 0.011 | 0.025 | 72 | 0.000 | 10 | 0.0028 | 1 | 0.0026 | 0.0001 | 0.0002 | 0.0028 | 0.0002 | 0.0004 | 0.0000 | 0.0010 | 0.0002 | 0.0000 | 0.0005 | 0.0000 | 0.0000 | 0.0000 | [10 empty] | 0.00 | 0.00 | 0.00 | 2.00 | 13.00 | 80.00
200633 | 2025-02-06 | 2025-02-06 | 00660 | S38C | 240X280 | 180 RCS | 3.85 TO 3.90 | MUKAND SUMI SPECIAL STEEL LIMI | 3.25M TO 3.90M | L+2 | 0.390 | 0.229 | 0.836 | 0.022 | 0.016 | 0.028 | 0.008 | 0.140 | 0.011 | 0.022 | 80 | 0.000 | 8 | 0.0025 | 1 | 0.0022 | 0.0000 | 0.0002 | 0.0029 | 0.0003 | 0.0004 | 0.0000 | 0.0010 | 0.0003 | 0.0000 | 0.0005 | 0.0000 | 0.0000 | 0.0001 | [10 empty] | 0.00 | 0.00 | 0.00 | 2.00 | 13.00 | 80.00
200634 | 2025-02-06 | 2025-02-06 | 2018 | S48C | 180X180 | 50 ROUND | 3.07 TO 3.10 | HIGHWAY INDUSTRIES LIMITED | NO SOL | L | 0.484 | 0.176 | 0.850 | 0.016 | 0.023 | 0.015 | 0.008 | 0.224 | 0.011 | 0.023 | 86 | 0.000 | 8 | 0.0019 | 0 | 0.0048 | 0.0000 | 0.0002 | 0.0030 | 0.0004 | 0.0007 | 0.0000 | 0.0010 | 0.0008 | 0.0000 | 0.0005 | 0.0000 | 0.0000 | 0.0000 | [10 empty] | 0.00 | 0.00 | 0.00 | 2.00 | 15.00 | 90.00
200635 | 2025-02-06 | 2025-02-07 | 1980 | S48C | 180X180 | 50 ROUND | 3.07 TO 3.10 | VICCO FORGE PVT.LTD. | NO SOL | L+1 | 0.482 | 0.184 | 0.839 | 0.015 | 0.035 | 0.013 | 0.009 | 0.218 | 0.011 | 0.028 | 70 | 0.000 | 5 | 0.0023 | 1 | 0.0025 | 0.0000 | 0.0001 | 0.0029 | 0.0005 | 0.0006 | 0.0000 | 0.0009 | 0.0006 | 0.0000 | 0.0005 | 0.0001 | 0.0000 | 0.0001 | [10 empty] | 0.00 | 0.00 | 0.00 | 2.00 | 20.00 | 90.00
200636 | 2025-02-06 | 2025-02-06 | 1980 | S48C | 180X180 | 50 ROUND | 3.07 TO 3.10 | VICCO FORGE PVT.LTD. | NO SOL | L+2 | 0.498 | 0.182 | 0.845 | 0.018 | 0.025 | 0.012 | 0.004 | 0.238 | 0.011 | 0.026 | 68 | 0.000 | 7 | 0.0023 | 1 | 0.0025 | 0.0000 | 0.0002 | 0.0029 | 0.0002 | 0.0005 | 0.0000 | 0.0010 | 0.0000 | 0.0000 | 0.0005 | 0.0001 | 0.0000 | 0.0001 | [10 empty] | 0.00 | 0.00 | 0.00 | 2.00 | 20.00 | 90.00
200637 | 2025-02-06 | 2025-02-06 | 00613 | S55CR | 240X280 | ***** | 3.20 TO 3.25 | MUKAND SUMI SPECIAL STEEL LIMI |  | L | 0.533 | 0.237 | 0.814 | 0.018 | 0.005 | 0.016 | 0.010 | 0.158 | 0.011 | 0.022 | 63 | 0.000 | 2 | 0.0013 | 0 | 0.0023 | 0.0001 | 0.0003 | 0.0029 | 0.0001 | 0.0009 | 0.0000 | 0.0011 | 0.0007 | 0.0000 | 0.0005 | 0.0000 | 0.0000 | 0.0000 | [10 empty] | 0.00 | 0.00 | 0.00 | 0.00 | 0.00 | 0.00
200638 | 2025-02-06 | 2025-02-07 | 00613 | S55CR | 240X280 | ***** | 3.20 TO 3.25 | MUKAND SUMI SPECIAL STEEL LIMI |  | L+1 | 0.558 | 0.205 | 0.787 | 0.018 | 0.005 | 0.015 | 0.007 | 0.158 | 0.010 | 0.025 | 69 | 0.000 | 8 | 0.0013 | 0 | 0.0025 | 0.0001 | 0.0001 | 0.0028 | 0.0000 | 0.0007 | 0.0000 | 0.0012 | 0.0007 | 0.0000 | 0.0005 | 0.0000 | 0.0000 | 0.0000 | [10 empty] | 0.00 | 0.00 | 0.00 | 0.00 | 0.00 | 0.00
200639 | 2025-02-06 | 2025-02-07 | 2163 | 16MnCr5 | 180X180 | 50 ROUND | 3.28 TO 3.31 | KALYANI TRANSMISSION TECHNOLOG |  | L | 0.176 | 0.169 | 1.206 | 0.024 | 0.020 | 0.022 | 0.024 | 1.037 | 0.014 | 0.027 | 95 | 0.001 | 8 | 0.0010 | 0 | 0.0043 | 0.0000 | 0.0006 | 0.0032 | 0.0018 | 0.0021 | 0.0000 | 0.0008 | 0.0009 | 0.0000 | 0.0004 | 0.0002 | 0.0000 | 0.0003 | [10 empty] | 0.00 | 0.00 | 70.00 | 2.00 | 20.00 | 100.00
200640 | 2025-02-06 | 2025-02-07 | 2163 | 16MnCr5 | 180X180 | 50 ROUND | 3.28 TO 3.31 | KALYANI TRANSMISSION TECHNOLOG |  | L+1 | 0.173 | 0.189 | 1.234 | 0.025 | 0.021 | 0.032 | 0.013 | 1.039 | 0.014 | 0.028 | 77 | 0.001 | 12 | 0.0016 | 0 | 0.0039 | 0.0000 | 0.0005 | 0.0032 | 0.0019 | 0.0019 | 0.0000 | 0.0009 | 0.0004 | 0.0000 | 0.0004 | 0.0002 | 0.0000 | 0.0003 | [10 empty] | 0.00 | 0.00 | 70.00 | 2.00 | 20.00 | 100.00
200641 | 2025-02-06 | 2025-02-07 | 00362 | SKFGRD3 | 240X280 | 165 RCS | 3.07 TO 3.10 | MUKAND SUMI SPECIAL STEEL LIMI | 2.70M TO 3.05M | L | 1.001 | 0.241 | 0.383 | 0.012 | 0.002 | 0.026 | 0.008 | 1.473 | 0.005 | 0.020 | 56 | 0.000 | 1 | 0.0021 | 1 | 0.0026 | 0.0009 | 0.0003 | 0.0000 | 0.0000 | 0.0050 | 0.0000 | 0.0018 | 0.0000 | 0.0000 | 0.0008 | 0.0001 | 0.0000 | 0.0000 | [10 empty] | 0.00 | 0.00 | 0.00 | 0.00 | 0.00 | 0.00
200642 | 2025-02-06 | 2025-02-07 | 2163 | 16MnCr5 | 180X180 | 50 ROUND | 3.28 TO 3.31 | KALYANI TRANSMISSION TECHNOLOG |  | L+2 | 0.167 | 0.186 | 1.244 | 0.014 | 0.018 | 0.033 | 0.008 | 1.051 | 0.014 | 0.022 | 77 | 0.000 | 10 | 0.0018 | 1 | 0.0042 | 0.0000 | 0.0007 | 0.0033 | 0.0018 | 0.0027 | 0.0000 | 0.0010 | 0.0017 | 0.0000 | 0.0004 | 0.0004 | 0.0000 | 0.0004 | [10 empty] | 0.00 | 0.00 | 70.00 | 2.00 | 20.00 | 100.00
200643 | 2025-02-06 | 2025-02-07 | 00362 | SKFGRD3 | 240X280 | 165 RCS | 3.07 TO 3.10 | MUKAND SUMI SPECIAL STEEL LIMI | 2.70M TO 3.05M | L+1 | 1.018 | 0.249 | 0.383 | 0.017 | 0.003 | 0.035 | 0.009 | 1.531 | 0.007 | 0.020 | 55 | 0.000 | 3 | 0.0027 | 1 | 0.0025 | 0.0009 | 0.0006 | 0.0000 | 0.0000 | 0.0050 | 0.0003 | 0.0018 | 0.0000 | 0.0000 | 0.0008 | 0.0001 | 0.0000 | 0.0000 | [10 empty] | 0.00 | 0.00 | 0.00 | 0.00 | 0.00 | 0.00
200644 | 2025-02-06 | 2025-02-07 | 00362 | SKFGRD3 | 240X280 | 165 RCS | 3.07 TO 3.10 | MUKAND SUMI SPECIAL STEEL LIMI | 2.70M TO 3.05M | L+2 | 1.000 | 0.221 | 0.392 | 0.011 | 0.003 | 0.025 | 0.010 | 1.510 | 0.006 | 0.017 | 62 | 0.000 | 5 | 0.0019 | 1 | 0.0020 | 0.0009 | 0.0004 | 0.0000 | 0.0000 | 0.0052 | 0.0003 | 0.0017 | 0.0000 | 0.0000 | 0.0008 | 0.0001 | 0.0000 | 0.0000 | [10 empty] | 0.00 | 0.00 | 0.00 | 0.00 | 0.00 | 0.00
200645 | 2025-02-06 | 2025-02-07 | 00651 | SAE 9254D | 180X180 | ****** | 7.50 TO 7.55 | MUKAND SUMI SPECIAL STEEL LIMI |  | L | 0.524 | 1.263 | 0.647 | 0.011 | 0.008 | 0.056 | 0.010 | 0.674 | 0.012 | 0.010 | 77 | 0.001 | 8 | 0.0027 | 0 | 0.0021 | 0.0006 | 0.0004 | 0.0030 | 0.0009 | 0.0016 | 0.0000 | 0.0016 | 0.0000 | 0.0000 | 0.0007 | 0.0001 | 0.0000 | 0.0001 | [10 empty] | 0.00 | 0.00 | 0.00 | 2.00 | 15.00 | 80.00
200646 | 2025-02-06 | 2025-02-07 | 00651 | SAE 9254D | 180X180 | ***** | 7.50 TO 7.55 | MUKAND SUMI SPECIAL STEEL LIMI |  | L+1 | 0.525 | 1.261 | 0.653 | 0.013 | 0.010 | 0.017 | 0.009 | 0.647 | 0.011 | 0.010 | 100 | 0.001 | 11 | 0.0029 | 0 | 0.0023 | 0.0005 | 0.0002 | 0.0029 | 0.0010 | 0.0014 | 0.0000 | 0.0016 | 0.0000 | 0.0000 | 0.0007 | 0.0000 | 0.0000 | 0.0000 | [10 empty] | 0.00 | 0.00 | 0.00 | 2.00 | 15.00 | 80.00
200647 | 2025-02-07 | 2025-02-07 | 00651 | SAE 9254D | 180X180 | ***** | 7.50 TO 7.55 | MUKAND SUMI SPECIAL STEEL LIMI |  | L+2 | 0.529 | 1.274 | 0.650 | 0.012 | 0.005 | 0.019 | 0.008 | 0.658 | 0.012 | 0.009 | 83 | 0.001 | 3 | 0.0025 | 0 | 0.0023 | 0.0005 | 0.0004 | 0.0030 | 0.0009 | 0.0015 | 0.0001 | 0.0015 | 0.0001 | 0.0000 | 0.0007 | 0.0001 | 0.0000 | 0.0000 | [10 empty] | 0.00 | 0.00 | 0.00 | 2.00 | 15.00 | 80.00
200648 | 2025-02-07 | 2025-02-07 | 1479 | S45CVMN | 240X280 | 100 ROUND | 4.07 TO 4.10 | BHARAT FORGE LTD | 2.80M OR 3.50 ONLY | L | 0.439 | 0.283 | 1.210 | 0.012 | 0.048 | 0.023 | 0.009 | 0.163 | 0.012 | 0.016 | 144 | 0.000 | 2 | 0.0131 | 1 | 0.0867 | 0.0000 | 0.0003 | 0.0030 | 0.0011 | 0.0011 | 0.0000 | 0.0008 | 0.0001 | 0.0000 | 0.0004 | 0.0001 | 0.0000 | 0.0000 | [10 empty] | 0.00 | 0.00 | 130.00 | 2.00 | 20.00 | 200.00
200649 | 2025-02-07 | 2025-02-07 | 1479 | S45CVMN | 240X280 | 100 ROUND | 4.07 TO 4.10 | BHARAT FORGE LTD | 2.80M OR 3.50 ONLY | L+1 | 0.453 | 0.256 | 1.192 | 0.017 | 0.043 | 0.023 | 0.008 | 0.174 | 0.013 | 0.014 | 137 | 0.000 | 7 | 0.0101 | 1 | 0.0833 | 0.0000 | 0.0004 | 0.0030 | 0.0010 | 0.0011 | 0.0000 | 0.0008 | 0.0001 | 0.0000 | 0.0004 | 0.0001 | 0.0000 | 0.0001 | [10 empty] | 0.00 | 0.00 | 130.00 | 2.00 | 20.00 | 200.00
200650 | 2025-02-07 | 2025-02-07 | 1479 | S45CVMN | 240X280 | 100 ROUND | 4.07 TO 4.10 | BHARAT FORGE LTD | 2.80M OR 3.50 ONLY | L+2 | 0.444 | 0.244 | 1.241 | 0.020 | 0.044 | 0.018 | 0.010 | 0.160 | 0.012 | 0.013 | 140 | 0.000 | 7 | 0.0098 | 0 | 0.0859 | 0.0000 | 0.0004 | 0.0029 | 0.0007 | 0.0010 | 0.0000 | 0.0008 | 0.0000 | 0.0000 | 0.0003 | 0.0001 | 0.0000 | 0.0001 | [10 empty] | 0.00 | 0.00 | 130.00 | 2.00 | 20.00 | 200.00
200651 | 2025-02-07 | 2025-02-07 | 2348 | C70S6 | 180X180 | 50 ROUND | 3.07 TO 3.10 | VICCO FORGE PVT.LTD. |  | L | 0.687 | 0.220 | 0.583 | 0.018 | 0.069 | 0.058 | 0.007 | 0.169 | 0.010 | 0.003 | 132 | 0.000 | 10 | 0.0018 | 0 | 0.0353 | 0.0006 | 0.0000 | 0.0026 | 0.0001 | 0.0003 | 0.0002 | 0.0014 | 0.0000 | 0.0000 | 0.0007 | 0.0001 | 0.0000 | 0.0000 | [10 empty] | 0.00 | 0.00 | 120.00 | 2.00 | 15.00 | 160.00
200652 | 2025-02-07 | 2025-02-07 | 2348 | C70S6 | 180X180 | 50 ROUND | 3.07 TO 3.10 | VICCO FORGE PVT.LTD. |  | L+1 | 0.705 | 0.228 | 0.553 | 0.017 | 0.066 | 0.059 | 0.011 | 0.183 | 0.011 | 0.004 | 120 | 0.000 | 14 | 0.0018 | 0 | 0.0350 | 0.0006 | 0.0002 | 0.0026 | 0.0000 | 0.0004 | 0.0003 | 0.0013 | 0.0000 | 0.0000 | 0.0006 | 0.0000 | 0.0000 | 0.0000 | [10 empty] | 0.00 | 0.00 | 120.00 | 2.00 | 15.00 | 160.00
200653 | 2025-02-07 | 2025-02-07 | 2254 | SAE 1538MV | 240X280 | ***** | 3.64 TO 3.68 | SAARLOHA ADVANCED MATERIALS PV | 3.15M TO 3.73M | L | 0.408 | 0.625 | 1.384 | 0.015 | 0.051 | 0.017 | 0.039 | 0.166 | 0.016 | 0.014 | 131 | 0.001 | 10 | 0.0089 | 1 | 0.0974 | 0.0000 | 0.0004 | 0.0032 | 0.0019 | 0.0013 | 0.0000 | 0.0008 | 0.0001 | 0.0000 | 0.0003 | 0.0001 | 0.0000 | 0.0003 | [10 empty] | 0.00 | 0.00 | 130.00 | 2.00 | 20.00 | 170.00
200654 | 2025-02-07 | 2025-02-07 | 2254 | SAE 1538MV | 240X280 | ***** | 3.64 TO 3.68 | SAARLOHA ADVANCED MATERIALS PV | 3.15M TO 3.73M | L+1 | 0.396 | 0.602 | 1.415 | 0.015 | 0.059 | 0.016 | 0.037 | 0.166 | 0.013 | 0.013 | 133 | 0.001 | 19 | 0.0070 | 0 | 0.1004 | 0.0000 | 0.0003 | 0.0031 | 0.0018 | 0.0008 | 0.0000 | 0.0008 | 0.0000 | 0.0000 | 0.0003 | 0.0000 | 0.0000 | 0.0003 | [10 empty] | 0.00 | 0.00 | 130.00 | 2.00 | 20.00 | 170.00
200655 | 2025-02-07 | 2025-02-07 | 00667 | 10B35S0 | 180X180 | ***** | 7.50 TO 7.55 | MUKAND SUMI SPECIAL STEEL LIMI | NO SOL | L | 0.312 | 0.106 | 0.601 | 0.015 | 0.005 | 0.015 | 0.013 | 0.102 | 0.011 | 0.031 | 77 | 0.000 | 23 | 0.0377 | 31 | 0.0047 | 0.0006 | 0.0002 | 0.0030 | 0.0005 | 0.0006 | 0.0000 | 0.0014 | 0.0006 | 0.0000 | 0.0006 | 0.0000 | 0.0000 | 0.0000 | [10 empty] | 0.00 | 0.00 | 0.00 | 2.00 | 20.00 | 70.00
200656 | 2025-02-07 | 2025-02-07 | 2254 | SAE 1538MV | 240X280 | ***** | 3.64 TO 3.68 | SAARLOHA ADVANCED MATERIALS PV | 3.15M TO 3.73M | L+2 | 0.407 | 0.652 | 1.405 | 0.014 | 0.059 | 0.014 | 0.039 | 0.168 | 0.013 | 0.020 | 136 | 0.001 | 12 | 0.0109 | 1 | 0.1053 | 0.0000 | 0.0003 | 0.0033 | 0.0017 | 0.0013 | 0.0000 | 0.0008 | 0.0001 | 0.0001 | 0.0003 | 0.0001 | 0.0000 | 0.0002 | [10 empty] | 0.00 | 0.00 | 130.00 | 2.00 | 20.00 | 170.00
200657 | 2025-02-07 | 2025-02-07 | 00667 | 10B35S0 | 180X180 | ***** | 7.50 TO 7.55 | MUKAND SUMI SPECIAL STEEL LIMI | NO SOL | L+1 | 0.316 | 0.106 | 0.623 | 0.015 | 0.004 | 0.014 | 0.009 | 0.098 | 0.011 | 0.036 | 73 | 0.000 | 15 | 0.0457 | 24 | 0.0043 | 0.0006 | 0.0001 | 0.0028 | 0.0003 | 0.0004 | 0.0000 | 0.0013 | 0.0001 | 0.0000 | 0.0006 | 0.0000 | 0.0000 | 0.0000 | [10 empty] | 0.00 | 0.00 | 0.00 | 2.00 | 20.00 | 70.00
200658 | 2025-02-07 | 2025-02-07 | 00667 | 10B35S0 | 180X180 | ***** | 7.50 TO 7.55 | MUKAND SUMI SPECIAL STEEL LIMI | NO SOL | L+2 | 0.315 | 0.084 | 0.605 | 0.014 | 0.006 | 0.016 | 0.008 | 0.104 | 0.011 | 0.032 | 78 | 0.000 | 18 | 0.0394 | 25 | 0.0032 | 0.0007 | 0.0000 | 0.0028 | 0.0002 | 0.0004 | 0.0000 | 0.0015 | 0.0000 | 0.0000 | 0.0006 | 0.0000 | 0.0000 | 0.0000 | [10 empty] | 0.00 | 0.00 | 0.00 | 2.00 | 20.00 | 70.00
200659 | 2025-02-07 | 2025-02-07 | 1772 | 20MnCr5 | 240X280 | 72 ROUND | 4.02 TO 4.05 | KALYANI STEELS LTD (LONI) | 3.10 ONLY | L | 0.205 | 0.313 | 1.368 | 0.021 | 0.025 | 0.022 | 0.008 | 1.219 | 0.015 | 0.027 | 109 | 0.001 | 10 | 0.0089 | 2 | 0.0056 | 0.0000 | 0.0008 | 0.0033 | 0.0020 | 0.0030 | 0.0000 | 0.0009 | 0.0000 | 0.0000 | 0.0004 | 0.0002 | 0.0000 | 0.0003 | [10 empty] | 0.00 | 0.00 | 100.00 | 2.00 | 20.00 | 150.00
200660 | 2025-02-07 | 2025-02-07 | 1772 | 20MnCr5 | 240X280 | 98 ROUND/110 ROUND | 4.20 TO 4.23 | KALYANI STEELS LTD (LONI) | 3.20 ONLY | L+1 | 0.197 | 0.288 | 1.384 | 0.019 | 0.023 | 0.023 | 0.009 | 1.240 | 0.015 | 0.024 | 96 | 0.001 | 11 | 0.0095 | 1 | 0.0054 | 0.0000 | 0.0008 | 0.0033 | 0.0020 | 0.0034 | 0.0000 | 0.0010 | 0.0000 | 0.0000 | 0.0004 | 0.0003 | 0.0000 | 0.0002 | [10 empty] | 0.00 | 0.00 | 100.00 | 2.00 | 20.00 | 150.00
200661 | 2025-02-07 | 2025-02-07 | 00397 | 10B35S2 | 180X180 | ***** | 7.50 TO 7.55 | MUKAND SUMI SPECIAL STEEL LIMI | NO SOL | L | 0.342 | 0.102 | 0.744 | 0.016 | 0.004 | 0.016 | 0.008 | 0.215 | 0.011 | 0.032 | 79 | 0.000 | 17 | 0.0388 | 22 | 0.0037 | 0.0003 | 0.0001 | 0.0028 | 0.0005 | 0.0007 | 0.0000 | 0.0013 | 0.0001 | 0.0000 | 0.0006 | 0.0001 | 0.0000 | 0.0000 | [10 empty] | 0.00 | 0.00 | 0.00 | 0.00 | 0.00 | 0.00
200662 | 2025-02-07 | 2025-02-07 | 00397 | 10B35S2 | 180X180 | ***** | 7.50 TO 7.55 | MUKAND SUMI SPECIAL STEEL LIMI | NO SOL | L+1 | 0.351 | 0.127 | 0.727 | 0.019 | 0.004 | 0.016 | 0.007 | 0.224 | 0.011 | 0.032 | 71 | 0.000 | 17 | 0.0380 | 26 | 0.0052 | 0.0003 | 0.0002 | 0.0029 | 0.0005 | 0.0010 | 0.0000 | 0.0013 | 0.0002 | 0.0000 | 0.0006 | 0.0000 | 0.0000 | 0.0000 | [10 empty] | 0.00 | 0.00 | 0.00 | 0.00 | 0.00 | 0.00
200663 | 2025-02-07 | 2025-02-08 | 1772 | 20MnCr5 | 240X280 | 110 ROUND | 4.20 TO 4.23 | BHARAT FORGE LTD/KALYANI STEEL | 3.20 ONLY | L+2 | 0.210 | 0.328 | 1.381 | 0.024 | 0.024 | 0.022 | 0.007 | 1.231 | 0.015 | 0.027 | 104 | 0.001 | 9 | 0.0100 | 2 | 0.0056 | 0.0000 | 0.0009 | 0.0033 | 0.0023 | 0.0032 | 0.0000 | 0.0011 | 0.0001 | 0.0000 | 0.0004 | 0.0003 | 0.0000 | 0.0004 | [10 empty] | 0.00 | 0.00 | 100.00 | 2.00 | 20.00 | 150.00
200664 | 2025-02-07 | 2025-02-07 | 00397 | 10B35S2 | 180X180 | ***** | 7.50 TO 7.55 | MUKAND SUMI SPECIAL STEEL LIMI | NO SOL | L+2 | 0.345 | 0.123 | 0.710 | 0.019 | 0.005 | 0.017 | 0.008 | 0.220 | 0.011 | 0.032 | 74 | 0.000 | 12 | 0.0388 | 22 | 0.0046 | 0.0004 | 0.0001 | 0.0028 | 0.0005 | 0.0007 | 0.0000 | 0.0013 | 0.0001 | 0.0000 | 0.0006 | 0.0000 | 0.0000 | 0.0000 | [10 empty] | 0.00 | 0.00 | 0.00 | 0.00 | 0.00 | 0.00
200665 | 2025-02-07 | 2025-02-08 | 00397 | 10B35S2 | 180X180 | ***** | 7.50 TO 7.55 | MUKAND SUMI SPECIAL STEEL LIMI | NO SOL | L+2 | 0.343 | 0.150 | 0.732 | 0.017 | 0.009 | 0.014 | 0.008 | 0.224 | 0.012 | 0.032 | 87 | 0.000 | 14 | 0.0405 | 27 | 0.0038 | 0.0006 | 0.0002 | 0.0029 | 0.0006 | 0.0008 | 0.0000 | 0.0016 | 0.0004 | 0.0000 | 0.0006 | 0.0001 | 0.0000 | 0.0000 | [10 empty] | 0.00 | 0.00 | 0.00 | 0.00 | 0.00 | 0.00
200666 | 2025-02-07 | 2025-02-08 | 1031 | SAE 1538MV | 240X280 | ***** | 3.42 TO 3.46 | SAARLOHA ADVANCED MATERIALS PV | 3.15 TO 3.46 | L+1 | 0.393 | 0.594 | 1.397 | 0.014 | 0.052 | 0.016 | 0.027 | 0.168 | 0.015 | 0.015 | 117 | 0.001 | 10 | 0.0097 | 2 | 0.1018 | 0.0000 | 0.0005 | 0.0031 | 0.0015 | 0.0015 | 0.0000 | 0.0008 | 0.0000 | 0.0000 | 0.0003 | 0.0000 | 0.0000 | 0.0002 | [10 empty] | 0.00 | 0.00 | 130.00 | 2.00 | 20.00 | 170.00
200667 | 2025-02-07 | 2025-02-08 | 977 | 38MnSiVS5 | 240X280 | 90 ROUND | 4.15 TO 4.20 | KALYANI TECHNOFORGE LTD RANJAN | RMS NO: KTSL/23,REV.NO.04,ORG DT:15.03.2 | L | 0.398 | 0.613 | 1.367 | 0.022 | 0.051 | 0.037 | 0.008 | 0.168 | 0.014 | 0.016 | 139 | 0.001 | 10 | 0.0107 | 1 | 0.0851 | 0.0000 | 0.0003 | 0.0030 | 0.0016 | 0.0005 | 0.0000 | 0.0010 | 0.0000 | 0.0000 | 0.0003 | 0.0001 | 0.0000 | 0.0002 | [10 empty] | 0.00 | 0.00 | 130.00 | 2.00 | 20.00 | 180.00
200669 | 2025-02-07 | 2025-02-08 | 1031 | SAE 1538MV | 240X280 | ***** | 3.42 TO 3.46 | SAARLOHA ADVANCED MATERIALS PV | 3.15 TO 3.46 | L+2 | 0.419 | 0.621 | 1.469 | 0.013 | 0.057 | 0.015 | 0.026 | 0.185 | 0.014 | 0.014 | 128 | 0.001 | 15 | 0.0096 | 2 | 0.1101 | 0.0000 | 0.0005 | 0.0031 | 0.0013 | 0.0008 | 0.0000 | 0.0007 | 0.0002 | 0.0000 | 0.0002 | 0.0001 | 0.0000 | 0.0002 | [10 empty] | 0.00 | 0.00 | 130.00 | 2.00 | 20.00 | 170.00
200672 | 2025-02-07 | 2025-02-08 | 00621 | 46MNVS6-HC | 240X280 | ***** | 3.20 TO 3.25 | MUKAND SUMI SPECIAL STEEL LIMI | 3.25 TO 3.90 | L | 0.477 | 0.730 | 1.516 | 0.019 | 0.033 | 0.022 | 0.007 | 0.280 | 0.013 | 0.018 | 115 | 0.001 | 11 | 0.0225 | 2 | 0.1740 | 0.0000 | 0.0005 | 0.0031 | 0.0013 | 0.0014 | 0.0000 | 0.0006 | 0.0000 | 0.0000 | 0.0003 | 0.0001 | 0.0000 | 0.0003 | [10 empty] | 0.00 | 0.00 | 130.00 | 2.00 | 15.00 | 170.00
200673 | 2025-02-07 | 2025-02-08 | 00621 | 46MNVS6-HC | 240X280 | ***** | 3.20 TO 3.25 | MUKAND SUMI SPECIAL STEEL LIMI | 3.25 TO 3.90 | L+1 | 0.479 | 0.714 | 1.571 | 0.023 | 0.037 | 0.017 | 0.010 | 0.263 | 0.013 | 0.021 | 132 | 0.001 | 17 | 0.0249 | 1 | 0.1785 | 0.0000 | 0.0003 | 0.0031 | 0.0013 | 0.0006 | 0.0000 | 0.0006 | 0.0000 | 0.0000 | 0.0002 | 0.0001 | 0.0000 | 0.0001 | [10 empty] | 0.00 | 0.00 | 130.00 | 2.00 | 15.00 | 170.00
200674 | 2025-02-07 | 2025-02-08 | 00542 | SAE 5140M | 180X180 | ***** | 7.50 TO 7.55 | MUKAND SUMI SPECIAL STEEL LIMI |  | L | 0.417 | 0.207 | 0.828 | 0.014 | 0.008 | 0.018 | 0.007 | 0.797 | 0.011 | 0.027 | 85 | 0.000 | 13 | 0.0025 | 0 | 0.0029 | 0.0002 | 0.0003 | 0.0028 | 0.0005 | 0.0014 | 0.0000 | 0.0012 | 0.0000 | 0.0000 | 0.0006 | 0.0000 | 0.0000 | 0.0001 | [10 empty] | 0.00 | 0.00 | 0.00 | 2.00 | 20.00 | 90.00
200675 | 2025-02-07 | 2025-02-08 | 00621 | 46MNVS6-HC | 240X280 | ***** | 3.20 TO 3.25 | MUKAND SUMI SPECIAL STEEL LIMI | 3.25 TO 3.90 | L+2 | 0.479 | 0.703 | 1.540 | 0.017 | 0.034 | 0.016 | 0.007 | 0.246 | 0.014 | 0.037 | 117 | 0.001 | 5 | 0.0229 | 2 | 0.1733 | 0.0000 | 0.0005 | 0.0032 | 0.0015 | 0.0016 | 0.0000 | 0.0007 | 0.0000 | 0.0001 | 0.0002 | 0.0000 | 0.0000 | 0.0003 | [10 empty] | 0.00 | 0.00 | 130.00 | 2.00 | 15.00 | 170.00
200676 | 2025-02-07 | 2025-02-08 | 00542 | SAE 5140M | 180X180 | ***** | 7.50 TO 7.55 | MUKAND SUMI SPECIAL STEEL LIMI |  | L+1 | 0.410 | 0.180 | 0.844 | 0.012 | 0.004 | 0.018 | 0.009 | 0.806 | 0.011 | 0.021 | 69 | 0.000 | 12 | 0.0021 | 0 | 0.0058 | 0.0001 | 0.0003 | 0.0028 | 0.0004 | 0.0017 | 0.0000 | 0.0012 | 0.0000 | 0.0000 | 0.0005 | 0.0001 | 0.0000 | 0.0001 | [10 empty] | 0.00 | 0.00 | 0.00 | 2.00 | 20.00 | 90.00
200677 | 2025-02-07 | 2025-02-08 | 00542 | SAE 5140M | 180X180 | ***** | 7.50 TO 7.55 | MUKAND SUMI SPECIAL STEEL LIMI |  | L+2 | 0.397 | 0.191 | 0.845 | 0.012 | 0.007 | 0.019 | 0.007 | 0.792 | 0.012 | 0.022 | 83 | 0.000 | 16 | 0.0026 | 0 | 0.0026 | 0.0001 | 0.0003 | 0.0028 | 0.0006 | 0.0018 | 0.0000 | 0.0012 | 0.0000 | 0.0000 | 0.0006 | 0.0001 | 0.0000 | 0.0000 | [10 empty] | 0.00 | 0.00 | 0.00 | 2.00 | 20.00 | 90.00
200678 | 2025-02-07 | 2025-02-08 | 1355 | SAE 1140 | 240X280 | 75 ROUND | 4.15 TO 4.18 | KALYANI TECHNOFORGE LTD RANJAN | NO SOL | L | 0.420 | 0.245 | 0.890 | 0.012 | 0.103 | 0.013 | 0.007 | 0.117 | 0.012 | 0.021 | 78 | 0.000 | 1 | 0.0046 | 1 | 0.0023 | 0.0001 | 0.0002 | 0.0026 | 0.0005 | 0.0005 | 0.0000 | 0.0009 | 0.0000 | 0.0000 | 0.0005 | 0.0000 | 0.0000 | 0.0000 | [10 empty] | 0.00 | 0.00 | 0.00 | 2.00 | 25.00 | 80.00
200679 | 2025-02-07 | 2025-02-08 | 1355 | SAE 1140 | 240X280 | 75 ROUND | 4.12 TO 4.15 | KALYANI TECHNOFORGE LTD RANJAN | 3.30M | L+1 | 0.415 | 0.205 | 0.877 | 0.016 | 0.105 | 0.015 | 0.008 | 0.105 | 0.012 | 0.015 | 58 | 0.000 | 1 | 0.0016 | 0 | 0.0047 | 0.0001 | 0.0002 | 0.0030 | 0.0005 | 0.0005 | 0.0000 | 0.0010 | 0.0000 | 0.0000 | 0.0006 | 0.0000 | 0.0000 | 0.0002 | [10 empty] | 0.00 | 0.00 | 0.00 | 2.00 | 25.00 | 80.00
200680 | 2025-02-07 | 2025-02-08 | 00686 | SAE 1025 | 180X180 | ***** | 7.50 TO 7.55 | MUKAND SUMI SPECIAL STEEL LIMI | NO SOL | L | 0.238 | 0.162 | 0.334 | 0.015 | 0.004 | 0.018 | 0.009 | 0.094 | 0.011 | 0.024 | 68 | 0.000 | 13 | 0.0011 | 0 | 0.0011 | 0.0011 | 0.0001 | 0.0031 | 0.0000 | 0.0001 | 0.0003 | 0.0015 | 0.0005 | 0.0000 | 0.0009 | 0.0000 | 0.0000 | 0.0001
200681 | 2025-02-07 | 2025-02-08 | 1355 | SAE 1140 | 240X280 | 75 ROUND | 4.12 TO 4.15 | KALYANI TECHNOFORGE LTD RANJAN | 3.30M | L+2 | 0.431 | 0.250 | 0.907 | 0.016 | 0.116 | 0.015 | 0.007 | 0.130 | 0.012 | 0.020 | 73 | 0.000 | 1 | 0.0035 | 1 | 0.0030 | 0.0001 | 0.0003 | 0.0028 | 0.0006 | 0.0006 | 0.0000 | 0.0010 | 0.0000 | 0.0000 | 0.0005 | 0.0000 | 0.0000 | 0.0000 | [10 empty] | 0.00 | 0.00 | 0.00 | 2.00 | 25.00 | 80.00
200682 | 2025-02-07 | 2025-02-08 | 00686 | SAE 1025 | 180X180 | ***** | 7.50 TO 7.55 | MUKAND SUMI SPECIAL STEEL LIMI | NO SOL | L+1 | 0.234 | 0.194 | 0.332 | 0.013 | 0.003 | 0.015 | 0.010 | 0.075 | 0.010 | 0.029 | 66 | 0.000 | 17 | 0.0019 | 0 | 0.0012 | 0.0012 | 0.0000 | 0.0027 | 0.0000 | 0.0000 | 0.0003 | 0.0014 | 0.0006 | 0.0000 | 0.0008 | 0.0000 | 0.0000 | 0.0000
200683 | 2025-02-07 | 2025-02-08 | 00686 | SAE 1025 | 180X180 | ***** | 7.50 TO 7.55 | MUKAND SUMI SPECIAL STEEL LIMI | NO SOL | L+2 | 0.237 | 0.176 | 0.333 | 0.013 | 0.004 | 0.013 | 0.007 | 0.064 | 0.010 | 0.020 | 71 | 0.000 | 14 | 0.0012 | 0 | 0.0010 | 0.0012 | 0.0000 | 0.0026 | 0.0000 | 0.0000 | 0.0003 | 0.0014 | 0.0001 | 0.0000 | 0.0008 | 0.0000 | 0.0000 | 0.0000
200684 | 2025-02-07 | 2025-02-08 | 00362 | SKFGRD3 | 240X280 | 165 RCS | 3.07 TO 3.10 | MUKAND SUMI SPECIAL STEEL LIMI |  | L | 0.999 | 0.175 | 0.393 | 0.016 | 0.005 | 0.026 | 0.007 | 1.458 | 0.006 | 0.017 | 68 | 0.000 | 1 | 0.0012 | 1 | 0.0020 | 0.0009 | 0.0005 | 0.0000 | 0.0000 | 0.0049 | 0.0000 | 0.0016 | 0.0001 | 0.0000 | 0.0008 | 0.0001 | 0.0000 | 0.0000 | [10 empty] | 0.00 | 0.00 | 0.00 | 0.00 | 0.00 | 0.00
200685 | 2025-02-07 | 2025-02-08 | 00362 | SKFGRD3 | 240X280 | 165 RCS | 3.07 TO 3.10 | MUKAND SUMI SPECIAL STEEL LIMI |  | L+1 | 1.012 | 0.202 | 0.440 | 0.014 | 0.004 | 0.027 | 0.008 | 1.450 | 0.009 | 0.015 | 68 | 0.000 | 6 | 0.0022 | 1 | 0.0023 | 0.0009 | 0.0005 | 0.0000 | 0.0000 | 0.0049 | 0.0000 | 0.0017 | 0.0000 | 0.0000 | 0.0008 | 0.0000 | 0.0000 | 0.0000 | [10 empty] | 0.00 | 0.00 | 0.00 | 0.00 | 0.00 | 0.00
200686 | 2025-02-08 | 2025-02-08 | WES1 | JIS-S53C | 180X180 | ***** | 11.80 TO 11.90 | MUKAND SUMI SPECIAL STEEL LIMI | NO SOL | L | 0.531 | 0.232 | 0.873 | 0.015 | 0.013 | 0.016 | 0.008 | 0.159 | 0.011 | 0.022 | 67 | 0.000 | 17 | 0.0021 | 0 | 0.0033 | 0.0001 | 0.0001 | 0.0027 | 0.0003 | 0.0004 | 0.0000 | 0.0011 | 0.0000 | 0.0000 | 0.0005 | 0.0000 | 0.0000 | 0.0000 | [10 empty] | 0.00 | 0.00 | 0.00 | 0.00 | 0.00 | 0.00
200687 | 2025-02-08 | 2025-02-08 | 00362 | SKFGRD3 | 240X280 | 165 RCS | 3.07 TO 3.10 | MUKAND SUMI SPECIAL STEEL LIMI |  | L+2 | 0.996 | 0.241 | 0.387 | 0.015 | 0.003 | 0.033 | 0.007 | 1.481 | 0.007 | 0.018 | 68 | 0.001 | 4 | 0.0019 | 1 | 0.0021 | 0.0011 | 0.0005 | 0.0000 | 0.0000 | 0.0049 | 0.0000 | 0.0018 | 0.0000 | 0.0000 | 0.0009 | 0.0001 | 0.0000 | 0.0000 | [10 empty] | 0.00 | 0.00 | 0.00 | 0.00 | 0.00 | 0.00
200688 | 2025-02-08 | 2025-02-08 | WES1 | JIS-S53C | 180X180 | ***** | 11.80 TO 11.90 | MUKAND SUMI SPECIAL STEEL LIMI | NO SOL | L+1 | 0.527 | 0.252 | 0.886 | 0.011 | 0.013 | 0.015 | 0.007 | 0.148 | 0.011 | 0.028 | 81 | 0.000 | 9 | 0.0027 | 0 | 0.0022 | 0.0001 | 0.0002 | 0.0028 | 0.0001 | 0.0004 | 0.0000 | 0.0010 | 0.0000 | 0.0000 | 0.0005 | 0.0000 | 0.0000 | 0.0000 | [10 empty] | 0.00 | 0.00 | 0.00 | 0.00 | 0.00 | 0.00
200689 | 2025-02-08 | 2025-02-08 | WES1 | JIS-S53C | 180X180 | ***** | 11.80 TO 11.90 | MUKAND SUMI SPECIAL STEEL LIMI | NO SOL | L+2 | 0.535 | 0.235 | 0.847 | 0.013 | 0.012 | 0.014 | 0.007 | 0.167 | 0.011 | 0.025 | 60 | 0.000 | 8 | 0.0023 | 0 | 0.0022 | 0.0001 | 0.0001 | 0.0027 | 0.0000 | 0.0005 | 0.0000 | 0.0011 | 0.0000 | 0.0000 | 0.0005 | 0.0000 | 0.0000 | 0.0000 | [10 empty] | 0.00 | 0.00 | 0.00 | 0.00 | 0.00 | 0.00
200690 | 2025-02-07 | 2025-02-08 | 1031 | SAE 1538MV | 240X280 | ***** | 3.42 TO 3.46 | SAARLOHA ADVANCED MATERIALS PV | 4688, REV NO 1,8.4.22 * | L | 0.386 | 0.584 | 1.465 | 0.016 | 0.051 | 0.014 | 0.025 | 0.165 | 0.013 | 0.015 | 127 | 0.000 | 12 | 0.0077 | 0 | 0.1012 | 0.0000 | 0.0002 | 0.0031 | 0.0012 | 0.0007 | 0.0000 | 0.0006 | 0.0000 | 0.0000 | 0.0002 | 0.0000 | 0.0000 | 0.0002 | [10 empty] | 0.00 | 0.00 | 130.00 | 2.00 | 20.00 | 170.00
200691 | 2025-02-07 | 2025-02-08 | 2254 | SAE 1538MV | 240X280 | ***** | 3.64 TO 3.68 | SAARLOHA ADVANCED MATERIALS PV | 4753, REV NO 1, 07.11.22 * | L+1 | 0.373 | 0.591 | 1.428 | 0.014 | 0.047 | 0.014 | 0.035 | 0.158 | 0.013 | 0.011 | 128 | 0.001 | 15 | 0.0081 | 0 | 0.1039 | 0.0000 | 0.0005 | 0.0031 | 0.0013 | 0.0007 | 0.0000 | 0.0005 | 0.0003 | 0.0000 | 0.0003 | 0.0000 | 0.0000 | 0.0002 | [10 empty] | 0.00 | 0.00 | 130.00 | 2.00 | 20.00 | 170.00
200692 | 2025-02-08 | 2025-02-08 | 00411 | 16MnCr5(BF) | 180X180 | ***** | 7.50 TO 7.55 | MUKAND SUMI SPECIAL STEEL LIMI | NO SOL | L | 0.181 | 0.191 | 1.031 | 0.013 | 0.005 | 0.024 | 0.007 | 0.834 | 0.012 | 0.022 | 68 | 0.000 | 17 | 0.0024 | 0 | 0.0031 | 0.0000 | 0.0004 | 0.0031 | 0.0009 | 0.0018 | 0.0000 | 0.0010 | 0.0012 | 0.0000 | 0.0005 | 0.0001 | 0.0000 | 0.0001 | [10 empty] | 0.00 | 0.00 | 0.00 | 0.00 | 0.00 | 0.00
200693 | 2025-02-08 | 2025-02-08 | 2254 | SAE 1538MV | 240X280 | ***** | 3.64 TO 3.68 | SAARLOHA ADVANCED MATERIALS PV | 4753, REV NO 1, 07.11.22 * | L+2 | 0.385 | 0.596 | 1.413 | 0.012 | 0.057 | 0.015 | 0.040 | 0.178 | 0.013 | 0.014 | 123 | 0.001 | 11 | 0.0112 | 0 | 0.1042 | 0.0000 | 0.0004 | 0.0030 | 0.0011 | 0.0005 | 0.0000 | 0.0005 | 0.0002 | 0.0000 | 0.0003 | 0.0000 | 0.0000 | 0.0002 | [10 empty] | 0.00 | 0.00 | 130.00 | 2.00 | 20.00 | 170.00
200694 | 2025-02-08 | 2025-02-08 | 00411 | 16MnCr5(BF) | 180X180 | ***** | 7.50 TO 7.55 | MUKAND SUMI SPECIAL STEEL LIMI | NO SOL | L+1 | 0.171 | 0.179 | 1.038 | 0.013 | 0.005 | 0.029 | 0.007 | 0.828 | 0.012 | 0.019 | 77 | 0.000 | 18 | 0.0015 | 0 | 0.0031 | 0.0000 | 0.0004 | 0.0030 | 0.0010 | 0.0019 | 0.0000 | 0.0009 | 0.0014 | 0.0000 | 0.0005 | 0.0001 | 0.0000 | 0.0001 | [10 empty] | 0.00 | 0.00 | 0.00 | 0.00 | 0.00 | 0.00
200695 | 2025-02-08 | 2025-02-08 | 00411 | 16MnCr5(BF) | 180X180 | ***** | 7.50 TO 7.55 | MUKAND SUMI SPECIAL STEEL LIMI | NO SOL | L+2 | 0.172 | 0.189 | 1.030 | 0.015 | 0.006 | 0.020 | 0.006 | 0.831 | 0.012 | 0.022 | 77 | 0.000 | 20 | 0.0021 | 0 | 0.0033 | 0.0000 | 0.0005 | 0.0031 | 0.0010 | 0.0022 | 0.0000 | 0.0009 | 0.0014 | 0.0000 | 0.0005 | 0.0002 | 0.0000 | 0.0001 | [10 empty] | 0.00 | 0.00 | 0.00 | 0.00 | 0.00 | 0.00
200696 | 2025-02-07 | 2025-02-08 | 1337 | 44MnSiVS6 | 240X280 | 85 ROUND | 4.20 TO 4.23 | BHARAT FORGE LTD | 4590, REV NO 0, 29.8.19 | L | 0.446 | 0.686 | 1.428 | 0.016 | 0.033 | 0.016 | 0.024 | 0.218 | 0.014 | 0.014 | 130 | 0.001 | 18 | 0.0120 | 1 | 0.1371 | 0.0000 | 0.0004 | 0.0032 | 0.0014 | 0.0014 | 0.0000 | 0.0006 | 0.0001 | 0.0000 | 0.0003 | 0.0000 | 0.0000 | 0.0002 | [10 empty] | 0.00 | 0.00 | 140.00 | 2.00 | 18.00 | 200.00
200697 | 2025-02-07 | 2025-02-08 | 1337 | 44MnSiVS6 | 240X280 | 95 ROUND | 4.02 TO 4.05 | BHARAT FORGE LTD | 4549, REV NO 0, 5.3.19 | L+1 | 0.450 | 0.672 | 1.459 | 0.020 | 0.033 | 0.015 | 0.025 | 0.216 | 0.014 | 0.015 | 152 | 0.001 | 14 | 0.0162 | 1 | 0.1405 | 0.0000 | 0.0005 | 0.0032 | 0.0014 | 0.0015 | 0.0000 | 0.0005 | 0.0002 | 0.0000 | 0.0003 | 0.0000 | 0.0000 | 0.0002 | [10 empty] | 0.00 | 0.00 | 140.00 | 2.00 | 18.00 | 200.00
200698 | 2025-02-07 | 2025-02-08 | 1337 | 44MnSiVS6 | 240X280 | 95 ROUND | 4.02 TO 4.05 | BHARAT FORGE LTD | 4549, REV NO 0, 5.3.19 | L+2 | 0.436 | 0.646 | 1.464 | 0.016 | 0.029 | 0.014 | 0.023 | 0.202 | 0.013 | 0.013 | 124 | 0.000 | 14 | 0.0123 | 2 | 0.1359 | 0.0000 | 0.0004 | 0.0032 | 0.0014 | 0.0013 | 0.0000 | 0.0006 | 0.0000 | 0.0000 | 0.0003 | 0.0000 | 0.0000 | 0.0002 | [10 empty] | 0.00 | 0.00 | 140.00 | 2.00 | 18.00 | 200.00
200699 | 2025-02-07 | 2025-02-08 | 00068 | SAE 1015 | 160X160 | ***** | 10.40 TO 10.50 | MUKAND SUMI SPECIAL STEEL LIMI | NO SOL | L | 0.151 | 0.084 | 0.372 | 0.017 | 0.004 | 0.012 | 0.004 | 0.047 | 0.010 | 0.031 | 72 | 0.000 | 31 | 0.0013 | 0 | 0.0016 | 0.0011 | 0.0000 | 0.0030 | 0.0000 | 0.0000 | 0.0005 | 0.0013 | 0.0022 | 0.0000 | 0.0008 | 0.0000 | 0.0000 | 0.0000 | [10 empty] | 0.00 | 0.00 | 0.00 | 0.00 | 0.00 | 0.00
200700 | 2025-02-07 | 2025-02-10 | 00068 | SAE 1015 | 160X160 | ***** | 10.40 TO 10.50 | MUKAND SUMI SPECIAL STEEL LIMI | NO SOL | L+1 | 0.157 | 0.086 | 0.390 | 0.019 | 0.006 | 0.012 | 0.004 | 0.079 | 0.011 | 0.033 | 93 | 0.000 | 29 | 0.0011 | 0 | 0.0015 | 0.0011 | 0.0001 | 0.0029 | 0.0001 | 0.0001 | 0.0006 | 0.0014 | 0.0011 | 0.0000 | 0.0008 | 0.0000 | 0.0000 | 0.0000 | [10 empty] | 0.00 | 0.00 | 0.00 | 0.00 | 0.00 | 0.00
200701 | 2025-02-08 | 2025-02-08 | 2274 | 42CrMo4 | 240X280 | 130 ROUND/110 ROUND | 4.20 TO 4.23 | TATVAMASI ENGINEERING PRIVATE |  | L | 0.423 | 0.228 | 0.825 | 0.016 | 0.027 | 0.018 | 0.158 | 0.995 | 0.014 | 0.021 | 65 | 0.000 | 9 | 0.0032 | 1 | 0.0045 | 0.0000 | 0.0006 | 0.0030 | 0.0012 | 0.0023 | 0.0000 | 0.0009 | 0.0003 | 0.0000 | 0.0005 | 0.0002 | 0.0000 | 0.0000 | [10 empty] | 0.00 | 0.00 | 0.00 | 2.00 | 20.00 | 90.00
200702 | 2025-02-08 | 2025-02-08 | 00068 | SAE 1015 | 160X160 | ***** | 10.40 TO 10.50 | MUKAND SUMI SPECIAL STEEL LIMI | NO SOL | L+2 | 0.154 | 0.095 | 0.387 | 0.014 | 0.006 | 0.012 | 0.004 | 0.046 | 0.010 | 0.038 | 88 | 0.000 | 30 | 0.0015 | 0 | 0.0011 | 0.0011 | 0.0001 | 0.0029 | 0.0000 | 0.0000 | 0.0001 | 0.0013 | 0.0015 | 0.0000 | 0.0008 | 0.0000 | 0.0000 | 0.0000 | [10 empty] | 0.00 | 0.00 | 0.00 | 0.00 | 0.00 | 0.00
200703 | 2025-02-08 | 2025-02-08 | 2274 | 42CrMo4 | 240X280 | 110 ROUND/130 ROUND | 4.20 TO 4.23 | TATVAMASI ENGINEERING PRIVATE |  | L+1 | 0.412 | 0.250 | 0.814 | 0.020 | 0.022 | 0.031 | 0.158 | 1.001 | 0.013 | 0.024 | 83 | 0.000 | 7 | 0.0038 | 0 | 0.0033 | 0.0002 | 0.0005 | 0.0028 | 0.0011 | 0.0021 | 0.0000 | 0.0011 | 0.0000 | 0.0000 | 0.0005 | 0.0001 | 0.0000 | 0.0000 | [10 empty] | 0.00 | 0.00 | 0.00 | 2.00 | 20.00 | 90.00
200704 | 2025-02-08 | 2025-02-08 | 2274 | 42CrMo4 | 240X280 | 110 ROUND/90 ROUND | 4.20 TO 4.23 | TATVAMASI ENGINEERING PRIVATE |  | L+2 | 0.424 | 0.235 | 0.867 | 0.014 | 0.021 | 0.039 | 0.159 | 1.027 | 0.014 | 0.024 | 71 | 0.000 | 10 | 0.0029 | 0 | 0.0040 | 0.0000 | 0.0006 | 0.0029 | 0.0011 | 0.0026 | 0.0000 | 0.0010 | 0.0004 | 0.0000 | 0.0004 | 0.0001 | 0.0000 | 0.0000 | [10 empty] | 0.00 | 0.00 | 0.00 | 2.00 | 20.00 | 90.00
200705 | 2025-02-08 | 2025-02-08 | 00394 | 20MnCr5(H) | 160X160 | ******* | 11.80 TO 11.90 | MUKAND SUMI SPECIAL STEEL LIMI |  | L | 0.199 | 0.182 | 1.266 | 0.016 | 0.015 | 0.023 | 0.007 | 1.220 | 0.014 | 0.024 | 85 | 0.000 | 15 | 0.0029 | 0 | 0.0049 | 0.0000 | 0.0007 | 0.0033 | 0.0019 | 0.0034 | 0.0000 | 0.0009 | 0.0003 | 0.0000 | 0.0004 | 0.0002 | 0.0000 | 0.0003 | [10 empty] | 0.00 | 0.00 | 0.00 | 0.00 | 0.00 | 0.00
200706 | 2025-02-08 | 2025-02-08 | 00394 | 20MnCr5(H) | 160X160 | ******* | 11.80 TO 11.90 | MUKAND SUMI SPECIAL STEEL LIMI |  | L+1 | 0.187 | 0.167 | 1.231 | 0.017 | 0.020 | 0.023 | 0.006 | 1.212 | 0.014 | 0.029 | 91 | 0.000 | 11 | 0.0018 | 1 | 0.0042 | 0.0000 | 0.0007 | 0.0033 | 0.0019 | 0.0025 | 0.0000 | 0.0009 | 0.0001 | 0.0000 | 0.0005 | 0.0004 | 0.0000 | 0.0003 | [10 empty] | 0.00 | 0.00 | 0.00 | 0.00 | 0.00 | 0.00
200707 | 2025-02-08 | 2025-02-08 | 00394 | 20MnCr5(H) | 160X160 | ******* | 11.80 TO 11.90 | MUKAND SUMI SPECIAL STEEL LIMI |  | L+2 | 0.207 | 0.167 | 1.264 | 0.015 | 0.020 | 0.022 | 0.006 | 1.242 | 0.016 | 0.024 | 99 | 0.000 | 12 | 0.0018 | 1 | 0.0041 | 0.0000 | 0.0007 | 0.0032 | 0.0017 | 0.0030 | 0.0000 | 0.0008 | 0.0001 | 0.0000 | 0.0004 | 0.0002 | 0.0000 | 0.0002 | [10 empty] | 0.00 | 0.00 | 0.00 | 0.00 | 0.00 | 0.00
200708 | 2025-02-08 | 2025-02-08 | 876 | S53CG | 240X280 | 56 ROUND | 2.52 TO 2.55 | MUKAND SUMI SPECIAL STEEL LIMI |  | L | 0.551 | 0.255 | 0.851 | 0.012 | 0.007 | 0.016 | 0.007 | 0.173 | 0.013 | 0.026 | 63 | 0.000 | 1 | 0.0019 | 1 | 0.0028 | 0.0002 | 0.0002 | 0.0028 | 0.0002 | 0.0009 | 0.0000 | 0.0011 | 0.0002 | 0.0000 | 0.0006 | 0.0000 | 0.0000 | 0.0000 | [10 empty] | 0.00 | 0.00 | 0.00 | 2.00 | 12.00 | 80.00
200709 | 2025-02-08 | 2025-02-08 | 876 | S53CG | 240X280 | 56 ROUND | 2.52 TO 2.55 | MUKAND SUMI SPECIAL STEEL LIMI |  | L+1 | 0.539 | 0.259 | 0.838 | 0.015 | 0.011 | 0.018 | 0.010 | 0.162 | 0.013 | 0.022 | 64 | 0.000 | 1 | 0.0016 | 0 | 0.0025 | 0.0003 | 0.0003 | 0.0029 | 0.0005 | 0.0009 | 0.0001 | 0.0011 | 0.0008 | 0.0000 | 0.0006 | 0.0000 | 0.0000 | 0.0001 | [10 empty] | 0.00 | 0.00 | 0.00 | 2.00 | 12.00 | 80.00
200710 | 2025-02-08 | 2025-02-08 | 876 | S53CG | 240X280 | 56 ROUND | 2.52 TO 2.55 | MUKAND SUMI SPECIAL STEEL LIMI |  | L+2 | 0.542 | 0.247 | 0.866 | 0.016 | 0.012 | 0.018 | 0.007 | 0.175 | 0.011 | 0.022 | 61 | 0.000 | 1 | 0.0017 | 0 | 0.0024 | 0.0001 | 0.0003 | 0.0028 | 0.0001 | 0.0009 | 0.0000 | 0.0010 | 0.0003 | 0.0000 | 0.0005 | 0.0000 | 0.0000 | 0.0000 | [10 empty] | 0.00 | 0.00 | 0.00 | 2.00 | 12.00 | 80.00
200711 | 2025-02-08 | 2025-02-08 | 00160 | 16MnCr5SAF | 160X160 | ******* | 11.80 TO 11.90 | MUKAND SUMI SPECIAL STEEL LIMI |  | L | 0.190 | 0.218 | 1.228 | 0.018 | 0.017 | 0.025 | 0.010 | 1.061 | 0.014 | 0.025 | 110 | 0.000 | 11 | 0.0024 | 1 | 0.0047 | 0.0000 | 0.0006 | 0.0031 | 0.0015 | 0.0027 | 0.0000 | 0.0010 | 0.0001 | 0.0000 | 0.0004 | 0.0003 | 0.0000 | 0.0003 | [10 empty] | 0.00 | 0.00 | 0.00 | 0.00 | 0.00 | 0.00
200712 | 2025-02-08 | 2025-02-08 | 00160 | 16MnCr5SAF | 160X160 | ******* | 11.80 TO 11.90 | MUKAND SUMI SPECIAL STEEL LIMI |  | L+1 | 0.167 | 0.176 | 1.210 | 0.018 | 0.017 | 0.027 | 0.006 | 1.015 | 0.013 | 0.030 | 109 | 0.000 | 5 | 0.0015 | 0 | 0.0038 | 0.0000 | 0.0007 | 0.0033 | 0.0015 | 0.0029 | 0.0000 | 0.0010 | 0.0003 | 0.0000 | 0.0005 | 0.0002 | 0.0000 | 0.0004 | [10 empty] | 0.00 | 0.00 | 0.00 | 0.00 | 0.00 | 0.00
200713 | 2025-02-08 | 2025-02-08 | 00160 | 16MnCr5SAF | 160X160 | ******* | 11.80 TO 11.90 | MUKAND SUMI SPECIAL STEEL LIMI |  | L+2 | 0.173 | 0.180 | 1.209 | 0.017 | 0.016 | 0.024 | 0.008 | 1.035 | 0.014 | 0.026 | 109 | 0.000 | 13 | 0.0014 | 0 | 0.0042 | 0.0000 | 0.0005 | 0.0032 | 0.0016 | 0.0030 | 0.0000 | 0.0010 | 0.0005 | 0.0000 | 0.0005 | 0.0002 | 0.0000 | 0.0004 | [10 empty] | 0.00 | 0.00 | 0.00 | 0.00 | 0.00 | 0.00
200714 | 2025-02-08 | 2025-02-08 | 00613 | S55CR | 240X280 | ******* | 3.20 TO 3.25 | MUKAND SUMI SPECIAL STEEL LIMI |  | L | 0.559 | 0.189 | 0.783 | 0.015 | 0.003 | 0.016 | 0.005 | 0.162 | 0.012 | 0.025 | 61 | 0.000 | 3 | 0.0013 | 0 | 0.0021 | 0.0003 | 0.0002 | 0.0029 | 0.0002 | 0.0008 | 0.0000 | 0.0011 | 0.0005 | 0.0000 | 0.0006 | 0.0000 | 0.0000 | 0.0001 | [10 empty] | 0.00 | 0.00 | 0.00 | 0.00 | 0.00 | 0.00
200715 | 2025-02-08 | 2025-02-08 | 00613 | S55CR | 240X280 | ******* | 3.20 TO 3.25 | MUKAND SUMI SPECIAL STEEL LIMI |  | L+1 | 0.560 | 0.218 | 0.799 | 0.020 | 0.005 | 0.015 | 0.005 | 0.152 | 0.011 | 0.027 | 69 | 0.000 | 8 | 0.0020 | 0 | 0.0024 | 0.0003 | 0.0002 | 0.0028 | 0.0001 | 0.0007 | 0.0000 | 0.0011 | 0.0002 | 0.0000 | 0.0006 | 0.0000 | 0.0000 | 0.0001 | [10 empty] | 0.00 | 0.00 | 0.00 | 0.00 | 0.00 | 0.00
200716 | 2025-02-08 | 2025-02-09 | 00613 | S55CR | 240X280 | ******* | 3.20 TO 3.25 | MUKAND SUMI SPECIAL STEEL LIMI |  | L+2 | 0.556 | 0.201 | 0.776 | 0.016 | 0.004 | 0.016 | 0.004 | 0.148 | 0.011 | 0.024 | 66 | 0.000 | 9 | 0.0016 | 0 | 0.0020 | 0.0004 | 0.0002 | 0.0028 | 0.0000 | 0.0007 | 0.0000 | 0.0011 | 0.0002 | 0.0000 | 0.0006 | 0.0000 | 0.0000 | 0.0001 | [10 empty] | 0.00 | 0.00 | 0.00 | 0.00 | 0.00 | 0.00
200717 | 2025-02-08 | 2025-02-09 | 2201 | EN9 | 200X200 | 56 ROUND | 3.37 TO 3.40 | SUNSTAR PRECISION FORGE LIMITE |  | L | 0.533 | 0.216 | 0.866 | 0.022 | 0.025 | 0.014 | 0.006 | 0.153 | 0.011 | 0.025 | 65 | 0.000 | 9 | 0.0023 | 1 | 0.0026 | 0.0002 | 0.0003 | 0.0029 | 0.0002 | 0.0007 | 0.0000 | 0.0011 | 0.0002 | 0.0000 | 0.0006 | 0.0000 | 0.0000 | 0.0001 | [10 empty] | 0.00 | 0.00 | 0.00 | 2.00 | 15.00 | 90.00
200718 | 2025-02-08 | 2025-02-09 | 2201 | EN9 | 200X200 | 56 ROUND | 3.40 TO 3.43 | SUNSTAR PRECISION FORGE LIMITE |  | L+1 | 0.547 | 0.257 | 0.844 | 0.021 | 0.026 | 0.015 | 0.007 | 0.157 | 0.012 | 0.027 | 65 | 0.000 | 7 | 0.0024 | 0 | 0.0024 | 0.0001 | 0.0003 | 0.0028 | 0.0005 | 0.0007 | 0.0003 | 0.0009 | 0.0002 | 0.0000 | 0.0006 | 0.0000 | 0.0000 | 0.0000 | [10 empty] | 0.00 | 0.00 | 0.00 | 2.00 | 15.00 | 90.00
200719 | 2025-02-08 | 2025-02-09 | 00362 | SKFGRD3 | 240X280 | 165 RCS | 3.07 TO 3.10 | MUKAND SUMI SPECIAL STEEL LIMI |  | L | 0.997 | 0.219 | 0.401 | 0.013 | 0.003 | 0.025 | 0.007 | 1.468 | 0.006 | 0.017 | 56 | 0.000 | 3 | 0.0020 | 1 | 0.0022 | 0.0009 | 0.0005 | 0.0000 | 0.0000 | 0.0051 | 0.0000 | 0.0015 | 0.0000 | 0.0000 | 0.0008 | 0.0001 | 0.0000 | 0.0000 | [10 empty] | 0.00 | 0.00 | 0.00 | 0.00 | 0.00 | 0.00
200720 | 2025-02-08 | 2025-02-09 | 2201 | EN9 | 200X200 | 56 ROUND | 3.40 TO 3.43 | SUNSTAR PRECISION FORGE LIMITE |  | L+2 | 0.538 | 0.224 | 0.832 | 0.015 | 0.026 | 0.016 | 0.007 | 0.155 | 0.011 | 0.031 | 79 | 0.000 | 5 | 0.0021 | 0 | 0.0022 | 0.0002 | 0.0003 | 0.0027 | 0.0003 | 0.0008 | 0.0000 | 0.0010 | 0.0000 | 0.0000 | 0.0006 | 0.0000 | 0.0000 | 0.0000 | [10 empty] | 0.00 | 0.00 | 0.00 | 2.00 | 15.00 | 90.00
200721 | 2025-02-08 | 2025-02-09 | 00362 | SKFGRD3 | 240X280 | 165 RCS | 3.07 TO 3.10 | MUKAND SUMI SPECIAL STEEL LIMI |  | L+1 | 0.990 | 0.222 | 0.403 | 0.017 | 0.003 | 0.028 | 0.010 | 1.456 | 0.006 | 0.021 | 58 | 0.000 | 3 | 0.0022 | 1 | 0.0023 | 0.0009 | 0.0005 | 0.0000 | 0.0000 | 0.0052 | 0.0000 | 0.0016 | 0.0001 | 0.0000 | 0.0009 | 0.0001 | 0.0000 | 0.0002 | [10 empty] | 0.00 | 0.00 | 0.00 | 0.00 | 0.00 | 0.00
200722 | 2025-02-08 | 2025-02-09 | 00362 | SKFGRD3 | 240X280 | 165 RCS | 3.07 TO 3.10 | MUKAND SUMI SPECIAL STEEL LIMI |  | L+2 | 0.965 | 0.237 | 0.379 | 0.017 | 0.003 | 0.027 | 0.007 | 1.495 | 0.006 | 0.027 | 73 | 0.000 | 6 | 0.0020 | 0 | 0.0021 | 0.0009 | 0.0005 | 0.0000 | 0.0000 | 0.0053 | 0.0000 | 0.0016 | 0.0002 | 0.0000 | 0.0009 | 0.0001 | 0.0000 | 0.0001 | [10 empty] | 0.00 | 0.00 | 0.00 | 0.00 | 0.00 | 0.00
200723 | 2025-02-08 | 2025-02-09 | 814 | S53C | 200X200 | 56 ROUND | 3.40 TO 3.43 | KALYANI TECHNOFORGE LTD MUNDHW | AS PER KTSL/29. REV NO. 02, DT.05.11.201 | L | 0.533 | 0.253 | 0.884 | 0.024 | 0.025 | 0.016 | 0.005 | 0.178 | 0.011 | 0.020 | 60 | 0.000 | 11 | 0.0016 | 0 | 0.0026 | 0.0001 | 0.0003 | 0.0029 | 0.0003 | 0.0009 | 0.0000 | 0.0010 | 0.0000 | 0.0000 | 0.0006 | 0.0000 | 0.0000 | 0.0000 | [10 empty] | 0.00 | 0.00 | 0.00 | 2.00 | 20.00 | 90.00
200724 | 2025-02-08 | 2025-02-09 | 2019 | S53C | 200X200 | 56 ROUND | 3.37 TO 3.40 | HIGHWAY INDUSTRIES LIMITED | IS-HT-119, REV.07, DATE: 07.01.2020.DRG. | L+1 | 0.547 | 0.245 | 0.878 | 0.014 | 0.025 | 0.017 | 0.007 | 0.170 | 0.014 | 0.027 | 68 | 0.000 | 5 | 0.0026 | 0 | 0.0026 | 0.0001 | 0.0002 | 0.0028 | 0.0002 | 0.0010 | 0.0000 | 0.0009 | 0.0000 | 0.0000 | 0.0005 | 0.0000 | 0.0000 | 0.0000 | [10 empty] | 0.00 | 0.00 | 0.00 | 2.00 | 20.00 | 90.00
200725 | 2025-02-08 | 2025-02-09 | 2019 | S53C | 200X200 | 56 ROUND | 3.37 TO 3.40 | HIGHWAY INDUSTRIES LIMITED | IS-HT-119, REV.07, DATE: 07.01.2020.DRG. | L+2 | 0.545 | 0.247 | 0.863 | 0.014 | 0.025 | 0.018 | 0.008 | 0.163 | 0.012 | 0.026 | 65 | 0.000 | 8 | 0.0024 | 0 | 0.0024 | 0.0001 | 0.0003 | 0.0029 | 0.0003 | 0.0010 | 0.0000 | 0.0010 | 0.0001 | 0.0000 | 0.0005 | 0.0000 | 0.0000 | 0.0001 | [10 empty] | 0.00 | 0.00 | 0.00 | 2.00 | 20.00 | 90.00
200726 | 2025-02-08 | 2025-02-09 | 00362 | SKFGRD3 | 240X280 | 165 RCS | 3.07 TO 3.10 | MUKAND SUMI SPECIAL STEEL LIMI |  | L | 0.984 | 0.230 | 0.391 | 0.012 | 0.003 | 0.026 | 0.008 | 1.463 | 0.006 | 0.030 | 58 | 0.000 | 4 | 0.0024 | 1 | 0.0026 | 0.0009 | 0.0004 | 0.0000 | 0.0000 | 0.0053 | 0.0000 | 0.0016 | 0.0000 | 0.0000 | 0.0009 | 0.0001 | 0.0000 | 0.0001 | [10 empty] | 0.00 | 0.00 | 0.00 | 0.00 | 0.00 | 0.00
200727 | 2025-02-08 | 2025-02-09 | 00362 | SKFGRD3 | 240X280 | 165 RCS | 3.07 TO 3.10 | MUKAND SUMI SPECIAL STEEL LIMI |  | L+1 | 0.980 | 0.226 | 0.385 | 0.015 | 0.003 | 0.028 | 0.007 | 1.448 | 0.006 | 0.020 | 62 | 0.000 | 2 | 0.0021 | 1 | 0.0023 | 0.0009 | 0.0005 | 0.0000 | 0.0000 | 0.0053 | 0.0000 | 0.0016 | 0.0000 | 0.0000 | 0.0009 | 0.0001 | 0.0000 | 0.0000 | [10 empty] | 0.00 | 0.00 | 0.00 | 0.00 | 0.00 | 0.00
200728 | 2025-02-09 | 2025-02-09 | 1493 | DIN 1.1213M | 200X200 | 56 ROUND | 3.39 TO 3.42 | HIRSCHVOGEL COMPONENTS INDIA |  | L | 0.544 | 0.233 | 0.841 | 0.014 | 0.003 | 0.017 | 0.005 | 0.164 | 0.011 | 0.019 | 71 | 0.000 | 18 | 0.0019 | 0 | 0.0024 | 0.0002 | 0.0002 | 0.0027 | 0.0000 | 0.0009 | 0.0000 | 0.0010 | 0.0000 | 0.0000 | 0.0005 | 0.0000 | 0.0000 | 0.0000 | [10 empty] | 0.00 | 0.00 | 0.00 | 2.00 | 15.00 | 0.00
200729 | 2025-02-09 | 2025-02-09 | 00362 | SKFGRD3 | 240X280 | 165 RCS | 3.07 TO 3.10 | MUKAND SUMI SPECIAL STEEL LIMI |  | L+2 | 0.982 | 0.213 | 0.370 | 0.013 | 0.002 | 0.027 | 0.007 | 1.467 | 0.006 | 0.012 | 56 | 0.000 | 3 | 0.0017 | 0 | 0.0022 | 0.0009 | 0.0003 | 0.0000 | 0.0000 | 0.0053 | 0.0000 | 0.0015 | 0.0000 | 0.0000 | 0.0008 | 0.0000 | 0.0000 | 0.0000 | [10 empty] | 0.00 | 0.00 | 0.00 | 0.00 | 0.00 | 0.00
200730 | 2025-02-08 | 2025-02-09 | 1493 | DIN 1.1213M | 200X200 | 56 ROUND | 3.39 TO 3.42 | HIRSCHVOGEL COMPONENTS INDIA |  | L+1 | 0.543 | 0.253 | 0.840 | 0.017 | 0.003 | 0.019 | 0.008 | 0.158 | 0.010 | 0.021 | 84 | 0.000 | 13 | 0.0020 | 0 | 0.0023 | 0.0004 | 0.0002 | 0.0028 | 0.0000 | 0.0004 | 0.0000 | 0.0010 | 0.0002 | 0.0000 | 0.0006 | 0.0000 | 0.0000 | 0.0000 | [10 empty] | 0.00 | 0.00 | 0.00 | 2.00 | 15.00 | 0.00
200731 | 2025-02-08 | 2025-02-09 | 1493 | DIN 1.1213M | 200X200 | 56 ROUND | 3.39 TO 3.42 | HIRSCHVOGEL COMPONENTS INDIA |  | L+2 | 0.543 | 0.260 | 0.864 | 0.017 | 0.005 | 0.017 | 0.007 | 0.169 | 0.011 | 0.026 | 75 | 0.000 | 14 | 0.0030 | 0 | 0.0023 | 0.0002 | 0.0002 | 0.0028 | 0.0000 | 0.0008 | 0.0000 | 0.0010 | 0.0000 | 0.0000 | 0.0005 | 0.0000 | 0.0000 | 0.0000 | [10 empty] | 0.00 | 0.00 | 0.00 | 2.00 | 15.00 | 0.00
200732 | 2025-02-09 | 2025-02-09 | 1689 | SCM20 | 240X280 | 83 ROUND | 3.91 TO 3.94 | MUKAND SUMI SPECIAL STEEL LIMI | 3.10M ONLY | L | 0.200 | 0.202 | 0.719 | 0.013 | 0.013 | 0.021 | 0.186 | 1.097 | 0.014 | 0.029 | 142 | 0.000 | 16 | 0.0020 | 0 | 0.0029 | 0.0003 | 0.0005 | 0.0028 | 0.0012 | 0.0026 | 0.0000 | 0.0011 | 0.0000 | 0.0000 | 0.0005 | 0.0002 | 0.0000 | 0.0000 | [10 empty] | 0.00 | 0.00 | 100.00 | 1.50 | 10.00 | 160.00
200733 | 2025-02-09 | 2025-02-09 | 1689 | SCM20 | 240X280 | 165 RCS | 3.20 TO 3.25 | MUKAND SUMI SPECIAL STEEL LIMI |  | L+1 | 0.197 | 0.227 | 0.761 | 0.017 | 0.013 | 0.022 | 0.194 | 1.090 | 0.015 | 0.035 | 123 | 0.000 | 12 | 0.0024 | 0 | 0.0029 | 0.0002 | 0.0006 | 0.0029 | 0.0012 | 0.0027 | 0.0000 | 0.0010 | 0.0000 | 0.0000 | 0.0004 | 0.0002 | 0.0000 | 0.0000 | [10 empty] | 0.00 | 0.00 | 100.00 | 1.50 | 10.00 | 160.00
200734 | 2025-02-09 | 2025-02-09 | 1429 | 42CrMo4 | 200X200 | 48 ROUND | 2.41 TO 2.44 | KALYANI TECHNOFORGE LTD RANJAN | 2.41 TO 2.44 | L | 0.439 | 0.266 | 0.846 | 0.016 | 0.012 | 0.030 | 0.195 | 1.155 | 0.015 | 0.029 | 80 | 0.000 | 7 | 0.0047 | 0 | 0.0033 | 0.0001 | 0.0005 | 0.0029 | 0.0015 | 0.0032 | 0.0000 | 0.0011 | 0.0000 | 0.0000 | 0.0005 | 0.0001 | 0.0000 | 0.0000 | [10 empty] | 0.00 | 0.00 | 0.00 | 2.00 | 20.00 | 90.00
200735 | 2025-02-09 | 2025-02-09 | 1689 | SCM20 | 240X280 | 165 RCS | 3.20 TO 3.25 | MUKAND SUMI SPECIAL STEEL LIMI |  | L+2 | 0.191 | 0.271 | 0.710 | 0.015 | 0.014 | 0.026 | 0.192 | 1.087 | 0.015 | 0.035 | 124 | 0.000 | 7 | 0.0029 | 0 | 0.0030 | 0.0004 | 0.0007 | 0.0031 | 0.0015 | 0.0027 | 0.0000 | 0.0012 | 0.0003 | 0.0000 | 0.0005 | 0.0002 | 0.0000 | 0.0000 | [10 empty] | 0.00 | 0.00 | 100.00 | 1.50 | 10.00 | 160.00
200736 | 2025-02-09 | 2025-02-09 | 1429 | 42CrMo4 | 200X200 | 48 ROUND | 2.41 TO 2.44 | KALYANI TECHNOFORGE LTD RANJAN | 2.41 TO 2.44 | L+1 | 0.433 | 0.277 | 0.851 | 0.015 | 0.016 | 0.070 | 0.193 | 1.153 | 0.015 | 0.017 | 73 | 0.000 | 10 | 0.0040 | 1 | 0.0033 | 0.0000 | 0.0006 | 0.0028 | 0.0014 | 0.0032 | 0.0000 | 0.0010 | 0.0000 | 0.0000 | 0.0004 | 0.0001 | 0.0000 | 0.0000 | [10 empty] | 0.00 | 0.00 | 0.00 | 2.00 | 20.00 | 90.00
200737 | 2025-02-09 | 2025-02-10 | 1429 | 42CrMo4 | 200X200 | 48 ROUND | 2.41 TO 2.44 | KALYANI TECHNOFORGE LTD RANJAN | 2.41 TO 2.44 | L+2 | 0.440 | 0.242 | 0.865 | 0.014 | 0.018 | 0.027 | 0.193 | 1.172 | 0.015 | 0.020 | 77 | 0.000 | 6 | 0.0035 | 1 | 0.0034 | 0.0000 | 0.0007 | 0.0030 | 0.0016 | 0.0031 | 0.0000 | 0.0011 | 0.0001 | 0.0000 | 0.0004 | 0.0001 | 0.0000 | 0.0000 | [10 empty] | 0.00 | 0.00 | 0.00 | 2.00 | 20.00 | 90.00
200738 | 2025-02-08 | 2025-02-09 | 00685 | SAE 5219 | 240X280 | 165 RCS | 3.20 TO 3.25 | MUKAND SUMI SPECIAL STEEL LIMI |  | L | 0.191 | 0.290 | 1.438 | 0.015 | 0.002 | 0.048 | 0.007 | 0.817 | 0.014 | 0.023 | 67 | 0.000 | 12 | 0.0028 | 1 | 0.0042 | 0.0000 | 0.0006 | 0.0030 | 0.0013 | 0.0029 | 0.0000 | 0.0007 | 0.0002 | 0.0000 | 0.0003 | 0.0003 | 0.0000 | 0.0003 | [10 empty] | 0.00 | 0.00 | 0.00 | 0.00 | 15.00 | 90.00
200739 | 2025-02-08 | 2025-02-10 | 00685 | SAE 5219 | 240X280 | 165 RCS | 3.20 TO 3.25 | MUKAND SUMI SPECIAL STEEL LIMI |  | L+1 | 0.193 | 0.294 | 1.473 | 0.015 | 0.002 | 0.049 | 0.007 | 0.808 | 0.014 | 0.026 | 83 | 0.000 | 12 | 0.0027 | 1 | 0.0043 | 0.0000 | 0.0007 | 0.0030 | 0.0014 | 0.0031 | 0.0000 | 0.0009 | 0.0002 | 0.0000 | 0.0003 | 0.0001 | 0.0000 | 0.0002 | [10 empty] | 0.00 | 0.00 | 0.00 | 0.00 | 15.00 | 90.00
200740 | 2025-02-09 | 2025-02-09 | 2019 | SAE 1053 | 200X200 | 56 ROUND | 3.40 TO 3.43 | HIGHWAY INDUSTRIES LIMITED | 2.65M TO 3.43M | L | 0.556 | 0.283 | 0.880 | 0.014 | 0.032 | 0.017 | 0.008 | 0.183 | 0.012 | 0.026 | 60 | 0.000 | 9 | 0.0026 | 0 | 0.0024 | 0.0000 | 0.0002 | 0.0027 | 0.0001 | 0.0011 | 0.0000 | 0.0009 | 0.0000 | 0.0000 | 0.0005 | 0.0000 | 0.0000 | 0.0000 | [10 empty] | 0.00 | 0.00 | 0.00 | 2.00 | 20.00 | 90.00
200741 | 2025-02-09 | 2025-02-09 | 00685 | SAE 5219 | 240X280 | 165 RCS | 3.20 TO 3.25 | MUKAND SUMI SPECIAL STEEL LIMI |  | L+2 | 0.193 | 0.289 | 1.459 | 0.017 | 0.004 | 0.048 | 0.008 | 0.790 | 0.014 | 0.031 | 80 | 0.001 | 15 | 0.0027 | 0 | 0.0041 | 0.0000 | 0.0006 | 0.0032 | 0.0018 | 0.0018 | 0.0000 | 0.0010 | 0.0005 | 0.0000 | 0.0003 | 0.0001 | 0.0000 | 0.0003 | [10 empty] | 0.00 | 0.00 | 0.00 | 0.00 | 15.00 | 90.00
200742 | 2025-02-09 | 2025-02-09 | 2019 | SAE 1053 | 200X200 | 56 ROUND | 3.40 TO 3.43 | HIGHWAY INDUSTRIES LIMITED | 2.65M TO 3.43M | L+1 | 0.560 | 0.274 | 0.869 | 0.019 | 0.028 | 0.017 | 0.009 | 0.159 | 0.012 | 0.025 | 76 | 0.000 | 9 | 0.0031 | 0 | 0.0025 | 0.0001 | 0.0003 | 0.0029 | 0.0002 | 0.0010 | 0.0000 | 0.0010 | 0.0004 | 0.0000 | 0.0005 | 0.0000 | 0.0000 | 0.0000 | [10 empty] | 0.00 | 0.00 | 0.00 | 2.00 | 20.00 | 90.00
200743 | 2025-02-09 | 2025-02-09 | 2019 | SAE 1053 | 200X200 | 56 ROUND | 3.40 TO 3.43 | HIGHWAY INDUSTRIES LIMITED | 2.65M TO 3.43M | L+2 | 0.558 | 0.271 | 0.857 | 0.012 | 0.032 | 0.023 | 0.009 | 0.155 | 0.014 | 0.026 | 61 | 0.000 | 9 | 0.0024 | 0 | 0.0023 | 0.0001 | 0.0003 | 0.0028 | 0.0002 | 0.0011 | 0.0000 | 0.0009 | 0.0000 | 0.0000 | 0.0006 | 0.0000 | 0.0000 | 0.0001 | [10 empty] | 0.00 | 0.00 | 0.00 | 2.00 | 20.00 | 90.00
200744 | 2025-02-09 | 2025-02-10 | 2041 | EN353 | 240X280 | 90 RCS | 3.03 TO 3.06 | TIRTH AGRO TECHNOLOGY PVT. LTD | NO SOL | L | 0.171 | 0.238 | 0.822 | 0.013 | 0.030 | 0.923 | 0.089 | 1.046 | 0.013 | 0.022 | 67 | 0.000 | 15 | 0.0026 | 1 | 0.0031 | 0.0001 | 0.0006 | 0.0024 | 0.0017 | 0.0031 | 0.0008 | 0.0011 | 0.0000 | 0.0000 | 0.0006 | 0.0002 | 0.0000 | 0.0001 | [10 empty] | 0.00 | 0.00 | 0.00 | 2.00 | 20.00 | 80.00
200745 | 2025-02-09 | 2025-02-10 | 2041 | EN353 | 240X280 | 90 RCS | 3.03 TO 3.06 | TIRTH AGRO TECHNOLOGY PVT. LTD | NO SOL | L+1 | 0.157 | 0.186 | 0.828 | 0.012 | 0.034 | 0.912 | 0.085 | 1.027 | 0.012 | 0.025 | 68 | 0.000 | 10 | 0.0022 | 0 | 0.0032 | 0.0001 | 0.0006 | 0.0024 | 0.0016 | 0.0030 | 0.0005 | 0.0011 | 0.0003 | 0.0000 | 0.0006 | 0.0002 | 0.0000 | 0.0002 | [10 empty] | 0.00 | 0.00 | 0.00 | 2.00 | 20.00 | 80.00
200746 | 2025-02-09 | 2025-02-10 | 2222 | 42CrMo4 | 200X200 | 56 ROUND | 3.40 TO 3.43 | GSA INDUSTRIES | 2.65M TO 3.43M | L | 0.425 | 0.224 | 0.841 | 0.017 | 0.019 | 0.022 | 0.155 | 1.101 | 0.014 | 0.026 | 71 | 0.000 | 10 | 0.0029 | 0 | 0.0032 | 0.0001 | 0.0006 | 0.0029 | 0.0013 | 0.0030 | 0.0000 | 0.0011 | 0.0000 | 0.0000 | 0.0005 | 0.0001 | 0.0000 | 0.0000 | [10 empty] | 0.00 | 0.00 | 0.00 | 2.00 | 20.00 | 100.00
200747 | 2025-02-09 | 2025-02-10 | 2041 | EN353 | 240X280 | 90 RCS | 3.03 TO 3.06 | TIRTH AGRO TECHNOLOGY PVT. LTD | NO SOL | L+2 | 0.170 | 0.233 | 0.831 | 0.020 | 0.034 | 0.925 | 0.087 | 1.060 | 0.013 | 0.025 | 66 | 0.000 | 9 | 0.0026 | 0 | 0.0035 | 0.0001 | 0.0006 | 0.0024 | 0.0017 | 0.0032 | 0.0005 | 0.0012 | 0.0002 | 0.0000 | 0.0006 | 0.0002 | 0.0000 | 0.0002 | [10 empty] | 0.00 | 0.00 | 0.00 | 2.00 | 20.00 | 80.00
200748 | 2025-02-09 | 2025-02-10 | 2222 | 42CrMo4 | 200X200 | 56 ROUND | 3.40 TO 3.43 | GSA INDUSTRIES | 2.65M TO 3.43M | L+1 | 0.423 | 0.260 | 0.862 | 0.014 | 0.022 | 0.023 | 0.155 | 1.132 | 0.015 | 0.028 | 72 | 0.000 | 9 | 0.0039 | 0 | 0.0033 | 0.0000 | 0.0006 | 0.0029 | 0.0015 | 0.0030 | 0.0000 | 0.0012 | 0.0000 | 0.0000 | 0.0005 | 0.0002 | 0.0000 | 0.0002 | [10 empty] | 0.00 | 0.00 | 0.00 | 2.00 | 20.00 | 100.00
200749 | 2025-02-09 | 2025-02-10 | 2222 | 42CrMo4 | 200X200 | 56 ROUND | 3.40 TO 3.43 | GSA INDUSTRIES | 2.65M TO 3.43M | L+2 | 0.422 | 0.251 | 0.844 | 0.015 | 0.017 | 0.023 | 0.156 | 1.120 | 0.014 | 0.026 | 85 | 0.000 | 9 | 0.0038 | 0 | 0.0032 | 0.0001 | 0.0006 | 0.0029 | 0.0013 | 0.0029 | 0.0000 | 0.0012 | 0.0000 | 0.0000 | 0.0005 | 0.0002 | 0.0000 | 0.0000 | [10 empty] | 0.00 | 0.00 | 0.00 | 2.00 | 20.00 | 100.00
200750 | 2025-02-08 | 2025-02-10 | 00521 | SUJ2S | 240X280 | 165 RCS | 3.20 TO 3.25 | MUKAND SUMI SPECIAL STEEL LIMI |  | L | 0.989 | 0.222 | 0.377 | 0.015 | 0.006 | 0.027 | 0.007 | 1.490 | 0.006 | 0.030 | 69 | 0.000 | 2 | 0.0018 | 1 | 0.0022 | 0.0009 | 0.0005 | 0.0000 | 0.0000 | 0.0052 | 0.0000 | 0.0016 | 0.0000 | 0.0000 | 0.0009 | 0.0001 | 0.0000 | 0.0000 | [10 empty] | 0.00 | 0.00 | 0.00 | 0.00 | 0.00 | 0.00
200751 | 2025-02-08 | 2025-02-10 | 00521 | SUJ2S | 240X280 | 165 RCS | 3.20 TO 3.25 | MUKAND SUMI SPECIAL STEEL LIMI |  | L+1 | 0.959 | 0.216 | 0.375 | 0.013 | 0.003 | 0.033 | 0.008 | 1.474 | 0.006 | 0.017 | 62 | 0.000 | 3 | 0.0019 | 1 | 0.0024 | 0.0010 | 0.0004 | 0.0000 | 0.0000 | 0.0053 | 0.0000 | 0.0017 | 0.0000 | 0.0000 | 0.0008 | 0.0001 | 0.0000 | 0.0000 | [10 empty] | 0.00 | 0.00 | 0.00 | 0.00 | 0.00 | 0.00
200752 | 2025-02-09 | 2025-02-10 | 482 | SAE 1141 | 200X200 | 56 ROUND | 3.35 TO 3.38 | KALYANI TECHNOFORGE LTD MUNDHW | 3.01 TO 3.04 | L | 0.404 | 0.244 | 1.565 | 0.027 | 0.118 | 0.024 | 0.009 | 0.115 | 0.015 | 0.017 | 75 | 0.000 | 6 | 0.0016 | 2 | 0.0042 | 0.0000 | 0.0005 | 0.0030 | 0.0015 | 0.0016 | 0.0000 | 0.0005 | 0.0000 | 0.0000 | 0.0003 | 0.0003 | 0.0000 | 0.0002 | [10 empty] | 0.00 | 0.00 | 0.00 | 2.50 | 30.00 | 75.00
200753 | 2025-02-09 | 2025-02-10 | 00521 | SUJ2S | 240X280 | 165 RCS | 3.20 TO 3.25 | MUKAND SUMI SPECIAL STEEL LIMI |  | L+2 | 0.956 | 0.220 | 0.374 | 0.016 | 0.003 | 0.027 | 0.010 | 1.461 | 0.007 | 0.017 | 60 | 0.000 | 3 | 0.0020 | 1 | 0.0023 | 0.0010 | 0.0006 | 0.0000 | 0.0000 | 0.0053 | 0.0000 | 0.0018 | 0.0000 | 0.0000 | 0.0008 | 0.0001 | 0.0000 | 0.0001 | [10 empty] | 0.00 | 0.00 | 0.00 | 0.00 | 0.00 | 0.00
200754 | 2025-02-09 | 2025-02-10 | 482 | SAE 1141 | 200X200 | 56 ROUND | 3.35 TO 3.38 | KALYANI TECHNOFORGE LTD MUNDHW | 3.01 TO 3.04 | L+1 | 0.418 | 0.254 | 1.550 | 0.019 | 0.119 | 0.023 | 0.010 | 0.125 | 0.014 | 0.016 | 73 | 0.000 | 8 | 0.0032 | 1 | 0.0042 | 0.0000 | 0.0006 | 0.0029 | 0.0013 | 0.0017 | 0.0000 | 0.0004 | 0.0000 | 0.0000 | 0.0002 | 0.0000 | 0.0000 | 0.0001 | [10 empty] | 0.00 | 0.00 | 0.00 | 2.50 | 30.00 | 75.00
200755 | 2025-02-09 | 2025-02-11 | 482 | SAE 1141 | 200X200 | 56 ROUND | 3.35 TO 3.38 | KALYANI TECHNOFORGE LTD MUNDHW | 3.01 TO 3.04 | L+2 | 0.413 | 0.248 | 1.535 | 0.017 | 0.116 | 0.017 | 0.009 | 0.125 | 0.014 | 0.015 | 55 | 0.000 | 8 | 0.0030 | 2 | 0.0040 | 0.0000 | 0.0004 | 0.0029 | 0.0014 | 0.0014 | 0.0000 | 0.0005 | 0.0000 | 0.0000 | 0.0002 | 0.0000 | 0.0000 | 0.0002 | [10 empty] | 0.00 | 0.00 | 0.00 | 2.50 | 30.00 | 75.00
200756 | 2025-02-09 | 2025-02-10 | 2189 | S55C-LS | 240X280 | ******** | 3.20 TO 3.25 | MUKAND SUMI SPECIAL STEEL LIMI | 2.70M TO 3.25M | L | 0.564 | 0.195 | 0.800 | 0.013 | 0.004 | 0.017 | 0.011 | 0.155 | 0.012 | 0.022 | 65 | 0.000 | 4 | 0.0022 | 0 | 0.0022 | 0.0003 | 0.0003 | 0.0029 | 0.0002 | 0.0009 | 0.0000 | 0.0011 | 0.0002 | 0.0000 | 0.0006 | 0.0000 | 0.0000 | 0.0001 | [10 empty] | 0.00 | 0.00 | 0.00 | 2.00 | 15.00 | 80.00
200757 | 2025-02-09 | 2025-02-10 | 2189 | S55C-LS | 240X280 | ******** | 3.20 TO 3.25 | MUKAND SUMI SPECIAL STEEL LIMI | 2.70M TO 3.25M | L+1 | 0.571 | 0.211 | 0.771 | 0.015 | 0.005 | 0.016 | 0.006 | 0.158 | 0.012 | 0.025 | 66 | 0.000 | 5 | 0.0017 | 0 | 0.0021 | 0.0003 | 0.0002 | 0.0028 | 0.0003 | 0.0009 | 0.0001 | 0.0011 | 0.0000 | 0.0000 | 0.0005 | 0.0000 | 0.0000 | 0.0001 | [10 empty] | 0.00 | 0.00 | 0.00 | 2.00 | 15.00 | 80.00
200758 | 2025-02-09 | 2025-02-10 | 2189 | S55C-LS | 240X280 | ******** | 3.20 TO 3.25 | MUKAND SUMI SPECIAL STEEL LIMI | 2.70M TO 3.25M | L+2 | 0.565 | 0.200 | 0.792 | 0.014 | 0.003 | 0.015 | 0.006 | 0.153 | 0.012 | 0.021 | 69 | 0.000 | 6 | 0.0013 | 0 | 0.0023 | 0.0003 | 0.0002 | 0.0029 | 0.0002 | 0.0008 | 0.0000 | 0.0011 | 0.0001 | 0.0000 | 0.0005 | 0.0000 | 0.0000 | 0.0001 | [10 empty] | 0.00 | 0.00 | 0.00 | 2.00 | 15.00 | 80.00
200759 | 2025-02-09 | 2025-02-10 | 989 | C70 | 200X200 | 60 ROUND | 3.55 TO 3.58 | BHARAT FORGE LTD | 3.12 TO 3.15 | L | 0.704 | 0.196 | 0.645 | 0.028 | 0.056 | 0.015 | 0.021 | 0.168 | 0.011 | 0.005 | 110 | 0.000 | 17 | 0.0013 | 0 | 0.0418 | 0.0005 | 0.0003 | 0.0029 | 0.0004 | 0.0005 | 0.0006 | 0.0012 | 0.0001 | 0.0000 | 0.0006 | 0.0000 | 0.0000 | 0.0000 | [10 empty] | 0.00 | 0.00 | 100.00 | 2.00 | 20.00 | 170.00
200760 | 2025-02-09 | 2025-02-11 | 989 | C70 | 200X200 | 60 ROUND | 3.55 TO 3.58 | BHARAT FORGE LTD | 3.12 TO 3.15 | L+1 | 0.718 | 0.193 | 0.678 | 0.015 | 0.064 | 0.016 | 0.024 | 0.171 | 0.012 | 0.005 | 112 | 0.000 | 16 | 0.0014 | 0 | 0.0477 | 0.0005 | 0.0003 | 0.0027 | 0.0002 | 0.0006 | 0.0001 | 0.0011 | 0.0000 | 0.0000 | 0.0006 | 0.0000 | 0.0000 | 0.0000 | [10 empty] | 0.00 | 0.00 | 100.00 | 2.00 | 20.00 | 170.00
200761 | 2025-02-09 | 2025-02-11 | 989 | C70 | 200X200 | 60 ROUND | 3.55 TO 3.58 | BHARAT FORGE LTD | 3.12 TO 3.15 | L+2 | 0.722 | 0.202 | 0.639 | 0.013 | 0.056 | 0.014 | 0.022 | 0.156 | 0.011 | 0.003 | 113 | 0.000 | 22 | 0.0013 | 0 | 0.0442 | 0.0006 | 0.0003 | 0.0026 | 0.0002 | 0.0005 | 0.0001 | 0.0012 | 0.0000 | 0.0000 | 0.0006 | 0.0000 | 0.0000 | 0.0000 | [10 empty] | 0.00 | 0.00 | 100.00 | 2.00 | 20.00 | 170.00
200762 | 2025-02-09 | 2025-02-10 | 2039 | SAE 1548-LS | 240X280 | 128 ROUND | 3.74 TO 3.77 | MUKAND SUMI SPECIAL STEEL LIMI | NO SOL | L | 0.472 | 0.302 | 1.185 | 0.015 | 0.003 | 0.017 | 0.007 | 0.164 | 0.015 | 0.026 | 57 | 0.000 | 15 | 0.0127 | 2 | 0.0036 | 0.0000 | 0.0005 | 0.0030 | 0.0006 | 0.0013 | 0.0000 | 0.0009 | 0.0002 | 0.0000 | 0.0004 | 0.0000 | 0.0000 | 0.0001 | [10 empty] | 0.00 | 0.00 | 0.00 | 2.00 | 15.00 | 80.00
200763 | 2025-02-09 | 2025-02-10 | 2039 | SAE 1548-LS | 240X280 | 128 ROUND | 4.20 TO 4.23 | MUKAND SUMI SPECIAL STEEL LIMI | 3.30M ONLY | L+1 | 0.476 | 0.246 | 1.216 | 0.018 | 0.003 | 0.015 | 0.006 | 0.160 | 0.012 | 0.026 | 65 | 0.000 | 16 | 0.0134 | 0 | 0.0036 | 0.0000 | 0.0004 | 0.0029 | 0.0008 | 0.0010 | 0.0000 | 0.0008 | 0.0004 | 0.0000 | 0.0004 | 0.0000 | 0.0000 | 0.0001 | [10 empty] | 0.00 | 0.00 | 0.00 | 2.00 | 15.00 | 80.00
200764 | 2025-02-09 | 2025-02-10 | 2039 | SAE 1548-LS | 240X280 | 128 ROUND | 4.20 TO 4.23 | MUKAND SUMI SPECIAL STEEL LIMI | 3.30M ONLY | L+2 | 0.487 | 0.239 | 1.185 | 0.015 | 0.003 | 0.018 | 0.006 | 0.166 | 0.012 | 0.027 | 56 | 0.000 | 18 | 0.0108 | 0 | 0.0037 | 0.0000 | 0.0003 | 0.0029 | 0.0007 | 0.0012 | 0.0000 | 0.0009 | 0.0004 | 0.0000 | 0.0003 | 0.0000 | 0.0000 | 0.0001 | [10 empty] | 0.00 | 0.00 | 0.00 | 2.00 | 15.00 | 80.00
200765 | 2025-02-09 | 2025-02-10 | 1951 | C70S6 | 200X200 | 60 ROUND | 3.50 TO 3.53 | KALYANI FORGE LIMITED | 2.85M TO 3.55M | L | 0.692 | 0.227 | 0.554 | 0.013 | 0.061 | 0.046 | 0.007 | 0.116 | 0.011 | 0.004 | 116 | 0.000 | 17 | 0.0015 | 0 | 0.0335 | 0.0007 | 0.0003 | 0.0026 | 0.0000 | 0.0004 | 0.0002 | 0.0012 | 0.0000 | 0.0000 | 0.0007 | 0.0000 | 0.0000 | 0.0000 | [10 empty] | 0.00 | 0.00 | 120.00 | 2.00 | 15.00 | 160.00
200766 | 2025-02-09 | 2025-02-10 | 1951 | C70S6 | 200X200 | 60 ROUND | 3.50 TO 3.53 | KALYANI FORGE LIMITED | 2.85M TO 3.55M | L+1 | 0.692 | 0.220 | 0.565 | 0.012 | 0.058 | 0.042 | 0.006 | 0.111 | 0.011 | 0.004 | 146 | 0.000 | 12 | 0.0020 | 0 | 0.0366 | 0.0006 | 0.0001 | 0.0025 | 0.0000 | 0.0003 | 0.0001 | 0.0011 | 0.0000 | 0.0000 | 0.0007 | 0.0000 | 0.0000 | 0.0000 | [10 empty] | 0.00 | 0.00 | 120.00 | 2.00 | 15.00 | 160.00
200767 | 2025-02-09 | 2025-02-11 | 1951 | C70S6 | 200X200 | 60 ROUND | 3.50 TO 3.53 | KALYANI FORGE LIMITED | 2.85M TO 3.55M | L+2 | 0.689 | 0.191 | 0.555 | 0.022 | 0.063 | 0.042 | 0.007 | 0.116 | 0.012 | 0.003 | 127 | 0.000 | 15 | 0.0017 | 0 | 0.0362 | 0.0008 | 0.0003 | 0.0027 | 0.0000 | 0.0003 | 0.0002 | 0.0012 | 0.0000 | 0.0000 | 0.0007 | 0.0000 | 0.0000 | 0.0000 | [10 empty] | 0.00 | 0.00 | 120.00 | 2.00 | 15.00 | 160.00
200768 | 2025-02-09 | 2025-02-10 | 1820 | DIN 1.1213M | 240X280 | 56 ROUND | 2.52 TO 2.55 | MUKAND SUMI SPECIAL STEEL LIMI | NO SOL | L | 0.548 | 0.269 | 0.874 | 0.015 | 0.003 | 0.015 | 0.006 | 0.165 | 0.011 | 0.027 | 60 | 0.000 | 17 | 0.0033 | 1 | 0.0026 | 0.0001 | 0.0003 | 0.0027 | 0.0001 | 0.0008 | 0.0000 | 0.0010 | 0.0000 | 0.0000 | 0.0005 | 0.0000 | 0.0000 | 0.0000 | [10 empty] | 0.00 | 0.00 | 0.00 | 2.00 | 15.00 | 80.00
200769 | 2025-02-09 | 2025-02-10 | 1820 | DIN 1.1213M | 240X280 | 60 ROUND | 2.91 TO 2.94 | MUKAND SUMI SPECIAL STEEL LIMI | 2.75M ONLY | L+1 | 0.544 | 0.258 | 0.864 | 0.016 | 0.004 | 0.015 | 0.006 | 0.166 | 0.010 | 0.024 | 72 | 0.000 | 15 | 0.0029 | 0 | 0.0024 | 0.0002 | 0.0002 | 0.0027 | 0.0001 | 0.0006 | 0.0000 | 0.0010 | 0.0001 | 0.0000 | 0.0005 | 0.0000 | 0.0000 | 0.0000 | [10 empty] | 0.00 | 0.00 | 0.00 | 2.00 | 15.00 | 80.00
200770 | 2025-02-10 | 2025-02-10 | 1898 | S55CR | 200X200 | 50 ROUND | 2.60 TO 2.65 | JINABAKUL FORGE PRIVATE LTD UN | 2.27 TO 2.30 | L | 0.568 | 0.222 | 0.805 | 0.014 | 0.003 | 0.018 | 0.009 | 0.144 | 0.012 | 0.020 | 67 | 0.000 | 10 | 0.0025 | 0 | 0.0023 | 0.0003 | 0.0001 | 0.0026 | 0.0000 | 0.0008 | 0.0000 | 0.0011 | 0.0004 | 0.0000 | 0.0005 | 0.0000 | 0.0000 | 0.0000 | [10 empty] | 0.00 | 0.00 | 0.00 | 2.00 | 15.00 | 90.00
200771 | 2025-02-10 | 2025-02-10 | 1820 | DIN 1.1213M | 240X280 | 60 ROUND | 2.91 TO 2.94 | MUKAND SUMI SPECIAL STEEL LIMI | 2.75M ONLY | L+2 | 0.540 | 0.274 | 0.862 | 0.016 | 0.004 | 0.015 | 0.006 | 0.166 | 0.010 | 0.025 | 61 | 0.000 | 15 | 0.0030 | 0 | 0.0025 | 0.0002 | 0.0002 | 0.0028 | 0.0002 | 0.0007 | 0.0000 | 0.0011 | 0.0003 | 0.0000 | 0.0005 | 0.0000 | 0.0000 | 0.0000 | [10 empty] | 0.00 | 0.00 | 0.00 | 2.00 | 15.00 | 80.00
200772 | 2025-02-09 | 2025-02-10 | 1898 | S55CR | 200X200 | 50 ROUND | 2.60 TO 2.65 | JINABAKUL FORGE PRIVATE LTD UN | 2.27 TO 2.30 | L+1 | 0.573 | 0.195 | 0.803 | 0.016 | 0.006 | 0.017 | 0.009 | 0.154 | 0.012 | 0.022 | 75 | 0.000 | 4 | 0.0022 | 0 | 0.0024 | 0.0003 | 0.0002 | 0.0026 | 0.0001 | 0.0008 | 0.0000 | 0.0010 | 0.0001 | 0.0000 | 0.0005 | 0.0000 | 0.0000 | 0.0000 | [10 empty] | 0.00 | 0.00 | 0.00 | 2.00 | 15.00 | 90.00
200773 | 2025-02-09 | 2025-02-10 | 1898 | S55CR | 200X200 | 50 ROUND | 2.60 TO 2.65 | JINABAKUL FORGE PRIVATE LTD UN | 2.27 TO 2.30 | L+2 | 0.574 | 0.193 | 0.793 | 0.014 | 0.005 | 0.016 | 0.007 | 0.156 | 0.011 | 0.013 | 80 | 0.000 | 9 | 0.0015 | 0 | 0.0028 | 0.0003 | 0.0001 | 0.0027 | 0.0002 | 0.0007 | 0.0000 | 0.0011 | 0.0002 | 0.0000 | 0.0006 | 0.0001 | 0.0000 | 0.0000 | [10 empty] | 0.00 | 0.00 | 0.00 | 2.00 | 15.00 | 90.00
200774 | 2025-02-09 | 2025-02-10 | 00362 | SKFGRD3 | 240X280 | 165 RCS | 3.07 TO 3.10 | MUKAND SUMI SPECIAL STEEL LIMI | 2.70M TO 3.05M | L | 0.980 | 0.231 | 0.374 | 0.018 | 0.004 | 0.025 | 0.008 | 1.440 | 0.005 | 0.024 | 72 | 0.000 | 5 | 0.0023 | 1 | 0.0022 | 0.0010 | 0.0004 | 0.0000 | 0.0000 | 0.0050 | 0.0000 | 0.0017 | 0.0000 | 0.0000 | 0.0009 | 0.0001 | 0.0000 | 0.0000 | [10 empty] | 0.00 | 0.00 | 0.00 | 0.00 | 0.00 | 0.00
200775 | 2025-02-09 | 2025-02-10 | 00362 | SKFGRD3 | 240X280 | 165 RCS | 3.07 TO 3.10 | MUKAND SUMI SPECIAL STEEL LIMI | 2.70M TO 3.05M | L+1 | 0.988 | 0.206 | 0.388 | 0.015 | 0.003 | 0.025 | 0.007 | 1.466 | 0.006 | 0.020 | 58 | 0.000 | 1 | 0.0017 | 0 | 0.0021 | 0.0010 | 0.0004 | 0.0000 | 0.0000 | 0.0050 | 0.0000 | 0.0017 | 0.0000 | 0.0000 | 0.0008 | 0.0001 | 0.0000 | 0.0000 | [10 empty] | 0.00 | 0.00 | 0.00 | 0.00 | 0.00 | 0.00
200776 | 2025-02-09 | 2025-02-10 | 00362 | SKFGRD3 | 240X280 | 165 RCS | 3.07 TO 3.10 | MUKAND SUMI SPECIAL STEEL LIMI | 2.70M TO 3.05M | L+2 | 0.988 | 0.232 | 0.384 | 0.014 | 0.004 | 0.028 | 0.009 | 1.442 | 0.007 | 0.025 | 62 | 0.000 | 5 | 0.0026 | 1 | 0.0025 | 0.0010 | 0.0005 | 0.0000 | 0.0000 | 0.0053 | 0.0001 | 0.0017 | 0.0000 | 0.0000 | 0.0008 | 0.0001 | 0.0000 | 0.0001 | [10 empty] | 0.00 | 0.00 | 0.00 | 0.00 | 0.00 | 0.00
200777 | 2025-02-09 | 2025-02-10 | 2178 | S55CR | 200X200 | 50 ROUND | 2.60 TO 2.65 | KALYANI TRANSMISSION TECHNOLOG | 2.27 TO 2.30 | L | 0.553 | 0.213 | 0.788 | 0.016 | 0.003 | 0.016 | 0.007 | 0.157 | 0.013 | 0.022 | 66 | 0.000 | 7 | 0.0018 | 0 | 0.0021 | 0.0003 | 0.0001 | 0.0027 | 0.0002 | 0.0009 | 0.0000 | 0.0011 | 0.0000 | 0.0000 | 0.0006 | 0.0000 | 0.0000 | 0.0000 | [10 empty] | 0.00 | 0.00 | 0.00 | 2.00 | 15.00 | 90.00
200778 | 2025-02-09 | 2025-02-10 | 2178 | S55CR | 200X200 | 50 ROUND | 2.60 TO 2.65 | KALYANI TRANSMISSION TECHNOLOG | 2.27 TO 2.30 | L+1 | 0.561 | 0.205 | 0.791 | 0.016 | 0.003 | 0.015 | 0.006 | 0.160 | 0.011 | 0.020 | 60 | 0.000 | 6 | 0.0019 | 0 | 0.0022 | 0.0003 | 0.0001 | 0.0028 | 0.0000 | 0.0008 | 0.0000 | 0.0011 | 0.0001 | 0.0000 | 0.0006 | 0.0000 | 0.0000 | 0.0000 | [10 empty] | 0.00 | 0.00 | 0.00 | 2.00 | 15.00 | 90.00
200779 | 2025-02-10 | 2025-02-10 | 00362 | SKFGRD3 | 240X280 | 165 RCS | 3.07 TO 3.10 | MUKAND SUMI SPECIAL STEEL LIMI | 2.70M TO 3.05M | L | 0.980 | 0.201 | 0.398 | 0.019 | 0.005 | 0.027 | 0.008 | 1.480 | 0.006 | 0.017 | 65 | 0.000 | 3 | 0.0018 | 1 | 0.0025 | 0.0010 | 0.0004 | 0.0000 | 0.0000 | 0.0051 | 0.0000 | 0.0017 | 0.0000 | 0.0000 | 0.0008 | 0.0001 | 0.0000 | 0.0001 | [10 empty] | 0.00 | 0.00 | 0.00 | 0.00 | 0.00 | 0.00
200780 | 2025-02-10 | 2025-02-10 | 2178 | S55CR | 200X200 | 50 ROUND | 2.60 TO 2.65 | KALYANI TRANSMISSION TECHNOLOG | 2.27 TO 2.30 | L+2 | 0.548 | 0.226 | 0.779 | 0.018 | 0.005 | 0.016 | 0.007 | 0.158 | 0.011 | 0.028 | 82 | 0.000 | 9 | 0.0017 | 0 | 0.0019 | 0.0004 | 0.0001 | 0.0027 | 0.0001 | 0.0008 | 0.0000 | 0.0012 | 0.0001 | 0.0000 | 0.0005 | 0.0000 | 0.0000 | 0.0000 | [10 empty] | 0.00 | 0.00 | 0.00 | 2.00 | 15.00 | 90.00
200781 | 2025-02-09 | 2025-02-11 | 00362 | SKFGRD3 | 240X280 | 165 RCS | 3.07 TO 3.10 | MUKAND SUMI SPECIAL STEEL LIMI | 2.70M TO 3.05M | L+1 | 0.959 | 0.227 | 0.389 | 0.019 | 0.002 | 0.025 | 0.009 | 1.477 | 0.006 | 0.019 | 53 | 0.000 | 4 | 0.0018 | 0 | 0.0021 | 0.0010 | 0.0003 | 0.0000 | 0.0000 | 0.0050 | 0.0000 | 0.0018 | 0.0000 | 0.0000 | 0.0008 | 0.0000 | 0.0000 | 0.0000 | [10 empty] | 0.00 | 0.00 | 0.00 | 0.00 | 0.00 | 0.00
200782 | 2025-02-09 | 2025-02-10 | 00362 | SKFGRD3 | 240X280 | 165 RCS | 3.07 TO 3.10 | MUKAND SUMI SPECIAL STEEL LIMI | 2.70M TO 3.05M | L+2 | 0.991 | 0.223 | 0.396 | 0.018 | 0.003 | 0.028 | 0.007 | 1.442 | 0.007 | 0.021 | 68 | 0.000 | 2 | 0.0027 | 1 | 0.0034 | 0.0009 | 0.0004 | 0.0000 | 0.0000 | 0.0051 | 0.0000 | 0.0017 | 0.0000 | 0.0000 | 0.0008 | 0.0001 | 0.0000 | 0.0001 | [10 empty] | 0.00 | 0.00 | 0.00 | 0.00 | 0.00 | 0.00
200783 | 2025-02-10 | 2025-02-10 | 2153 | SAE 8319M | 200X200 | 60 ROUND | 3.47 TO 3.50 | KALYANI TECHNOFORGE LTD RANJAN | 3.11 TO 3.14 | L | 0.204 | 0.253 | 1.375 | 0.020 | 0.036 | 0.259 | 0.275 | 0.770 | 0.016 | 0.027 | 100 | 0.000 | 16 | 0.0020 | 0 | 0.0047 | 0.0000 | 0.0006 | 0.0030 | 0.0023 | 0.0031 | 0.0000 | 0.0006 | 0.0000 | 0.0000 | 0.0001 | 0.0002 | 0.0000 | 0.0000 | [10 empty] | 0.00 | 0.00 | 85.00 | 2.00 | 20.00 | 135.00
200784 | 2025-02-10 | 2025-02-11 | 2153 | SAE 8319M | 200X200 | 60 ROUND | 3.47 TO 3.50 | KALYANI TECHNOFORGE LTD RANJAN | 3.11 TO 3.14 | L+1 | 0.194 | 0.250 | 1.353 | 0.017 | 0.023 | 0.249 | 0.273 | 0.750 | 0.015 | 0.032 | 95 | 0.001 | 16 | 0.0025 | 0 | 0.0043 | 0.0000 | 0.0005 | 0.0028 | 0.0020 | 0.0029 | 0.0000 | 0.0005 | 0.0000 | 0.0000 | 0.0000 | 0.0001 | 0.0000 | 0.0000 | [10 empty] | 0.00 | 0.00 | 85.00 | 2.00 | 20.00 | 135.00
200785 | 2025-02-10 | 2025-02-11 | 2153 | SAE 8319M | 200X200 | 60 ROUND | 3.45 TO 3.48 | KALYANI TECHNOFORGE LTD RANJAN | 3.04 TO 3.07 | L+2 | 0.194 | 0.250 | 1.322 | 0.012 | 0.026 | 0.250 | 0.272 | 0.756 | 0.016 | 0.030 | 110 | 0.000 | 8 | 0.0028 | 1 | 0.0042 | 0.0000 | 0.0006 | 0.0030 | 0.0022 | 0.0030 | 0.0000 | 0.0005 | 0.0000 | 0.0000 | 0.0001 | 0.0003 | 0.0000 | 0.0001 | [10 empty] | 0.00 | 0.00 | 85.00 | 2.00 | 20.00 | 135.00
200786 | 2025-02-09 | 2025-02-10 | 00219 | JIS S15C | 240X280 | 180 RCS | 3.85 TO 3.90 | MUKAND SUMI SPECIAL STEEL LIMI | 3.25M TO 3.90 | L | 0.158 | 0.177 | 0.355 | 0.016 | 0.004 | 0.020 | 0.007 | 0.128 | 0.009 | 0.027 | 66 | 0.000 | 14 | 0.0012 | 0 | 0.0011 | 0.0013 | 0.0001 | 0.0026 | 0.0000 | 0.0001 | 0.0001 | 0.0013 | 0.0009 | 0.0000 | 0.0008 | 0.0000 | 0.0000 | 0.0000 | [10 empty] | 0.00 | 0.00 | 0.00 | 0.00 | 0.00 | 0.00
200787 | 2025-02-09 | 2025-02-10 | 00219 | JIS S15C | 240X280 | 180 RCS | 3.85 TO 3.90 | MUKAND SUMI SPECIAL STEEL LIMI | 3.25M TO 3.90 | L+1 | 0.175 | 0.189 | 0.389 | 0.010 | 0.004 | 0.015 | 0.007 | 0.149 | 0.010 | 0.030 | 67 | 0.000 | 21 | 0.0012 | 0 | 0.0013 | 0.0012 | 0.0001 | 0.0026 | 0.0000 | 0.0000 | 0.0000 | 0.0013 | 0.0008 | 0.0000 | 0.0008 | 0.0000 | 0.0000 | 0.0000 | [10 empty] | 0.00 | 0.00 | 0.00 | 0.00 | 0.00 | 0.00
200788 | 2025-02-10 | 2025-02-10 | 2178 | S55CR | 200X200 | 50 ROUND | 2.60 TO 2.65 | KALYANI TRANSMISSION TECHNOLOG | 2.27 TO 2.30 | L | 0.552 | 0.214 | 0.784 | 0.018 | 0.002 | 0.015 | 0.007 | 0.166 | 0.011 | 0.020 | 71 | 0.000 | 7 | 0.0016 | 0 | 0.0023 | 0.0004 | 0.0001 | 0.0026 | 0.0000 | 0.0006 | 0.0000 | 0.0008 | 0.0003 | 0.0000 | 0.0006 | 0.0000 | 0.0000 | 0.0000 | [10 empty] | 0.00 | 0.00 | 0.00 | 2.00 | 15.00 | 90.00
200789 | 2025-02-10 | 2025-02-10 | 00219 | JIS S15C | 240X280 | 180 RCS | 3.85 TO 3.90 | MUKAND SUMI SPECIAL STEEL LIMI | 3.25M TO 3.90 | L+2 | 0.157 | 0.204 | 0.379 | 0.011 | 0.004 | 0.014 | 0.010 | 0.133 | 0.011 | 0.032 | 68 | 0.000 | 14 | 0.0017 | 0 | 0.0014 | 0.0012 | 0.0001 | 0.0026 | 0.0000 | 0.0001 | 0.0005 | 0.0011 | 0.0005 | 0.0000 | 0.0008 | 0.0000 | 0.0000 | 0.0000 | [10 empty] | 0.00 | 0.00 | 0.00 | 0.00 | 0.00 | 0.00
200790 | 2025-02-10 | 2025-02-10 | 2178 | S55CR | 200X200 | 50 ROUND | 2.60 TO 2.65 | KALYANI TRANSMISSION TECHNOLOG | 2.27 TO 2.30 | L+1 | 0.552 | 0.211 | 0.800 | 0.017 | 0.005 | 0.025 | 0.009 | 0.160 | 0.012 | 0.021 | 71 | 0.000 | 10 | 0.0016 | 0 | 0.0023 | 0.0003 | 0.0001 | 0.0024 | 0.0000 | 0.0007 | 0.0000 | 0.0008 | 0.0000 | 0.0000 | 0.0005 | 0.0000 | 0.0000 | 0.0000 | [10 empty] | 0.00 | 0.00 | 0.00 | 2.00 | 15.00 | 90.00
200791 | 2025-02-10 | 2025-02-10 | 2178 | S55CR | 200X200 | 50 ROUND | 2.60 TO 2.65 | KALYANI TRANSMISSION TECHNOLOG | 2.27 TO 2.30 | L+2 | 0.557 | 0.226 | 0.797 | 0.013 | 0.003 | 0.016 | 0.008 | 0.156 | 0.011 | 0.023 | 68 | 0.000 | 7 | 0.0021 | 0 | 0.0021 | 0.0003 | 0.0001 | 0.0025 | 0.0001 | 0.0006 | 0.0000 | 0.0008 | 0.0003 | 0.0000 | 0.0005 | 0.0000 | 0.0000 | 0.0000 | [10 empty] | 0.00 | 0.00 | 0.00 | 2.00 | 15.00 | 90.00
200792 | 2025-02-10 | 2025-02-11 | 00200 | SCM420HS1 | 240X280 | 180 RCS | 3.85 TO 3.90 | MUKAND SUMI SPECIAL STEEL LIMI | 3.25M TO 3.90M | L | 0.205 | 0.212 | 0.804 | 0.014 | 0.017 | 0.022 | 0.207 | 1.149 | 0.015 | 0.030 | 58 | 0.000 | 2 | 0.0019 | 1 | 0.0033 | 0.0001 | 0.0004 | 0.0032 | 0.0014 | 0.0030 | 0.0000 | 0.0011 | 0.0001 | 0.0000 | 0.0004 | 0.0002 | 0.0000 | 0.0000 | [10 empty] | 0.00 | 0.00 | 0.00 | 0.00 | 9.00 | 90.00
200793 | 2025-02-10 | 2025-02-11 | 00200 | SCM420HS1 | 240X280 | 180 RCS | 3.85 TO 3.90 | MUKAND SUMI SPECIAL STEEL LIMI | 3.25M TO 3.90M | L+1 | 0.216 | 0.242 | 0.855 | 0.012 | 0.015 | 0.024 | 0.200 | 1.119 | 0.017 | 0.026 | 69 | 0.000 | 2 | 0.0024 | 1 | 0.0035 | 0.0001 | 0.0005 | 0.0033 | 0.0021 | 0.0029 | 0.0003 | 0.0011 | 0.0014 | 0.0000 | 0.0004 | 0.0002 | 0.0000 | 0.0001 | [10 empty] | 0.00 | 0.00 | 0.00 | 0.00 | 9.00 | 90.00
200794 | 2025-02-10 | 2025-02-11 | 1506 | 41Cr4 | 200X200 | 56 ROUND | 3.45 TO 3.48 | KALYANI TECHNOFORGE LTD MUNDHW | 3.21 TO 3.24 | L | 0.413 | 0.250 | 0.851 | 0.024 | 0.024 | 0.019 | 0.008 | 1.156 | 0.013 | 0.026 | 84 | 0.000 | 15 | 0.0108 | 0 | 0.0034 | 0.0000 | 0.0004 | 0.0028 | 0.0012 | 0.0030 | 0.0000 | 0.0009 | 0.0000 | 0.0000 | 0.0005 | 0.0001 | 0.0000 | 0.0000 | [10 empty] | 0.00 | 0.00 | 0.00 | 2.00 | 20.00 | 90.00
200795 | 2025-02-10 | 2025-02-11 | 1506 | 41Cr4 | 200X200 | 56 ROUND | 3.45 TO 3.48 | KALYANI TECHNOFORGE LTD MUNDHW | 3.21 TO 3.24 | L+1 | 0.444 | 0.253 | 0.841 | 0.020 | 0.030 | 0.024 | 0.009 | 1.178 | 0.016 | 0.026 | 80 | 0.000 | 8 | 0.0157 | 0 | 0.0040 | 0.0000 | 0.0005 | 0.0028 | 0.0013 | 0.0029 | 0.0000 | 0.0011 | 0.0000 | 0.0000 | 0.0006 | 0.0002 | 0.0000 | 0.0000 | [10 empty] | 0.00 | 0.00 | 0.00 | 2.00 | 20.00 | 90.00
200796 | 2025-02-10 | 2025-02-11 | 2286 | 41Cr4 | 200X200 | 80 ROUND | 3.50 TO 3.53 | VICCO FORGE PVT.LTD. | 2.70M TO 3.53M | L+2 | 0.436 | 0.208 | 0.781 | 0.017 | 0.022 | 0.022 | 0.007 | 1.173 | 0.013 | 0.023 | 86 | 0.000 | 8 | 0.0037 | 0 | 0.0032 | 0.0000 | 0.0005 | 0.0028 | 0.0010 | 0.0026 | 0.0000 | 0.0011 | 0.0000 | 0.0000 | 0.0006 | 0.0002 | 0.0000 | 0.0000 | [10 empty] | 0.00 | 0.00 | 0.00 | 2.00 | 20.00 | 90.00
200797 | 2025-02-11 | 2025-02-11 | 00587 | SAE 8720(H) | 240X280 | 165 RCS | 3.20 TO 3.25 | MUKAND SUMI SPECIAL STEEL LIMI | 2.70M TO 3.05M | L | 0.198 | 0.244 | 0.907 | 0.018 | 0.003 | 0.640 | 0.214 | 0.624 | 0.012 | 0.029 | 83 | 0.000 | 11 | 0.0024 | 0 | 0.0034 | 0.0000 | 0.0006 | 0.0027 | 0.0016 | 0.0021 | 0.0005 | 0.0010 | 0.0011 | 0.0000 | 0.0003 | 0.0002 | 0.0000 | 0.0000 | [10 empty] | 0.00 | 0.00 | 0.00 | 0.00 | 0.00 | 0.00
200798 | 2025-02-11 | 2025-02-11 | 00587 | SAE 8720(H) | 240X280 | 165 RCS | 3.20 TO 3.25 | MUKAND SUMI SPECIAL STEEL LIMI | 2.70M TO 3.05M | L+1 | 0.199 | 0.240 | 0.900 | 0.019 | 0.004 | 0.655 | 0.215 | 0.618 | 0.011 | 0.028 | 79 | 0.001 | 12 | 0.0023 | 0 | 0.0034 | 0.0003 | 0.0003 | 0.0025 | 0.0015 | 0.0017 | 0.0007 | 0.0009 | 0.0015 | 0.0000 | 0.0004 | 0.0001 | 0.0000 | 0.0000 | [10 empty] | 0.00 | 0.00 | 0.00 | 0.00 | 0.00 | 0.00
200799 | 2025-02-11 | 2025-02-11 | 00587 | SAE 8720(H) | 240X280 | 165 RCS | 3.20 TO 3.25 | MUKAND SUMI SPECIAL STEEL LIMI | 2.70M TO 3.05M | L+2 | 0.205 | 0.250 | 0.890 | 0.014 | 0.005 | 0.637 | 0.218 | 0.618 | 0.013 | 0.030 | 79 | 0.000 | 16 | 0.0027 | 0 | 0.0032 | 0.0001 | 0.0004 | 0.0026 | 0.0014 | 0.0023 | 0.0002 | 0.0009 | 0.0007 | 0.0000 | 0.0004 | 0.0001 | 0.0000 | 0.0000 | [10 empty] | 0.00 | 0.00 | 0.00 | 0.00 | 0.00 | 0.00
200800 | 2025-02-11 | 2025-02-11 | 996 | 16MnCr5 | 200X200 | 60 ROUND | 3.50 TO 3.55 | M/S OM KAMAL TECHNO SYSTEMS |  | L | 0.164 | 0.229 | 1.228 | 0.015 | 0.024 | 0.022 | 0.009 | 1.059 | 0.014 | 0.024 | 74 | 0.000 | 18 | 0.0024 | 1 | 0.0041 | 0.0000 | 0.0005 | 0.0031 | 0.0017 | 0.0034 | 0.0000 | 0.0009 | 0.0000 | 0.0000 | 0.0004 | 0.0002 | 0.0000 | 0.0003 | [10 empty] | 0.00 | 0.00 | 60.00 | 2.50 | 20.00 | 120.00
200801 | 2025-02-11 | 2025-02-11 | 996 | 16MnCr5 | 200X200 | 60 ROUND | 3.50 TO 3.55 | M/S OM KAMAL TECHNO SYSTEMS |  | L+1 | 0.164 | 0.223 | 1.221 | 0.018 | 0.025 | 0.021 | 0.007 | 1.050 | 0.013 | 0.022 | 102 | 0.000 | 12 | 0.0018 | 0 | 0.0040 | 0.0000 | 0.0005 | 0.0032 | 0.0014 | 0.0026 | 0.0000 | 0.0006 | 0.0009 | 0.0000 | 0.0004 | 0.0002 | 0.0000 | 0.0002 | [10 empty] | 0.00 | 0.00 | 60.00 | 2.50 | 20.00 | 120.00
200802 | 2025-02-11 | 2025-02-11 | 2231 | SAE 1018 | 240X280 | 65 ROUND/60 ROUND | 3.34 TO 3.37 | MUKAND SUMI SPECIAL STEEL LIMI | 3.15M ONLY | L | 0.174 | 0.200 | 0.746 | 0.015 | 0.006 | 0.022 | 0.007 | 0.120 | 0.011 | 0.026 | 67 | 0.000 | 16 | 0.0021 | 0 | 0.0020 | 0.0003 | 0.0002 | 0.0028 | 0.0005 | 0.0004 | 0.0000 | 0.0011 | 0.0006 | 0.0000 | 0.0006 | 0.0000 | 0.0000 | 0.0000 | [10 empty] | 0.00 | 0.00 | 0.00 | 2.00 | 20.00 | 90.00
200803 | 2025-02-11 | 2025-02-11 | 2231 | SAE 1018 | 240X280 | 95 ROUND/65 ROUND | 4.22 TO 4.25 | MUKAND SUMI SPECIAL STEEL LIMI | 3.15M ONLY | L+1 | 0.161 | 0.211 | 0.738 | 0.014 | 0.007 | 0.021 | 0.007 | 0.121 | 0.012 | 0.028 | 70 | 0.000 | 19 | 0.0022 | 0 | 0.0020 | 0.0003 | 0.0001 | 0.0028 | 0.0002 | 0.0005 | 0.0000 | 0.0010 | 0.0002 | 0.0000 | 0.0006 | 0.0000 | 0.0000 | 0.0000 | [10 empty] | 0.00 | 0.00 | 0.00 | 2.00 | 20.00 | 90.00
200804 | 2025-02-11 | 2025-02-11 | 716 | SAE52100 | 200X200 | 50 ROUND | 2.66 TO 2.69 | MICROTECH SEAMLESS TUBE PRIVAT | CUSTOMER : NBC NATIONAL ENGINEERING INDU | L | 0.968 | 0.260 | 0.405 | 0.015 | 0.002 | 0.029 | 0.011 | 1.474 | 0.006 | 0.011 | 59 | 0.000 | 5 | 0.0024 | 1 | 0.0029 | 0.0008 | 0.0004 | 0.0000 | 0.0000 | 0.0050 | 0.0000 | 0.0016 | 0.0000 | 0.0000 | 0.0008 | 0.0000 | 0.0000 | 0.0000 | [10 empty] | 0.00 | 0.00 | 0.00 | 0.00 | 15.00 | 80.00
200805 | 2025-02-11 | 2025-02-11 | 2231 | SAE 1018 | 240X280 | 95 ROUND | 4.22 TO 4.25 | MUKAND SUMI SPECIAL STEEL LIMI | 3.15M ONLY | L+2 | 0.163 | 0.225 | 0.739 | 0.012 | 0.005 | 0.018 | 0.009 | 0.115 | 0.011 | 0.030 | 74 | 0.000 | 12 | 0.0021 | 0 | 0.0019 | 0.0003 | 0.0001 | 0.0029 | 0.0002 | 0.0003 | 0.0000 | 0.0011 | 0.0006 | 0.0000 | 0.0006 | 0.0001 | 0.0000 | 0.0000 | [10 empty] | 0.00 | 0.00 | 0.00 | 2.00 | 20.00 | 90.00
200806 | 2025-02-11 | 2025-02-11 | 716 | SAE52100 | 200X200 | 50 ROUND | 2.66 TO 2.69 | MICROTECH SEAMLESS TUBE PRIVAT |  | L+1 | 0.950 | 0.261 | 0.412 | 0.013 | 0.004 | 0.030 | 0.009 | 1.445 | 0.020 | 0.026 | 83 | 0.001 | 7 | 0.0020 | 1 | 0.0021 | 0.0009 | 0.0004 | 0.0000 | 0.0000 | 0.0051 | 0.0000 | 0.0016 | 0.0000 | 0.0000 | 0.0008 | 0.0000 | 0.0000 | 0.0000 | [10 empty] | 0.00 | 0.00 | 0.00 | 0.00 | 15.00 | 80.00
200807 | 2025-02-11 | 2025-02-11 | 716 | SAE52100 | 200X200 | 50 ROUND | 2.60 TO 2.63 | PUSHP SWASTIK FORGINGS | M/S NATIONAL ENGG. INDUSTRIES LTD REPORT | L+2 | 0.952 | 0.210 | 0.409 | 0.014 | 0.003 | 0.026 | 0.008 | 1.459 | 0.008 | 0.013 | 79 | 0.000 | 4 | 0.0016 | 0 | 0.0021 | 0.0008 | 0.0003 | 0.0000 | 0.0000 | 0.0050 | 0.0000 | 0.0016 | 0.0000 | 0.0000 | 0.0008 | 0.0000 | 0.0000 | 0.0000 | [10 empty] | 0.00 | 0.00 | 0.00 | 0.00 | 15.00 | 80.00
200808 | 2025-02-11 | 2025-02-11 | 1820 | DIN 1.1213M | 240X280 | 56 ROUND | 2.52 TO 2.55 | MUKAND SUMI SPECIAL STEEL LIMI | NO SOL | L | 0.549 | 0.260 | 0.875 | 0.015 | 0.004 | 0.016 | 0.008 | 0.165 | 0.011 | 0.024 | 75 | 0.000 | 14 | 0.0033 | 1 | 0.0024 | 0.0000 | 0.0001 | 0.0027 | 0.0001 | 0.0006 | 0.0000 | 0.0010 | 0.0001 | 0.0000 | 0.0005 | 0.0000 | 0.0000 | 0.0000 | [10 empty] | 0.00 | 0.00 | 0.00 | 2.00 | 15.00 | 80.00
200809 | 2025-02-11 | 2025-02-11 | 1820 | DIN 1.1213M | 240X280 | 60 ROUND | 2.91 TO 2.94 | MUKAND SUMI SPECIAL STEEL LIMI | 2.75M ONLY | L+1 | 0.550 | 0.270 | 0.877 | 0.014 | 0.005 | 0.015 | 0.007 | 0.163 | 0.011 | 0.024 | 70 | 0.000 | 15 | 0.0033 | 1 | 0.0023 | 0.0000 | 0.0002 | 0.0027 | 0.0002 | 0.0007 | 0.0000 | 0.0010 | 0.0000 | 0.0000 | 0.0005 | 0.0000 | 0.0000 | 0.0000 | [10 empty] | 0.00 | 0.00 | 0.00 | 2.00 | 15.00 | 80.00
200810 | 2025-02-11 | 2025-02-11 | 1820 | DIN 1.1213M | 240X280 | 60 ROUND | 2.91 TO 2.94 | MUKAND SUMI SPECIAL STEEL LIMI | 2.75M ONLY | L+2 | 0.540 | 0.245 | 0.842 | 0.016 | 0.003 | 0.015 | 0.007 | 0.159 | 0.010 | 0.027 | 76 | 0.000 | 15 | 0.0025 | 0 | 0.0023 | 0.0001 | 0.0001 | 0.0026 | 0.0000 | 0.0005 | 0.0000 | 0.0010 | 0.0000 | 0.0000 | 0.0005 | 0.0000 | 0.0000 | 0.0000 | [10 empty] | 0.00 | 0.00 | 0.00 | 2.00 | 15.00 | 80.00
200811 | 2025-02-11 | 2025-02-11 | 00466 | JIS-S48C- DI | 160X160 | ****** | 11.80 TO 11.90 | MUKAND SUMI SPECIAL STEEL LIMI | NO SOL | L | 0.486 | 0.275 | 0.860 | 0.020 | 0.015 | 0.120 | 0.007 | 0.150 | 0.123 | 0.016 | 73 | 0.000 | 13 | 0.0026 | 0 | 0.0025 | 0.0001 | 0.0002 | 0.0027 | 0.0004 | 0.0007 | 0.0003 | 0.0010 | 0.0000 | 0.0000 | 0.0005 | 0.0000 | 0.0000 | 0.0001 | [10 empty] | 0.00 | 0.00 | 0.00 | 0.00 | 0.00 | 0.00
200812 | 2025-02-11 | 2025-02-11 | 00466 | JIS-S48C- DI | 160X160 | ****** | 11.80 TO 11.90 | MUKAND SUMI SPECIAL STEEL LIMI | NO SOL | L+1 | 0.487 | 0.266 | 0.810 | 0.016 | 0.018 | 0.122 | 0.007 | 0.164 | 0.119 | 0.019 | 65 | 0.000 | 13 | 0.0022 | 0 | 0.0025 | 0.0002 | 0.0001 | 0.0028 | 0.0005 | 0.0008 | 0.0005 | 0.0010 | 0.0001 | 0.0000 | 0.0005 | 0.0000 | 0.0000 | 0.0000 | [10 empty] | 0.00 | 0.00 | 0.00 | 0.00 | 0.00 | 0.00
200813 | 2025-02-11 | 2025-02-11 | 00613 | S55CR | 240X280 | 180 RCS | 3.85 TO 3.90 | MUKAND SUMI SPECIAL STEEL LIMI |  | L | 0.556 | 0.208 | 0.763 | 0.013 | 0.002 | 0.018 | 0.007 | 0.156 | 0.015 | 0.027 | 59 | 0.000 | 8 | 0.0015 | 0 | 0.0020 | 0.0002 | 0.0000 | 0.0026 | 0.0000 | 0.0008 | 0.0000 | 0.0010 | 0.0002 | 0.0000 | 0.0005 | 0.0000 | 0.0000 | 0.0000 | [10 empty] | 0.00 | 0.00 | 0.00 | 0.00 | 0.00 | 0.00
200814 | 2025-02-11 | 2025-02-11 | 00466 | JIS-S48C- DI | 160X160 | ****** | 11.80 TO 11.90 | MUKAND SUMI SPECIAL STEEL LIMI | NO SOL | L+2 | 0.487 | 0.271 | 0.827 | 0.018 | 0.018 | 0.120 | 0.006 | 0.166 | 0.121 | 0.022 | 62 | 0.000 | 11 | 0.0024 | 0 | 0.0024 | 0.0002 | 0.0002 | 0.0027 | 0.0005 | 0.0007 | 0.0001 | 0.0010 | 0.0000 | 0.0000 | 0.0006 | 0.0001 | 0.0000 | 0.0001 | [10 empty] | 0.00 | 0.00 | 0.00 | 0.00 | 0.00 | 0.00
200815 | 2025-02-11 | 2025-02-11 | 00613 | S55CR | 240X280 | 180 RCS | 3.85 TO 3.90 | MUKAND SUMI SPECIAL STEEL LIMI |  | L+1 | 0.558 | 0.201 | 0.773 | 0.018 | 0.004 | 0.023 | 0.007 | 0.151 | 0.013 | 0.026 | 59 | 0.000 | 7 | 0.0015 | 0 | 0.0021 | 0.0004 | 0.0001 | 0.0026 | 0.0001 | 0.0007 | 0.0000 | 0.0011 | 0.0000 | 0.0000 | 0.0006 | 0.0000 | 0.0000 | 0.0000 | [10 empty] | 0.00 | 0.00 | 0.00 | 0.00 | 0.00 | 0.00
200816 | 2025-02-11 | 2025-02-11 | 00613 | S55CR | 240X280 | 180 RCS | 3.85 TO 3.90 | MUKAND SUMI SPECIAL STEEL LIMI |  | L+2 | 0.552 | 0.218 | 0.779 | 0.018 | 0.004 | 0.018 | 0.007 | 0.150 | 0.011 | 0.026 | 63 | 0.000 | 10 | 0.0017 | 0 | 0.0022 | 0.0003 | 0.0001 | 0.0027 | 0.0000 | 0.0009 | 0.0000 | 0.0011 | 0.0000 | 0.0000 | 0.0005 | 0.0000 | 0.0000 | 0.0001 | [10 empty] | 0.00 | 0.00 | 0.00 | 0.00 | 0.00 | 0.00
200817 | 2025-02-11 | 2025-02-11 | 00474 | 54SiCr6 | 160X160 | ****** | 11.80 TO 11.90 | MUKAND SUMI SPECIAL STEEL LIMI | NO SOL | L | 0.547 | 1.516 | 0.697 | 0.012 | 0.008 | 0.019 | 0.007 | 0.654 | 0.013 | 0.008 | 66 | 0.001 | 10 | 0.0024 | 0 | 0.0025 | 0.0006 | 0.0003 | 0.0028 | 0.0010 | 0.0015 | 0.0001 | 0.0014 | 0.0000 | 0.0000 | 0.0006 | 0.0000 | 0.0000 | 0.0001 | [10 empty] | 0.00 | 0.00 | 0.00 | 0.00 | 0.00 | 0.00
200818 | 2025-02-11 | 2025-02-11 | 00474 | 54SiCr6 | 160X160 | ****** | 11.80 TO 11.90 | MUKAND SUMI SPECIAL STEEL LIMI | NO SOL | L+1 | 0.551 | 1.506 | 0.701 | 0.013 | 0.011 | 0.019 | 0.007 | 0.659 | 0.013 | 0.006 | 71 | 0.001 | 8 | 0.0021 | 0 | 0.0024 | 0.0005 | 0.0004 | 0.0029 | 0.0010 | 0.0015 | 0.0000 | 0.0014 | 0.0000 | 0.0000 | 0.0007 | 0.0000 | 0.0000 | 0.0001 | [10 empty] | 0.00 | 0.00 | 0.00 | 0.00 | 0.00 | 0.00
200819 | 2025-02-11 | 2025-02-11 | 00474 | 54SiCr6 | 160X160 | ****** | 11.80 TO 11.90 | MUKAND SUMI SPECIAL STEEL LIMI | NO SOL | L+2 | 0.546 | 1.458 | 0.683 | 0.014 | 0.006 | 0.020 | 0.007 | 0.639 | 0.018 | 0.007 | 73 | 0.001 | 9 | 0.0021 | 0 | 0.0023 | 0.0007 | 0.0003 | 0.0028 | 0.0008 | 0.0012 | 0.0001 | 0.0016 | 0.0000 | 0.0000 | 0.0007 | 0.0000 | 0.0000 | 0.0000 | [10 empty] | 0.00 | 0.00 | 0.00 | 0.00 | 0.00 | 0.00
200820 | 2025-02-11 | 2025-02-11 | 1621 | SAE 4130 | 240X280 | 65 ROUND | 3.34 TO 3.37 | BHARAT FORGE LTD | 4081, REV NO 02, 4.12.18 | L | 0.319 | 0.223 | 0.640 | 0.014 | 0.016 | 0.024 | 0.178 | 1.070 | 0.015 | 0.026 | 77 | 0.000 | 14 | 0.0031 | 1 | 0.0025 | 0.0004 | 0.0004 | 0.0026 | 0.0010 | 0.0030 | 0.0000 | 0.0012 | 0.0000 | 0.0000 | 0.0005 | 0.0001 | 0.0000 | 0.0000 | [10 empty] | 0.00 | 0.00 | 0.00 | 2.00 | 20.00 | 100.00
200821 | 2025-02-11 | 2025-02-11 | 1621 | SAE 4130 | 240X280 | 65 ROUND | 3.34 TO 3.37 | BHARAT FORGE LTD | 4081, REV NO 02, 4.12.18 | L+1 | 0.320 | 0.196 | 0.650 | 0.012 | 0.016 | 0.023 | 0.179 | 1.079 | 0.014 | 0.024 | 61 | 0.000 | 11 | 0.0025 | 0 | 0.0027 | 0.0004 | 0.0005 | 0.0027 | 0.0011 | 0.0031 | 0.0000 | 0.0011 | 0.0000 | 0.0000 | 0.0005 | 0.0001 | 0.0000 | 0.0000 | [10 empty] | 0.00 | 0.00 | 0.00 | 2.00 | 20.00 | 100.00
200822 | 2025-02-11 | 2025-02-12 | 1621 | SAE 4130 | 240X280 | 65 ROUND | 3.34 TO 3.37 | BHARAT FORGE LTD | 4081, REV NO 02, 4.12.18 | L+2 | 0.311 | 0.205 | 0.644 | 0.016 | 0.017 | 0.022 | 0.182 | 1.095 | 0.014 | 0.028 | 68 | 0.000 | 12 | 0.0031 | 0 | 0.0027 | 0.0004 | 0.0004 | 0.0028 | 0.0013 | 0.0030 | 0.0000 | 0.0012 | 0.0000 | 0.0000 | 0.0006 | 0.0001 | 0.0000 | 0.0000 | [10 empty] | 0.00 | 0.00 | 0.00 | 2.00 | 20.00 | 100.00
200823 | 2025-02-11 | 2025-02-12 | 00688 | C-45 | 160X160 | ****** | 11.80 TO 11.90 | MUKAND SUMI SPECIAL STEEL LIMI | NO SOL | L | 0.481 | 0.199 | 0.745 | 0.015 | 0.015 | 0.015 | 0.007 | 0.113 | 0.015 | 0.029 | 64 | 0.001 | 13 | 0.0026 | 0 | 0.0021 | 0.0004 | 0.0000 | 0.0025 | 0.0001 | 0.0003 | 0.0000 | 0.0011 | 0.0000 | 0.0000 | 0.0006 | 0.0000 | 0.0000 | 0.0000 | [10 empty] | 0.00 | 0.00 | 0.00 | 2.00 | 15.00 | 80.00
200824 | 2025-02-11 | 2025-02-12 | 00688 | C-45 | 160X160 | ****** | 11.80 TO 11.90 | MUKAND SUMI SPECIAL STEEL LIMI | NO SOL | L+1 | 0.456 | 0.189 | 0.744 | 0.018 | 0.015 | 0.015 | 0.007 | 0.106 | 0.011 | 0.029 | 68 | 0.000 | 8 | 0.0017 | 0 | 0.0019 | 0.0003 | 0.0000 | 0.0025 | 0.0000 | 0.0003 | 0.0000 | 0.0010 | 0.0000 | 0.0000 | 0.0005 | 0.0000 | 0.0000 | 0.0000 | [10 empty] | 0.00 | 0.00 | 0.00 | 2.00 | 15.00 | 80.00
200825 | 2025-02-11 | 2025-02-12 | 00688 | C-45 | 160X160 | ****** | 11.80 TO 11.90 | MUKAND SUMI SPECIAL STEEL LIMI | NO SOL | L+2 | 0.460 | 0.247 | 0.761 | 0.015 | 0.016 | 0.016 | 0.006 | 0.116 | 0.012 | 0.031 | 81 | 0.000 | 10 | 0.0026 | 2 | 0.0023 | 0.0002 | 0.0001 | 0.0027 | 0.0003 | 0.0005 | 0.0000 | 0.0010 | 0.0000 | 0.0000 | 0.0006 | 0.0000 | 0.0000 | 0.0000 | [10 empty] | 0.00 | 0.00 | 0.00 | 2.00 | 15.00 | 80.00
200826 | 2025-02-11 | 2025-02-12 | 2340 | SKFGRD3 | 240X280 | 70 ROUND/65 ROUND | 3.78 TO 3.81 | MUKAND SUMI SPECIAL STEEL LIMI |  | L | 0.963 | 0.224 | 0.382 | 0.017 | 0.003 | 0.026 | 0.008 | 1.414 | 0.006 | 0.012 | 65 | 0.000 | 5 | 0.0017 | 1 | 0.0022 | 0.0009 | 0.0003 | 0.0000 | 0.0000 | 0.0049 | 0.0000 | 0.0016 | 0.0000 | 0.0000 | 0.0008 | 0.0000 | 0.0000 | 0.0000 | [10 empty] | 0.00 | 0.00 | 0.00 | 0.00 | 15.00 | 100.00
200827 | 2025-02-11 | 2025-02-12 | 2340 | SKFGRD3 | 240X280 | 70 ROUND | 3.78 TO 3.81 | MUKAND SUMI SPECIAL STEEL LIMI |  | L+2 | 0.956 | 0.230 | 0.390 | 0.019 | 0.004 | 0.027 | 0.006 | 1.413 | 0.006 | 0.012 | 66 | 0.000 | 4 | 0.0014 | 1 | 0.0023 | 0.0009 | 0.0003 | 0.0000 | 0.0000 | 0.0046 | 0.0000 | 0.0015 | 0.0000 | 0.0000 | 0.0008 | 0.0000 | 0.0000 | 0.0000 | [10 empty] | 0.00 | 0.00 | 0.00 | 0.00 | 15.00 | 100.00
200828 | 2025-02-11 | 2025-02-12 | 00474 | 54SiCr6 | 160X160 | ****** | 11.80 TO 11.90 | MUKAND SUMI SPECIAL STEEL LIMI | NO SOL | L | 0.548 | 1.506 | 0.677 | 0.013 | 0.003 | 0.021 | 0.008 | 0.671 | 0.012 | 0.013 | 62 | 0.001 | 8 | 0.0045 | 1 | 0.0024 | 0.0005 | 0.0002 | 0.0028 | 0.0009 | 0.0017 | 0.0001 | 0.0014 | 0.0000 | 0.0000 | 0.0007 | 0.0001 | 0.0000 | 0.0000 | [10 empty] | 0.00 | 0.00 | 0.00 | 0.00 | 0.00 | 0.00
200829 | 2025-02-11 | 2025-02-12 | 2340 | SKFGRD3 | 240X280 | 65 ROUND | 3.25 TO 3.28 | MUKAND SUMI SPECIAL STEEL LIMI |  | L+1 | 0.942 | 0.252 | 0.417 | 0.019 | 0.005 | 0.026 | 0.007 | 1.427 | 0.006 | 0.031 | 71 | 0.000 | 6 | 0.0021 | 1 | 0.0024 | 0.0009 | 0.0003 | 0.0000 | 0.0000 | 0.0047 | 0.0000 | 0.0016 | 0.0000 | 0.0000 | 0.0008 | 0.0000 | 0.0000 | 0.0000 | [10 empty] | 0.00 | 0.00 | 0.00 | 0.00 | 15.00 | 100.00
200830 | 2025-02-11 | 2025-02-12 | 00474 | 54SiCr6 | 160X160 | ****** | 11.80 TO 11.90 | MUKAND SUMI SPECIAL STEEL LIMI | NO SOL | L+1 | 0.550 | 1.483 | 0.678 | 0.013 | 0.003 | 0.021 | 0.007 | 0.637 | 0.013 | 0.010 | 69 | 0.001 | 5 | 0.0030 | 0 | 0.0022 | 0.0006 | 0.0002 | 0.0028 | 0.0010 | 0.0013 | 0.0000 | 0.0014 | 0.0000 | 0.0000 | 0.0007 | 0.0001 | 0.0000 | 0.0001 | [10 empty] | 0.00 | 0.00 | 0.00 | 0.00 | 0.00 | 0.00
200831 | 2025-02-11 | 2025-02-12 | 00474 | 54SiCr6 | 160X160 | ****** | 11.80 TO 11.90 | MUKAND SUMI SPECIAL STEEL LIMI | NO SOL | L+2 | 0.552 | 1.520 | 0.696 | 0.019 | 0.003 | 0.024 | 0.009 | 0.659 | 0.012 | 0.011 | 73 | 0.001 | 11 | 0.0048 | 0 | 0.0029 | 0.0005 | 0.0004 | 0.0028 | 0.0013 | 0.0013 | 0.0000 | 0.0015 | 0.0000 | 0.0000 | 0.0007 | 0.0000 | 0.0000 | 0.0002 | [10 empty] | 0.00 | 0.00 | 0.00 | 0.00 | 0.00 | 0.00
200832 | 2025-02-11 | 2025-02-12 | 2340 | SKFGRD3 | 240X280 | 60 ROUND | 2.97 TO 3.00 | MUKAND SUMI SPECIAL STEEL LIMI |  | L | 0.954 | 0.261 | 0.381 | 0.016 | 0.002 | 0.025 | 0.006 | 1.441 | 0.006 | 0.020 | 61 | 0.000 | 3 | 0.0021 | 1 | 0.0022 | 0.0009 | 0.0003 | 0.0000 | 0.0000 | 0.0047 | 0.0000 | 0.0016 | 0.0000 | 0.0000 | 0.0008 | 0.0000 | 0.0000 | 0.0000 | [10 empty] | 0.00 | 0.00 | 0.00 | 0.00 | 15.00 | 100.00
200833 | 2025-02-11 | 2025-02-12 | 2340 | SKFGRD3 | 240X280 | 56 ROUND | 2.52 TO 2.55 | MUKAND SUMI SPECIAL STEEL LIMI |  | L+1 | 0.965 | 0.229 | 0.380 | 0.015 | 0.003 | 0.025 | 0.007 | 1.420 | 0.006 | 0.014 | 59 | 0.000 | 3 | 0.0015 | 1 | 0.0023 | 0.0009 | 0.0003 | 0.0000 | 0.0000 | 0.0049 | 0.0000 | 0.0016 | 0.0000 | 0.0000 | 0.0008 | 0.0000 | 0.0000 | 0.0000 | [10 empty] | 0.00 | 0.00 | 0.00 | 0.00 | 15.00 | 100.00
200837 | 2025-02-12 | 2025-02-12 | 609 | ZF7B | 160X160 | 42 DIA | 2.55 TO 2.60 | SUNDARAM FASTENERS LIMITED UNI |  | L+2 | 0.160 | 0.267 | 1.229 | 0.015 | 0.020 | 0.189 | 0.057 | 1.193 | 0.105 | 0.031 | 117 | 0.000 | 10 | 0.0022 | 16 | 0.0042 | 0.0000 | 0.0004 | 0.0031 | 0.0023 | 0.0040 | 0.0000 | 0.0009 | 0.0001 | 0.0000 | 0.0004 | 0.0002 | 0.0000 | 0.0003 | [10 empty] | 0.00 | 0.00 | 90.00 | 0.00 | 25.00 | 0.00
200838 | 2025-02-12 | 2025-02-12 | 1085 | 16MnCrS5 | 240X280 | 70 ROUND | 3.84 TO 3.87 | MUKAND SUMI SPECIAL STEEL LIMI |  | L | 0.170 | 0.252 | 1.280 | 0.017 | 0.021 | 0.021 | 0.006 | 1.001 | 0.014 | 0.024 | 86 | 0.000 | 20 | 0.0018 | 0 | 0.0040 | 0.0000 | 0.0003 | 0.0030 | 0.0019 | 0.0037 | 0.0000 | 0.0008 | 0.0002 | 0.0000 | 0.0004 | 0.0001 | 0.0000 | 0.0002 | [10 empty] | 0.00 | 0.00 | 0.00 | 2.00 | 20.00 | 90.00
200839 | 2025-02-12 | 2025-02-12 | 1085 | 16MnCrS5 | 240X280 | 165 RCS | 3.20 TO 3.25 | MUKAND SUMI SPECIAL STEEL LIMI |  | L+1 | 0.168 | 0.214 | 1.237 | 0.021 | 0.021 | 0.024 | 0.007 | 1.012 | 0.013 | 0.019 | 74 | 0.000 | 8 | 0.0023 | 0 | 0.0039 | 0.0000 | 0.0005 | 0.0029 | 0.0016 | 0.0036 | 0.0000 | 0.0008 | 0.0000 | 0.0000 | 0.0004 | 0.0001 | 0.0000 | 0.0001 | [10 empty] | 0.00 | 0.00 | 0.00 | 2.00 | 20.00 | 90.00
200840 | 2025-02-12 | 2025-02-12 | 00706 | ER80SB2 | 160X160 | ***** | 11.80 TO 11.90 | MUKAND SUMI SPECIAL STEEL LIMI |  | L | 0.081 | 0.422 | 0.457 | 0.013 | 0.004 | 0.023 | 0.424 | 1.269 | 0.017 | 0.007 | 68 | 0.001 | 24 | 0.0016 | 0 | 0.0025 | 0.0009 | 0.0005 | 0.0029 | 0.0022 | 0.0024 | 0.0012 | 0.0014 | 0.0001 | 0.0000 | 0.0004 | 0.0003 | 0.0000 | 0.0000 | [10 empty] | 0.00 | 0.00 | 0.00 | 0.00 | 0.00 | 70.00
200841 | 2025-02-12 | 2025-02-12 | 1085 | 16MnCrS5 | 240X280 | 165 RCS | 3.20 TO 3.25 | MUKAND SUMI SPECIAL STEEL LIMI |  | L+2 | 0.163 | 0.227 | 1.225 | 0.015 | 0.021 | 0.023 | 0.009 | 1.005 | 0.014 | 0.026 | 71 | 0.000 | 11 | 0.0023 | 1 | 0.0037 | 0.0000 | 0.0004 | 0.0030 | 0.0017 | 0.0032 | 0.0000 | 0.0008 | 0.0000 | 0.0000 | 0.0004 | 0.0001 | 0.0000 | 0.0002 | [10 empty] | 0.00 | 0.00 | 0.00 | 2.00 | 20.00 | 90.00
200842 | 2025-02-12 | 2025-02-12 | 00706 | ER80SB2 | 160X160 | ***** | 11.80 TO 11.90 | MUKAND SUMI SPECIAL STEEL LIMI |  | L+1 | 0.081 | 0.444 | 0.456 | 0.013 | 0.004 | 0.023 | 0.429 | 1.260 | 0.017 | 0.007 | 85 | 0.001 | 31 | 0.0017 | 0 | 0.0025 | 0.0010 | 0.0004 | 0.0029 | 0.0021 | 0.0021 | 0.0004 | 0.0014 | 0.0000 | 0.0000 | 0.0004 | 0.0003 | 0.0000 | 0.0000 | [10 empty] | 0.00 | 0.00 | 0.00 | 0.00 | 0.00 | 70.00
200843 | 2025-02-12 | 2025-02-12 | 1248 | 16MnCr5 | 240X280 | 38 DIA | 4.03 TO 4.06 | KALYANI STEELS LTD, GURGAON | PS 3044 ISSUE 14 DT:05.06.2009 | L | 0.166 | 0.205 | 1.175 | 0.018 | 0.007 | 0.024 | 0.008 | 1.057 | 0.014 | 0.025 | 75 | 0.000 | 21 | 0.0026 | 1 | 0.0037 | 0.0000 | 0.0004 | 0.0032 | 0.0016 | 0.0034 | 0.0000 | 0.0010 | 0.0008 | 0.0000 | 0.0004 | 0.0002 | 0.0000 | 0.0002 | [10 empty] | 0.00 | 0.00 | 0.00 | 0.00 | 0.00 | 0.00
200844 | 2025-02-12 | 2025-02-12 | 1248 | 16MnCr5 | 240X280 | 125 RCS | 3.02 TO 3.05/4.07 TO 4.10 | SMITA STEELS ROLLING MILLS |  | L+1 | 0.178 | 0.186 | 1.182 | 0.016 | 0.010 | 0.021 | 0.008 | 1.044 | 0.014 | 0.028 | 87 | 0.000 | 16 | 0.0022 | 0 | 0.0036 | 0.0000 | 0.0004 | 0.0031 | 0.0016 | 0.0034 | 0.0000 | 0.0010 | 0.0006 | 0.0000 | 0.0004 | 0.0002 | 0.0000 | 0.0002 | [10 empty] | 0.00 | 0.00 | 0.00 | 0.00 | 0.00 | 0.00
200845 | 2025-02-12 | 2025-02-12 | 716 | SAE52100 | 160X160 | 36 DIA | 2.40 TO 2.45 | PUSHP RINGS PRIVATE LIMITED | M/S NATIONAL ENGG. INDUSTRIES LTD REPORT | L | 0.953 | 0.242 | 0.394 | 0.013 | 0.002 | 0.028 | 0.008 | 1.483 | 0.007 | 0.012 | 58 | 0.000 | 2 | 0.0021 | 2 | 0.0024 | 0.0009 | 0.0003 | 0.0000 | 0.0000 | 0.0049 | 0.0000 | 0.0016 | 0.0000 | 0.0000 | 0.0008 | 0.0001 | 0.0000 | 0.0000 | [10 empty] | 0.00 | 0.00 | 0.00 | 0.00 | 15.00 | 80.00
200846 | 2025-02-12 | 2025-02-12 | 1248 | 16MnCr5 | 240X280 | 125 RCS | 3.34 TO 3.37 | SMITA STEELS ROLLING MILLS | PS 3044 ISSUE 14 DT:05.06.2009 | L+2 | 0.173 | 0.200 | 1.160 | 0.013 | 0.006 | 0.022 | 0.007 | 1.050 | 0.014 | 0.025 | 79 | 0.000 | 16 | 0.0022 | 0 | 0.0035 | 0.0000 | 0.0004 | 0.0029 | 0.0014 | 0.0041 | 0.0000 | 0.0009 | 0.0002 | 0.0000 | 0.0004 | 0.0001 | 0.0000 | 0.0002 | [10 empty] | 0.00 | 0.00 | 0.00 | 0.00 | 0.00 | 0.00
200847 | 2025-02-12 | 2025-02-12 | 716 | SAE52100 | 160X160 | 36 DIA | 2.40 TO 2.45 | PUSHP RINGS PRIVATE LIMITED | M/S NATIONAL ENGG. INDUSTRIES LTD REPORT | L+1 | 0.963 | 0.239 | 0.399 | 0.013 | 0.003 | 0.026 | 0.011 | 1.488 | 0.006 | 0.010 | 63 | 0.000 | 5 | 0.0018 | 0 | 0.0021 | 0.0009 | 0.0003 | 0.0000 | 0.0000 | 0.0047 | 0.0000 | 0.0016 | 0.0000 | 0.0000 | 0.0008 | 0.0000 | 0.0000 | 0.0000 | [10 empty] | 0.00 | 0.00 | 0.00 | 0.00 | 15.00 | 80.00
200848 | 2025-02-12 | 2025-02-13 | 716 | SAE52100 | 160X160 | 36 DIA | 2.40 TO 2.45 | PUSHP RINGS PRIVATE LIMITED |  | L+2 | 0.953 | 0.257 | 0.406 | 0.016 | 0.003 | 0.027 | 0.008 | 1.457 | 0.008 | 0.010 | 61 | 0.000 | 0 | 0.0024 | 2 | 0.0021 | 0.0009 | 0.0004 | 0.0000 | 0.0000 | 0.0051 | 0.0000 | 0.0019 | 0.0000 | 0.0007 | 0.0009 | 0.0000 | 0.0000 | 0.0002 | [10 empty] | 0.00 | 0.00 | 0.00 | 0.00 | 15.00 | 80.00
200849 | 2025-02-12 | 2025-02-12 | 2244 | CMA1 | 240X280 | 90 ROUND | 4.15 TO 4.20 | BHARAT FORGE LTD | 4728, REV NO 0, 22.3.22 | L | 0.373 | 0.574 | 1.403 | 0.017 | 0.053 | 0.015 | 0.010 | 0.183 | 0.014 | 0.012 | 115 | 0.001 | 13 | 0.0096 | 0 | 0.1422 | 0.0000 | 0.0003 | 0.0030 | 0.0014 | 0.0011 | 0.0000 | 0.0005 | 0.0000 | 0.0000 | 0.0003 | 0.0000 | 0.0000 | 0.0002 | [10 empty] | 0.00 | 0.00 | 130.00 | 2.00 | 20.00 | 200.00
200850 | 2025-02-12 | 2025-02-14 | 2244 | CMA1 | 240X280 | 90 ROUND | 4.15 TO 4.20 | BHARAT FORGE LTD | 4728, REV NO 0, 22.3.22 | L+1 | 0.392 | 0.572 | 1.388 | 0.019 | 0.057 | 0.019 | 0.006 | 0.177 | 0.013 | 0.010 | 142 | 0.000 | 7 | 0.0070 | 1 | 0.1433 | 0.0000 | 0.0003 | 0.0031 | 0.0010 | 0.0013 | 0.0000 | 0.0010 | 0.0000 | 0.0000 | 0.0003 | 0.0000 | 0.0000 | 0.0003 | [10 empty] | 0.00 | 0.00 | 130.00 | 2.00 | 20.00 | 200.00
200851 | 2025-02-12 | 2025-02-12 | 00031 | SCM420H | 180X180 | ***** | 7.50 TO 7.55 | MUKAND SUMI SPECIAL STEEL LIMI |  | L | 0.196 | 0.164 | 0.742 | 0.016 | 0.021 | 0.027 | 0.172 | 1.041 | 0.014 | 0.024 | 45 | 0.000 | 11 | 0.0017 | 0 | 0.0033 | 0.0002 | 0.0004 | 0.0029 | 0.0015 | 0.0029 | 0.0000 | 0.0011 | 0.0001 | 0.0000 | 0.0004 | 0.0002 | 0.0000 | 0.0001 | [10 empty] | 0.00 | 0.00 | 0.00 | 0.00 | 16.00 | 90.00
200852 | 2025-02-12 | 2025-02-12 | 2244 | CMA1 | 240X280 | 90 ROUND | 4.15 TO 4.20 | BHARAT FORGE LTD | 4728, REV NO 0, 22.3.22 | L+2 | 0.379 | 0.548 | 1.374 | 0.015 | 0.055 | 0.017 | 0.007 | 0.172 | 0.013 | 0.013 | 102 | 0.000 | 13 | 0.0085 | 0 | 0.1421 | 0.0000 | 0.0002 | 0.0028 | 0.0012 | 0.0011 | 0.0000 | 0.0005 | 0.0001 | 0.0000 | 0.0003 | 0.0000 | 0.0000 | 0.0002 | [10 empty] | 0.00 | 0.00 | 130.00 | 2.00 | 20.00 | 200.00
200853 | 2025-02-12 | 2025-02-12 | 00031 | SCM420H | 180X180 | ***** | 7.50 TO 7.55 | MUKAND SUMI SPECIAL STEEL LIMI |  | L+1 | 0.195 | 0.163 | 0.761 | 0.013 | 0.023 | 0.020 | 0.176 | 1.020 | 0.014 | 0.024 | 70 | 0.000 | 6 | 0.0024 | 0 | 0.0033 | 0.0001 | 0.0004 | 0.0029 | 0.0014 | 0.0034 | 0.0000 | 0.0009 | 0.0002 | 0.0000 | 0.0005 | 0.0001 | 0.0000 | 0.0000 | [10 empty] | 0.00 | 0.00 | 0.00 | 0.00 | 16.00 | 90.00
200854 | 2025-02-12 | 2025-02-12 | 00031 | SCM420H | 180X180 | ***** | 7.50 TO 7.55 | MUKAND SUMI SPECIAL STEEL LIMI |  | L+2 | 0.194 | 0.164 | 0.761 | 0.013 | 0.023 | 0.021 | 0.176 | 1.022 | 0.014 | 0.025 | 70 | 0.000 | 8 | 0.0025 | 0 | 0.0033 | 0.0002 | 0.0004 | 0.0028 | 0.0014 | 0.0033 | 0.0000 | 0.0010 | 0.0000 | 0.0000 | 0.0004 | 0.0001 | 0.0000 | 0.0000 | [10 empty] | 0.00 | 0.00 | 0.00 | 0.00 | 16.00 | 90.00
200855 | 2025-02-12 | 2025-02-12 | 1337 | 44MnSiVS6 | 240X280 | 95 ROUND | 4.00 TO 4.04 | BHARAT FORGE LTD | 320M ONLY | L | 0.455 | 0.625 | 1.485 | 0.014 | 0.035 | 0.015 | 0.021 | 0.216 | 0.014 | 0.012 | 132 | 0.001 | 17 | 0.0127 | 1 | 0.1409 | 0.0000 | 0.0003 | 0.0032 | 0.0012 | 0.0014 | 0.0000 | 0.0010 | 0.0000 | 0.0000 | 0.0003 | 0.0000 | 0.0000 | 0.0003 | [10 empty] | 0.00 | 0.00 | 140.00 | 2.00 | 18.00 | 200.00
200856 | 2025-02-12 | 2025-02-12 | 1337 | 44MnSiVS6 | 240X280 | 95 ROUND | 4.00 TO 4.04 | BHARAT FORGE LTD |  | L+1 | 0.454 | 0.613 | 1.450 | 0.015 | 0.037 | 0.020 | 0.025 | 0.222 | 0.014 | 0.011 | 145 | 0.001 | 18 | 0.0124 | 2 | 0.1391 | 0.0000 | 0.0004 | 0.0032 | 0.0013 | 0.0015 | 0.0000 | 0.0007 | 0.0002 | 0.0000 | 0.0003 | 0.0001 | 0.0000 | 0.0004 | [10 empty] | 0.00 | 0.00 | 140.00 | 2.00 | 18.00 | 200.00
200857 | 2025-02-12 | 2025-02-12 | 1337 | 44MnSiVS6 | 240X280 | 95 ROUND | 4.00 TO 4.04 | BHARAT FORGE LTD |  | L+2 | 0.435 | 0.621 | 1.438 | 0.019 | 0.038 | 0.018 | 0.023 | 0.218 | 0.018 | 0.016 | 136 | 0.001 | 14 | 0.0142 | 1 | 0.1346 | 0.0000 | 0.0004 | 0.0031 | 0.0012 | 0.0014 | 0.0000 | 0.0008 | 0.0001 | 0.0000 | 0.0003 | 0.0000 | 0.0000 | 0.0003 | [10 empty] | 0.00 | 0.00 | 140.00 | 2.00 | 18.00 | 200.00
200858 | 2025-02-12 | 2025-02-12 | A19 | ER70S2 | 180X180 | ***** | 7.50 TO 7.55 | MUKAND SUMI SPECIAL STEEL LIMI |  | L | 0.065 | 0.452 | 1.141 | 0.013 | 0.003 | 0.026 | 0.011 | 0.097 | 0.016 | 0.085 | 67 | 0.001 | 13 | 0.0543 | 3 | 0.0043 | 0.0005 | 0.0002 | 0.0033 | 0.0017 | 0.0007 | 0.0000 | 0.0013 | 0.0008 | 0.0263 | 0.0005 | 0.0001 | 0.0000 | 0.0005 | [10 empty] | 0.00 | 0.00 | 0.00 | 0.00 | 0.00 | 0.00
200859 | 2025-02-12 | 2025-02-12 | A19 | ER70S2 | 180X180 | ***** | 7.50 TO 7.55 | MUKAND SUMI SPECIAL STEEL LIMI |  | L+1 | 0.045 | 0.428 | 1.162 | 0.015 | 0.006 | 0.020 | 0.007 | 0.075 | 0.015 | 0.089 | 82 | 0.001 | 13 | 0.0552 | 2 | 0.0045 | 0.0004 | 0.0003 | 0.0034 | 0.0019 | 0.0005 | 0.0000 | 0.0012 | 0.0021 | 0.0248 | 0.0005 | 0.0001 | 0.0000 | 0.0005 | [10 empty] | 0.00 | 0.00 | 0.00 | 0.00 | 0.00 | 0.00
200860 | 2025-02-12 | 2025-02-12 | 00393 | SCM435BF | 240X280 | 180 RCS | 3.85 TO 3.90 | MUKAND SUMI SPECIAL STEEL LIMI |  | L | 0.335 | 0.197 | 0.653 | 0.013 | 0.007 | 0.020 | 0.152 | 0.864 | 0.014 | 0.024 | 72 | 0.000 | 10 | 0.0027 | 0 | 0.0024 | 0.0006 | 0.0004 | 0.0031 | 0.0011 | 0.0029 | 0.0000 | 0.0015 | 0.0003 | 0.0000 | 0.0005 | 0.0001 | 0.0000 | 0.0002 | [10 empty] | 0.00 | 0.00 | 0.00 | 0.00 | 0.00 | 0.00
200861 | 2025-02-12 | 2025-02-12 | 00393 | SCM435BF | 240X280 | 180 RCS | 3.85 TO 3.90 | MUKAND SUMI SPECIAL STEEL LIMI |  | L+1 | 0.328 | 0.173 | 0.665 | 0.014 | 0.003 | 0.017 | 0.151 | 0.873 | 0.014 | 0.020 | 58 | 0.000 | 11 | 0.0019 | 0 | 0.0026 | 0.0006 | 0.0003 | 0.0030 | 0.0012 | 0.0029 | 0.0000 | 0.0016 | 0.0002 | 0.0000 | 0.0006 | 0.0001 | 0.0000 | 0.0002 | [10 empty] | 0.00 | 0.00 | 0.00 | 0.00 | 0.00 | 0.00
200862 | 2025-02-12 | 2025-02-13 | SNA1 | JIS-S35C | 180X180 | ***** | 7.50 TO 7.55 | MUKAND SUMI SPECIAL STEEL LIMI |  | L | 0.335 | 0.185 | 0.756 | 0.015 | 0.018 | 0.012 | 0.004 | 0.126 | 0.012 | 0.022 | 57 | 0.000 | 13 | 0.0012 | 0 | 0.0022 | 0.0003 | 0.0000 | 0.0030 | 0.0004 | 0.0005 | 0.0000 | 0.0013 | 0.0013 | 0.0000 | 0.0006 | 0.0000 | 0.0000 | 0.0002 | [10 empty] | 0.00 | 0.00 | 0.00 | 0.00 | 0.00 | 0.00
200863 | 2025-02-12 | 2025-02-13 | 1337 | 44MnSiVS6 | 240X280 | 95 ROUND | 4.00 TO 4.04 | BHARAT FORGE LTD |  | L | 0.452 | 0.637 | 1.457 | 0.026 | 0.036 | 0.013 | 0.023 | 0.220 | 0.014 | 0.013 | 156 | 0.001 | 13 | 0.0120 | 0 | 0.1399 | 0.0000 | 0.0003 | 0.0034 | 0.0016 | 0.0009 | 0.0000 | 0.0010 | 0.0004 | 0.0000 | 0.0003 | 0.0000 | 0.0000 | 0.0005 | [10 empty] | 0.00 | 0.00 | 140.00 | 2.00 | 18.00 | 200.00
200864 | 2025-02-12 | 2025-02-13 | SNA1 | JIS-S35C | 180X180 | ***** | 11.95 TO 12.00 | MUKAND SUMI SPECIAL STEEL LIMI |  | L+1 | 0.360 | 0.212 | 0.775 | 0.014 | 0.016 | 0.012 | 0.004 | 0.122 | 0.012 | 0.024 | 76 | 0.000 | 12 | 0.0018 | 0 | 0.0027 | 0.0003 | 0.0000 | 0.0030 | 0.0004 | 0.0005 | 0.0000 | 0.0013 | 0.0002 | 0.0000 | 0.0006 | 0.0000 | 0.0000 | 0.0002 | [10 empty] | 0.00 | 0.00 | 0.00 | 0.00 | 0.00 | 0.00
200865 | 2025-02-12 | 2025-02-13 | SNA1 | JIS-S35C | 180X180 | ***** | 11.95 TO 12.00 | MUKAND SUMI SPECIAL STEEL LIMI |  | L+2 | 0.367 | 0.213 | 0.774 | 0.015 | 0.019 | 0.012 | 0.004 | 0.123 | 0.011 | 0.025 | 79 | 0.000 | 12 | 0.0017 | 0 | 0.0020 | 0.0005 | 0.0000 | 0.0029 | 0.0003 | 0.0002 | 0.0000 | 0.0012 | 0.0000 | 0.0000 | 0.0006 | 0.0000 | 0.0000 | 0.0001 | [10 empty] | 0.00 | 0.00 | 0.00 | 0.00 | 0.00 | 0.00
200866 | 2025-02-12 | 2025-02-13 | 1337 | 44MnSiVS6 | 240X280 | 95 ROUND | 4.00 TO 4.04 | BHARAT FORGE LTD |  | L+1 | 0.456 | 0.667 | 1.448 | 0.018 | 0.036 | 0.015 | 0.026 | 0.211 | 0.014 | 0.013 | 170 | 0.001 | 13 | 0.0157 | 2 | 0.1381 | 0.0000 | 0.0004 | 0.0031 | 0.0013 | 0.0016 | 0.0000 | 0.0008 | 0.0000 | 0.0000 | 0.0003 | 0.0000 | 0.0000 | 0.0003 | [10 empty] | 0.00 | 0.00 | 140.00 | 2.00 | 18.00 | 200.00
200867 | 2025-02-12 | 2025-02-13 | 1337 | 44MnSiVS6 | 240X280 | 95 ROUND | 4.00 TO 4.04 | BHARAT FORGE LTD |  | L+2 | 0.440 | 0.667 | 1.470 | 0.016 | 0.029 | 0.018 | 0.025 | 0.212 | 0.020 | 0.014 | 155 | 0.001 | 11 | 0.0124 | 3 | 0.1408 | 0.0000 | 0.0003 | 0.0032 | 0.0015 | 0.0014 | 0.0000 | 0.0007 | 0.0000 | 0.0000 | 0.0003 | 0.0000 | 0.0000 | 0.0004 | [10 empty] | 0.00 | 0.00 | 140.00 | 2.00 | 18.00 | 200.00
200868 | 2025-02-12 | 2025-02-13 | C2RT | SAE 1010 | 180X180 | ***** | 7.50 TO 7.55 | MUKAND SUMI SPECIAL STEEL LIMI | NO SOL | L | 0.100 | 0.053 | 0.326 | 0.008 | 0.005 | 0.014 | 0.004 | 0.031 | 0.014 | 0.039 | 76 | 0.000 | 32 | 0.0006 | 0 | 0.0008 | 0.0014 | 0.0000 | 0.0031 | 0.0000 | 0.0000 | 0.0004 | 0.0017 | 0.0019 | 0.0000 | 0.0008 | 0.0000 | 0.0000 | 0.0002 | [10 empty] | 0.00 | 0.00 | 0.00 | 0.00 | 0.00 | 0.00
200869 | 2025-02-12 | 2025-02-13 | C2RT | SAE 1010 | 180X180 | ***** | 7.50 TO 7.55 | MUKAND SUMI SPECIAL STEEL LIMI | NO SOL | L+1 | 0.089 | 0.039 | 0.328 | 0.009 | 0.010 | 0.013 | 0.007 | 0.033 | 0.013 | 0.032 | 69 | 0.000 | 34 | 0.0006 | 0 | 0.0010 | 0.0012 | 0.0000 | 0.0030 | 0.0002 | 0.0000 | 0.0008 | 0.0016 | 0.0019 | 0.0000 | 0.0009 | 0.0000 | 0.0000 | 0.0002 | [10 empty] | 0.00 | 0.00 | 0.00 | 0.00 | 0.00 | 0.00
200870 | 2025-02-12 | 2025-02-13 | 1337 | 44MnSiVS6 | 240X280 | 85 ROUND | 4.20 TO 4.23 | BHARAT FORGE LTD | 4590, REV NO 0, 29.8.19 | L | 0.437 | 0.651 | 1.449 | 0.016 | 0.031 | 0.019 | 0.027 | 0.214 | 0.015 | 0.018 | 143 | 0.001 | 8 | 0.0126 | 3 | 0.1452 | 0.0000 | 0.0003 | 0.0033 | 0.0013 | 0.0013 | 0.0000 | 0.0007 | 0.0003 | 0.0000 | 0.0003 | 0.0001 | 0.0000 | 0.0003 | [10 empty] | 0.00 | 0.00 | 140.00 | 2.00 | 18.00 | 200.00
200871 | 2025-02-12 | 2025-02-13 | C2RT | SAE 1010 | 180X180 | ***** | 7.50 TO 7.55 | MUKAND SUMI SPECIAL STEEL LIMI | NO SOL | L+2 | 0.086 | 0.055 | 0.317 | 0.011 | 0.006 | 0.013 | 0.005 | 0.037 | 0.012 | 0.040 | 73 | 0.000 | 36 | 0.0011 | 0 | 0.0018 | 0.0012 | 0.0000 | 0.0030 | 0.0002 | 0.0000 | 0.0005 | 0.0016 | 0.0015 | 0.0000 | 0.0009 | 0.0000 | 0.0000 | 0.0001 | [10 empty] | 0.00 | 0.00 | 0.00 | 0.00 | 0.00 | 0.00
200872 | 2025-02-13 | 2025-02-13 | 1337 | 44MnSiVS6 | 240X280 | 85 ROUND | 4.20 TO 4.23 | BHARAT FORGE LTD | 4590, REV NO 0, 29.8.19 | L+1 | 0.439 | 0.639 | 1.465 | 0.017 | 0.035 | 0.023 | 0.025 | 0.212 | 0.015 | 0.013 | 140 | 0.001 | 9 | 0.0144 | 0 | 0.1463 | 0.0000 | 0.0004 | 0.0032 | 0.0014 | 0.0019 | 0.0000 | 0.0008 | 0.0000 | 0.0000 | 0.0003 | 0.0001 | 0.0000 | 0.0004 | [10 empty] | 0.00 | 0.00 | 140.00 | 2.00 | 18.00 | 200.00
200873 | 2025-02-13 | 2025-02-13 | 1337 | 44MnSiVS6 | 240X280 | 85 ROUND | 4.20 TO 4.23 | BHARAT FORGE LTD |  | L+2 | 0.448 | 0.643 | 1.447 | 0.016 | 0.030 | 0.019 | 0.021 | 0.211 | 0.014 | 0.014 | 138 | 0.001 | 10 | 0.0137 | 3 | 0.1412 | 0.0000 | 0.0004 | 0.0033 | 0.0014 | 0.0011 | 0.0000 | 0.0008 | 0.0002 | 0.0000 | 0.0003 | 0.0000 | 0.0000 | 0.0004 | [10 empty] | 0.00 | 0.00 | 140.00 | 2.00 | 18.00 | 200.00
200874 | 2025-02-13 | 2025-02-13 | 00134 | 41Cr4 | 180X180 | ***** | 11.80 TO 11.90 | MUKAND SUMI SPECIAL STEEL LIMI | NO SOL | L | 0.426 | 0.195 | 0.842 | 0.017 | 0.021 | 0.022 | 0.007 | 1.136 | 0.014 | 0.025 | 95 | 0.000 | 10 | 0.0017 | 0 | 0.0032 | 0.0000 | 0.0004 | 0.0032 | 0.0013 | 0.0032 | 0.0000 | 0.0014 | 0.0003 | 0.0000 | 0.0006 | 0.0001 | 0.0000 | 0.0003 | [10 empty] | 0.00 | 0.00 | 0.00 | 0.00 | 0.00 | 0.00
200875 | 2025-02-13 | 2025-02-13 | 00134 | 41Cr4 | 180X180 | ***** | 11.80 TO 11.90 | MUKAND SUMI SPECIAL STEEL LIMI | NO SOL | L+1 | 0.426 | 0.201 | 0.844 | 0.014 | 0.023 | 0.020 | 0.007 | 1.119 | 0.014 | 0.025 | 85 | 0.000 | 12 | 0.0015 | 0 | 0.0029 | 0.0000 | 0.0004 | 0.0032 | 0.0011 | 0.0034 | 0.0000 | 0.0014 | 0.0005 | 0.0000 | 0.0006 | 0.0000 | 0.0000 | 0.0003 | [10 empty] | 0.00 | 0.00 | 0.00 | 0.00 | 0.00 | 0.00
200876 | 2025-02-13 | 2025-02-13 | 2254 | SAE 1538MV | 240X280 | ***** | 3.64 TO 3.68 | SAARLOHA ADVANCED MATERIALS PV | 4753, REV NO 1, 07.11.22 * | L | 0.377 | 0.595 | 1.439 | 0.016 | 0.055 | 0.015 | 0.040 | 0.191 | 0.015 | 0.013 | 139 | 0.001 | 14 | 0.0090 | 0 | 0.0977 | 0.0000 | 0.0003 | 0.0032 | 0.0015 | 0.0008 | 0.0000 | 0.0009 | 0.0004 | 0.0000 | 0.0003 | 0.0000 | 0.0000 | 0.0004 | [10 empty] | 0.00 | 0.00 | 130.00 | 2.00 | 20.00 | 170.00
200877 | 2025-02-13 | 2025-02-13 | 00134 | 41Cr4 | 180X180 | ***** | 11.80 TO 11.90 | MUKAND SUMI SPECIAL STEEL LIMI | NO SOL | L+2 | 0.435 | 0.215 | 0.856 | 0.016 | 0.019 | 0.020 | 0.006 | 1.135 | 0.013 | 0.024 | 93 | 0.000 | 8 | 0.0022 | 0 | 0.0037 | 0.0000 | 0.0005 | 0.0031 | 0.0012 | 0.0031 | 0.0000 | 0.0013 | 0.0002 | 0.0000 | 0.0006 | 0.0001 | 0.0000 | 0.0002 | [10 empty] | 0.00 | 0.00 | 0.00 | 0.00 | 0.00 | 0.00
200878 | 2025-02-13 | 2025-02-13 | 2254 | SAE 1538MV | 240X280 | ***** | 3.64 TO 3.68 | SAARLOHA ADVANCED MATERIALS PV | 4753, REV NO 1, 07.11.22 * | L+1 | 0.383 | 0.618 | 1.394 | 0.014 | 0.053 | 0.015 | 0.041 | 0.171 | 0.015 | 0.015 | 140 | 0.001 | 12 | 0.0078 | 0 | 0.1069 | 0.0000 | 0.0003 | 0.0033 | 0.0017 | 0.0007 | 0.0000 | 0.0009 | 0.0003 | 0.0000 | 0.0000 | 0.0000 | 0.0000 | 0.0004 | [10 empty] | 0.00 | 0.00 | 130.00 | 2.00 | 20.00 | 170.00
200879 | 2025-02-13 | 2025-02-13 | 2254 | SAE 1538MV | 240X280 | ***** | 3.64 TO 3.68 | SAARLOHA ADVANCED MATERIALS PV | 4753, REV NO 1, 07.11.22 * | L+2 | 0.377 | 0.568 | 1.429 | 0.014 | 0.051 | 0.016 | 0.037 | 0.152 | 0.015 | 0.012 | 142 | 0.001 | 15 | 0.0074 | 0 | 0.1074 | 0.0000 | 0.0003 | 0.0032 | 0.0018 | 0.0011 | 0.0000 | 0.0008 | 0.0004 | 0.0000 | 0.0001 | 0.0000 | 0.0000 | 0.0003 | [10 empty] | 0.00 | 0.00 | 130.00 | 2.00 | 20.00 | 170.00
200880 | 2025-02-13 | 2025-02-13 | 2327 | 20MnCr5 HH | 180X180 | ***** | 11.80 TO 11.90 | MUKAND SUMI SPECIAL STEEL LIMI | NO SOL | L | 0.211 | 0.273 | 1.309 | 0.014 | 0.017 | 0.021 | 0.007 | 1.258 | 0.018 | 0.024 | 108 | 0.001 | 12 | 0.0035 | 3 | 0.0046 | 0.0000 | 0.0007 | 0.0035 | 0.0022 | 0.0046 | 0.0000 | 0.0012 | 0.0006 | 0.0000 | 0.0004 | 0.0002 | 0.0000 | 0.0004 | [10 empty] | 0.00 | 0.00 | 90.00 | 2.00 | 25.00 | 150.00
200881 | 2025-02-13 | 2025-02-13 | 2327 | 20MnCr5 HH | 180X180 | ***** | 11.80 TO 11.90 | MUKAND SUMI SPECIAL STEEL LIMI | NO SOL | L+1 | 0.195 | 0.253 | 1.316 | 0.018 | 0.017 | 0.022 | 0.006 | 1.236 | 0.016 | 0.023 | 102 | 0.001 | 11 | 0.0025 | 1 | 0.0041 | 0.0000 | 0.0006 | 0.0036 | 0.0024 | 0.0041 | 0.0000 | 0.0011 | 0.0013 | 0.0000 | 0.0004 | 0.0002 | 0.0000 | 0.0004 | [10 empty] | 0.00 | 0.00 | 90.00 | 2.00 | 25.00 | 150.00
200882 | 2025-02-13 | 2025-02-13 | 1917 | SCM435H | 240X280 | 70 ROUND | 3.88 TO 3.91 | MUKAND SUMI SPECIAL STEEL LIMI | 3.10M | L | 0.358 | 0.200 | 0.828 | 0.017 | 0.021 | 0.029 | 0.212 | 1.063 | 0.016 | 0.022 | 68 | 0.000 | 12 | 0.0018 | 1 | 0.0028 | 0.0000 | 0.0005 | 0.0032 | 0.0017 | 0.0029 | 0.0000 | 0.0014 | 0.0002 | 0.0000 | 0.0004 | 0.0001 | 0.0000 | 0.0001 | [10 empty] | 0.00 | 0.00 | 0.00 | 2.00 | 15.00 | 90.00
200883 | 2025-02-13 | 2025-02-13 | 2327 | 20MnCr5 HH | 180X180 | ***** | 11.80 TO 11.90 | MUKAND SUMI SPECIAL STEEL LIMI | NO SOL | L+2 | 0.210 | 0.262 | 1.296 | 0.013 | 0.021 | 0.022 | 0.008 | 1.281 | 0.016 | 0.031 | 113 | 0.001 | 12 | 0.0025 | 1 | 0.0039 | 0.0000 | 0.0006 | 0.0034 | 0.0020 | 0.0051 | 0.0000 | 0.0010 | 0.0001 | 0.0000 | 0.0004 | 0.0002 | 0.0000 | 0.0004 | [10 empty] | 0.00 | 0.00 | 90.00 | 2.00 | 25.00 | 150.00
200884 | 2025-02-13 | 2025-02-13 | 1917 | SCM435H | 240X280 | 70 ROUND | 3.88 TO 3.91 | MUKAND SUMI SPECIAL STEEL LIMI | 3.10M | L+1 | 0.355 | 0.202 | 0.820 | 0.013 | 0.019 | 0.025 | 0.219 | 1.088 | 0.015 | 0.024 | 78 | 0.000 | 10 | 0.0022 | 0 | 0.0029 | 0.0000 | 0.0005 | 0.0032 | 0.0016 | 0.0030 | 0.0000 | 0.0012 | 0.0006 | 0.0000 | 0.0004 | 0.0001 | 0.0000 | 0.0000 | [10 empty] | 0.00 | 0.00 | 0.00 | 2.00 | 15.00 | 90.00
200885 | 2025-02-13 | 2025-02-13 | 1917 | SCM435H | 240X280 | 70 ROUND | 3.88 TO 3.91 | MUKAND SUMI SPECIAL STEEL LIMI | 3.10M | L+2 | 0.352 | 0.223 | 0.838 | 0.016 | 0.021 | 0.020 | 0.216 | 1.063 | 0.016 | 0.030 | 82 | 0.000 | 10 | 0.0023 | 0 | 0.0046 | 0.0001 | 0.0005 | 0.0032 | 0.0015 | 0.0029 | 0.0000 | 0.0013 | 0.0000 | 0.0000 | 0.0004 | 0.0002 | 0.0000 | 0.0001 | [10 empty] | 0.00 | 0.00 | 0.00 | 2.00 | 15.00 | 90.00
200886 | 2025-02-13 | 2025-02-13 | 00082 | SAE 4140 | 180X180 | ***** | 7.50 TO 7.55 | MUKAND SUMI SPECIAL STEEL LIMI | NO SOL | L | 0.394 | 0.192 | 0.807 | 0.015 | 0.004 | 0.021 | 0.161 | 1.017 | 0.015 | 0.023 | 70 | 0.000 | 15 | 0.0023 | 0 | 0.0038 | 0.0003 | 0.0005 | 0.0031 | 0.0013 | 0.0035 | 0.0000 | 0.0015 | 0.0006 | 0.0000 | 0.0004 | 0.0001 | 0.0000 | 0.0001 | [10 empty] | 0.00 | 0.00 | 0.00 | 2.00 | 15.00 | 90.00
200887 | 2025-02-13 | 2025-02-13 | 1655 | 20MnCr5 HH | 240X280 | 70 ROUND | 3.84 TO 3.87 | KALYANI TECHNOFORGE LTD RANJAN | 3.10M ONLY | L | 0.194 | 0.234 | 1.283 | 0.021 | 0.021 | 0.020 | 0.005 | 1.262 | 0.015 | 0.023 | 92 | 0.001 | 11 | 0.0022 | 1 | 0.0043 | 0.0000 | 0.0005 | 0.0034 | 0.0020 | 0.0047 | 0.0000 | 0.0010 | 0.0003 | 0.0000 | 0.0004 | 0.0002 | 0.0000 | 0.0004 | [10 empty] | 0.00 | 0.00 | 0.00 | 2.00 | 20.00 | 75.00
200888 | 2025-02-13 | 2025-02-13 | 00082 | SAE 4140 | 180X180 | ***** | 7.50 TO 7.55 | MUKAND SUMI SPECIAL STEEL LIMI | NO SOL | L+2 | 0.399 | 0.194 | 0.779 | 0.015 | 0.007 | 0.019 | 0.150 | 1.013 | 0.015 | 0.023 | 66 | 0.001 | 17 | 0.0020 | 0 | 0.0027 | 0.0002 | 0.0004 | 0.0032 | 0.0014 | 0.0032 | 0.0001 | 0.0014 | 0.0012 | 0.0000 | 0.0004 | 0.0001 | 0.0000 | 0.0001 | [10 empty] | 0.00 | 0.00 | 0.00 | 2.00 | 15.00 | 90.00
200889 | 2025-02-13 | 2025-02-13 | 00082 | SAE 4140 | 180X180 | ***** | 7.50 TO 7.55 | MUKAND SUMI SPECIAL STEEL LIMI | NO SOL | L+1 | 0.391 | 0.199 | 0.789 | 0.015 | 0.004 | 0.021 | 0.154 | 1.018 | 0.016 | 0.024 | 71 | 0.001 | 15 | 0.0026 | 0 | 0.0030 | 0.0001 | 0.0005 | 0.0032 | 0.0016 | 0.0038 | 0.0000 | 0.0015 | 0.0014 | 0.0000 | 0.0004 | 0.0001 | 0.0000 | 0.0001 | [10 empty] | 0.00 | 0.00 | 0.00 | 2.00 | 15.00 | 90.00
200890 | 2025-02-13 | 2025-02-13 | 1655 | 20MnCr5 HH | 240X280 | 70 ROUND | 3.84 TO 3.87 | KALYANI TECHNOFORGE LTD RANJAN | 3.10M ONLY | L+1 | 0.200 | 0.230 | 1.276 | 0.016 | 0.025 | 0.032 | 0.011 | 1.251 | 0.016 | 0.023 | 66 | 0.001 | 7 | 0.0025 | 0 | 0.0043 | 0.0000 | 0.0007 | 0.0034 | 0.0023 | 0.0049 | 0.0000 | 0.0011 | 0.0006 | 0.0000 | 0.0004 | 0.0002 | 0.0000 | 0.0003 | [10 empty] | 0.00 | 0.00 | 0.00 | 2.00 | 20.00 | 75.00
200891 | 2025-02-13 | 2025-02-13 | 1655 | 20MnCr5 HH | 240X280 | 70 ROUND | 3.84 TO 3.87 | KALYANI TECHNOFORGE LTD RANJAN | 3.10M ONLY | L+2 | 0.204 | 0.251 | 1.289 | 0.019 | 0.027 | 0.023 | 0.010 | 1.295 | 0.016 | 0.027 | 65 | 0.001 | 7 | 0.0025 | 0 | 0.0046 | 0.0000 | 0.0007 | 0.0034 | 0.0024 | 0.0054 | 0.0000 | 0.0011 | 0.0009 | 0.0000 | 0.0004 | 0.0002 | 0.0000 | 0.0005 | [10 empty] | 0.00 | 0.00 | 0.00 | 2.00 | 20.00 | 75.00
200892 | 2025-02-13 | 2025-02-13 | 00338 | CF53 | 180X180 | ***** | 11.80 TO 11.90 | MUKAND SUMI SPECIAL STEEL LIMI | NO SOL | L | 0.539 | 0.274 | 0.746 | 0.014 | 0.002 | 0.020 | 0.008 | 0.157 | 0.012 | 0.025 | 49 | 0.000 | 18 | 0.0026 | 1 | 0.0021 | 0.0002 | 0.0002 | 0.0029 | 0.0003 | 0.0005 | 0.0000 | 0.0013 | 0.0010 | 0.0000 | 0.0005 | 0.0000 | 0.0000 | 0.0000 | [10 empty] | 0.00 | 0.00 | 60.00 | 0.90 | 18.00 | 80.00
200893 | 2025-02-13 | 2025-02-13 | 00338 | CF53 | 180X180 | ***** | 11.80 TO 11.90 | MUKAND SUMI SPECIAL STEEL LIMI | NO SOL | L+1 | 0.540 | 0.280 | 0.771 | 0.016 | 0.003 | 0.026 | 0.008 | 0.161 | 0.013 | 0.026 | 59 | 0.000 | 17 | 0.0031 | 0 | 0.0021 | 0.0002 | 0.0002 | 0.0030 | 0.0004 | 0.0007 | 0.0000 | 0.0014 | 0.0006 | 0.0000 | 0.0006 | 0.0000 | 0.0000 | 0.0002 | [10 empty] | 0.00 | 0.00 | 60.00 | 0.90 | 18.00 | 80.00
200894 | 2025-02-13 | 2025-02-13 | 1470 | 20MnCr5 HH | 240X280 | 60 ROUND | 3.00 TO 3.05 | MUKAND SUMI SPECIAL STEEL LIMI | 2.55M ONLY | L | 0.206 | 0.215 | 1.273 | 0.018 | 0.022 | 0.034 | 0.009 | 1.167 | 0.017 | 0.025 | 80 | 0.001 | 10 | 0.0025 | 0 | 0.0044 | 0.0000 | 0.0006 | 0.0034 | 0.0023 | 0.0052 | 0.0000 | 0.0011 | 0.0012 | 0.0000 | 0.0004 | 0.0001 | 0.0000 | 0.0004 | [10 empty] | 0.00 | 0.00 | 0.00 | 2.70 | 25.00 | 90.00
200895 | 2025-02-13 | 2025-02-13 | 00338 | CF53 | 180X180 | ***** | 11.80 TO 11.90 | MUKAND SUMI SPECIAL STEEL LIMI | NO SOL | L+2 | 0.554 | 0.252 | 0.745 | 0.015 | 0.007 | 0.031 | 0.009 | 0.175 | 0.013 | 0.031 | 70 | 0.000 | 18 | 0.0025 | 1 | 0.0020 | 0.0002 | 0.0002 | 0.0031 | 0.0004 | 0.0009 | 0.0000 | 0.0014 | 0.0006 | 0.0000 | 0.0006 | 0.0000 | 0.0000 | 0.0001 | [10 empty] | 0.00 | 0.00 | 60.00 | 0.90 | 18.00 | 80.00
200896 | 2025-02-13 | 2025-02-13 | 1470 | 20MnCr5 HH | 240X280 | 60 ROUND | 3.00 TO 3.05 | MUKAND SUMI SPECIAL STEEL LIMI | 2.55M ONLY | L+1 | 0.202 | 0.227 | 1.194 | 0.018 | 0.023 | 0.026 | 0.009 | 1.164 | 0.016 | 0.027 | 70 | 0.001 | 8 | 0.0028 | 1 | 0.0039 | 0.0000 | 0.0006 | 0.0034 | 0.0020 | 0.0045 | 0.0000 | 0.0012 | 0.0009 | 0.0000 | 0.0004 | 0.0001 | 0.0000 | 0.0004 | [10 empty] | 0.00 | 0.00 | 0.00 | 2.70 | 25.00 | 90.00
200897 | 2025-02-13 | 2025-02-13 | 1470 | 20MnCr5 HH | 240X280 | 60 ROUND | 3.00 TO 3.05 | MUKAND SUMI SPECIAL STEEL LIMI | 2.55M ONLY | L+2 | 0.196 | 0.237 | 1.219 | 0.014 | 0.020 | 0.021 | 0.007 | 1.130 | 0.015 | 0.026 | 74 | 0.001 | 14 | 0.0026 | 0 | 0.0039 | 0.0000 | 0.0006 | 0.0035 | 0.0021 | 0.0047 | 0.0000 | 0.0012 | 0.0015 | 0.0000 | 0.0004 | 0.0001 | 0.0000 | 0.0004 | [10 empty] | 0.00 | 0.00 | 0.00 | 2.70 | 25.00 | 90.00
200898 | 2025-02-13 | 2025-02-13 | 00160 | 16MnCr5SAF | 180X180 | ***** | 11.80 TO 11.90 | MUKAND SUMI SPECIAL STEEL LIMI | NO SOL | L | 0.168 | 0.198 | 1.234 | 0.015 | 0.017 | 0.021 | 0.007 | 1.050 | 0.016 | 0.031 | 106 | 0.001 | 13 | 0.0015 | 0 | 0.0035 | 0.0000 | 0.0005 | 0.0035 | 0.0022 | 0.0039 | 0.0000 | 0.0012 | 0.0017 | 0.0000 | 0.0004 | 0.0001 | 0.0000 | 0.0005 | [10 empty] | 0.00 | 0.00 | 0.00 | 0.00 | 0.00 | 0.00
200899 | 2025-02-13 | 2025-02-13 | 00160 | 16MnCr5SAF | 180X180 | ***** | 11.80 TO 11.90 | MUKAND SUMI SPECIAL STEEL LIMI | NO SOL | L+1 | 0.171 | 0.203 | 1.235 | 0.013 | 0.015 | 0.027 | 0.009 | 1.027 | 0.016 | 0.028 | 116 | 0.001 | 21 | 0.0017 | 0 | 0.0036 | 0.0000 | 0.0005 | 0.0034 | 0.0019 | 0.0043 | 0.0000 | 0.0012 | 0.0006 | 0.0000 | 0.0004 | 0.0001 | 0.0000 | 0.0004 | [10 empty] | 0.00 | 0.00 | 0.00 | 0.00 | 0.00 | 0.00
200900 | 2025-02-13 | 2025-02-13 | 00686 | SAE 1025 | 240X280 | 165 RCS | 3.20 TO 3.25 | MUKAND SUMI SPECIAL STEEL LIMI |  | S | 0.245 | 0.175 | 0.347 | 0.013 | 0.006 | 0.014 | 0.017 | 0.075 | 0.012 | 0.024 | 59 | 0.000 | 17 | 0.0010 | 0 | 0.0010 | 0.0010 | 0.0001 | 0.0029 | 0.0002 | 0.0001 | 0.0004 | 0.0016 | 0.0027 | 0.0000 | 0.0008 | 0.0000 | 0.0000 | 0.0000
200901 | 2025-02-13 | 2025-02-13 | 00160 | 16MnCr5SAF | 180X180 | ***** | 11.80 TO 11.90 | MUKAND SUMI SPECIAL STEEL LIMI | NO SOL | L+2 | 0.175 | 0.179 | 1.208 | 0.018 | 0.019 | 0.028 | 0.013 | 1.036 | 0.015 | 0.029 | 122 | 0.001 | 10 | 0.0015 | 0 | 0.0036 | 0.0000 | 0.0005 | 0.0034 | 0.0020 | 0.0039 | 0.0000 | 0.0011 | 0.0013 | 0.0000 | 0.0004 | 0.0002 | 0.0000 | 0.0004 | [10 empty] | 0.00 | 0.00 | 0.00 | 0.00 | 0.00 | 0.00
200902 | 2025-02-13 | 2025-02-14 | 00160 | 16MnCr5SAF | 180X180 | ***** | 11.80 TO 11.90 | MUKAND SUMI SPECIAL STEEL LIMI | NO SOL | L+3 | 0.168 | 0.210 | 1.210 | 0.013 | 0.018 | 0.022 | 0.013 | 1.010 | 0.015 | 0.030 | 126 | 0.000 | 14 | 0.0019 | 0 | 0.0034 | 0.0000 | 0.0004 | 0.0032 | 0.0014 | 0.0043 | 0.0000 | 0.0010 | 0.0002 | 0.0000 | 0.0004 | 0.0001 | 0.0000 | 0.0002 | [10 empty] | 0.00 | 0.00 | 0.00 | 0.00 | 0.00 | 0.00
200903 | 2025-02-13 | 2025-02-14 | 1429 | 42CrMo4 | 240X280 | 90 ROUND | 4.18 TO 4.21 | KALYANI TECHNOFORGE LTD RANJAN |  | L | 0.444 | 0.256 | 0.863 | 0.010 | 0.016 | 0.021 | 0.189 | 1.168 | 0.015 | 0.019 | 75 | 0.000 | 12 | 0.0043 | 3 | 0.0029 | 0.0000 | 0.0004 | 0.0032 | 0.0013 | 0.0038 | 0.0000 | 0.0012 | 0.0000 | 0.0000 | 0.0004 | 0.0002 | 0.0000 | 0.0000 | [10 empty] | 0.00 | 0.00 | 0.00 | 2.00 | 20.00 | 90.00
200904 | 2025-02-13 | 2025-02-14 | 1429 | 42CrMo4 | 240X280 | 90 ROUND | 4.18 TO 4.21 | KALYANI TECHNOFORGE LTD RANJAN |  | L+1 | 0.434 | 0.275 | 0.864 | 0.014 | 0.013 | 0.021 | 0.191 | 1.148 | 0.017 | 0.016 | 67 | 0.000 | 8 | 0.0039 | 0 | 0.0033 | 0.0000 | 0.0005 | 0.0031 | 0.0012 | 0.0045 | 0.0000 | 0.0013 | 0.0000 | 0.0000 | 0.0004 | 0.0001 | 0.0000 | 0.0000 | [10 empty] | 0.00 | 0.00 | 0.00 | 2.00 | 20.00 | 90.00
200905 | 2025-02-13 | 2025-02-14 | 1867 | S53C | 180X180 | 50 ROUND | 3.07 TO 3.10 | CIE AUTOMOTIVE INDIA LIMITED. |  | L | 0.532 | 0.260 | 0.825 | 0.015 | 0.004 | 0.016 | 0.009 | 0.178 | 0.013 | 0.024 | 78 | 0.000 | 13 | 0.0028 | 2 | 0.0020 | 0.0001 | 0.0000 | 0.0029 | 0.0000 | 0.0006 | 0.0000 | 0.0012 | 0.0000 | 0.0000 | 0.0005 | 0.0001 | 0.0000 | 0.0000 | [10 empty] | 0.00 | 0.00 | 0.00 | 2.00 | 15.00 | 80.00
200906 | 2025-02-13 | 2025-02-14 | 2246 | S53C | 180X180 | 50 ROUND | 3.25 TO 3.28 | CIE AUTOMOTIVE INDIA LTD |  | L+1 | 0.542 | 0.284 | 0.867 | 0.014 | 0.005 | 0.015 | 0.007 | 0.170 | 0.013 | 0.025 | 81 | 0.000 | 12 | 0.0037 | 2 | 0.0024 | 0.0001 | 0.0001 | 0.0028 | 0.0002 | 0.0006 | 0.0000 | 0.0013 | 0.0000 | 0.0000 | 0.0004 | 0.0000 | 0.0000 | 0.0001 | [10 empty] | 0.00 | 0.00 | 0.00 | 2.00 | 15.00 | 80.00
200907 | 2025-02-13 | 2025-02-14 | 2246 | S53C | 180X180 | 50 ROUND | 3.25 TO 3.28 | CIE AUTOMOTIVE INDIA LTD |  | L+2 | 0.534 | 0.239 | 0.863 | 0.015 | 0.010 | 0.017 | 0.010 | 0.166 | 0.012 | 0.030 | 87 | 0.000 | 10 | 0.0025 | 0 | 0.0022 | 0.0001 | 0.0001 | 0.0029 | 0.0002 | 0.0009 | 0.0000 | 0.0012 | 0.0000 | 0.0000 | 0.0005 | 0.0000 | 0.0000 | 0.0000 | [10 empty] | 0.00 | 0.00 | 0.00 | 2.00 | 15.00 | 80.00
200908 | 2025-02-13 | 2025-02-14 | 00371 | 100CrMnSi6-4 | 240X280 | 165 RCS | 3.20 TO 3.25 | MUKAND SUMI SPECIAL STEEL LIMI | 2.70M TO 3.05M | L | 0.947 | 0.559 | 1.092 | 0.012 | 0.005 | 0.024 | 0.005 | 1.527 | 0.008 | 0.013 | 59 | 0.000 | 5 | 0.0018 | 2 | 0.0040 | 0.0000 | 0.0004 | 0.0000 | 0.0000 | 0.0047 | 0.0000 | 0.0014 | 0.0000 | 0.0000 | 0.0005 | 0.0000 | 0.0000 | 0.0001 | [10 empty] | 0.00 | 0.00 | 0.00 | 0.00 | 0.00 | 0.00
200909 | 2025-02-13 | 2025-02-14 | 00371 | 100CrMnSi6-4 | 240X280 | 165 RCS | 3.20 TO 3.25 | MUKAND SUMI SPECIAL STEEL LIMI | 2.70M TO 3.05M | L+1 | 0.942 | 0.547 | 1.136 | 0.022 | 0.004 | 0.025 | 0.006 | 1.523 | 0.008 | 0.011 | 65 | 0.000 | 6 | 0.0018 | 1 | 0.0037 | 0.0000 | 0.0004 | 0.0000 | 0.0000 | 0.0050 | 0.0000 | 0.0014 | 0.0000 | 0.0000 | 0.0005 | 0.0001 | 0.0000 | 0.0003 | [10 empty] | 0.00 | 0.00 | 0.00 | 0.00 | 0.00 | 0.00
200910 | 2025-02-13 | 2025-02-14 | 00371 | 100CrMnSi6-4 | 240X280 | 165 RCS | 3.20 TO 3.25 | MUKAND SUMI SPECIAL STEEL LIMI | 2.70M TO 3.05M | L+2 | 0.945 | 0.583 | 1.124 | 0.013 | 0.002 | 0.030 | 0.013 | 1.488 | 0.008 | 0.014 | 60 | 0.001 | 6 | 0.0019 | 1 | 0.0034 | 0.0000 | 0.0005 | 0.0000 | 0.0000 | 0.0051 | 0.0000 | 0.0014 | 0.0000 | 0.0000 | 0.0004 | 0.0000 | 0.0000 | 0.0003 | [10 empty] | 0.00 | 0.00 | 0.00 | 0.00 | 0.00 | 0.00
200911 | 2025-02-13 | 2025-02-14 | 00523 | JIS S45C MOD | 180X180 | ***** | 11.80 TO 11.90 | MUKAND SUMI SPECIAL STEEL LIMI | NO SOL | L | 0.449 | 0.253 | 1.263 | 0.018 | 0.039 | 0.075 | 0.010 | 0.160 | 0.013 | 0.015 | 83 | 0.000 | 10 | 0.0019 | 0 | 0.0496 | 0.0000 | 0.0002 | 0.0030 | 0.0006 | 0.0014 | 0.0000 | 0.0009 | 0.0000 | 0.0000 | 0.0003 | 0.0000 | 0.0000 | 0.0001 | [10 empty] | 0.00 | 0.00 | 0.00 | 0.00 | 0.00 | 0.00
200912 | 2025-02-13 | 2025-02-14 | 00523 | JIS S45C MOD | 180X180 | ***** | 11.80 TO 11.90 | MUKAND SUMI SPECIAL STEEL LIMI | NO SOL | L+1 | 0.452 | 0.252 | 1.237 | 0.014 | 0.030 | 0.064 | 0.009 | 0.159 | 0.013 | 0.023 | 72 | 0.000 | 8 | 0.0022 | 1 | 0.0496 | 0.0000 | 0.0001 | 0.0031 | 0.0004 | 0.0012 | 0.0000 | 0.0008 | 0.0001 | 0.0000 | 0.0003 | 0.0000 | 0.0000 | 0.0001 | [10 empty] | 0.00 | 0.00 | 0.00 | 0.00 | 0.00 | 0.00
200913 | 2025-02-13 | 2025-02-14 | 00523 | JIS S45C MOD | 180X180 | ***** | 11.80 TO 11.90 | MUKAND SUMI SPECIAL STEEL LIMI | NO SOL | L+2 | 0.452 | 0.250 | 1.261 | 0.026 | 0.041 | 0.066 | 0.006 | 0.170 | 0.012 | 0.020 | 88 | 0.000 | 7 | 0.0017 | 0 | 0.0472 | 0.0000 | 0.0001 | 0.0029 | 0.0004 | 0.0017 | 0.0000 | 0.0007 | 0.0001 | 0.0000 | 0.0003 | 0.0000 | 0.0000 | 0.0001 | [10 empty] | 0.00 | 0.00 | 0.00 | 0.00 | 0.00 | 0.00
200914 | 2025-02-13 | 2025-02-14 | 2244 | CMA1 | 240X280 | 90 ROUND | 4.15 TO 4.20 | BHARAT FORGE LTD | 4728, REV NO 0, 22.3.22 | L | 0.381 | 0.600 | 1.443 | 0.016 | 0.053 | 0.018 | 0.007 | 0.162 | 0.014 | 0.010 | 143 | 0.000 | 9 | 0.0071 | 2 | 0.1418 | 0.0000 | 0.0004 | 0.0029 | 0.0008 | 0.0016 | 0.0000 | 0.0009 | 0.0000 | 0.0000 | 0.0003 | 0.0000 | 0.0000 | 0.0002 | [10 empty] | 0.00 | 0.00 | 130.00 | 2.00 | 20.00 | 200.00
200915 | 2025-02-13 | 2025-02-15 | 2244 | CMA1 | 240X280 | 90 ROUND | 4.15 TO 4.20 | BHARAT FORGE LTD | 4728, REV NO 0, 22.3.22 | L+1 | 0.378 | 0.587 | 1.423 | 0.015 | 0.059 | 0.016 | 0.008 | 0.170 | 0.014 | 0.015 | 126 | 0.000 | 7 | 0.0101 | 1 | 0.1449 | 0.0000 | 0.0002 | 0.0031 | 0.0011 | 0.0016 | 0.0000 | 0.0007 | 0.0000 | 0.0000 | 0.0002 | 0.0000 | 0.0000 | 0.0002 | [10 empty] | 0.00 | 0.00 | 130.00 | 2.00 | 20.00 | 200.00
200916 | 2025-02-13 | 2025-02-15 | 2244 | CMA1 | 240X280 | 90 ROUND | 4.15 TO 4.20 | BHARAT FORGE LTD |  | L+2 | 0.393 | 0.590 | 1.425 | 0.012 | 0.053 | 0.017 | 0.009 | 0.177 | 0.014 | 0.013 | 118 | 0.000 | 8 | 0.0085 | 4 | 0.1502 | 0.0000 | 0.0002 | 0.0031 | 0.0010 | 0.0013 | 0.0000 | 0.0009 | 0.0000 | 0.0000 | 0.0002 | 0.0000 | 0.0000 | 0.0003 | [10 empty] | 0.00 | 0.00 | 130.00 | 2.00 | 20.00 | 200.00
200917 | 2025-02-13 | 2025-02-14 | AKS73 | SCM435H | 180X180 | ***** | 7.50 TO 7.55 | MUKAND SUMI SPECIAL STEEL LIMI | NO SOL | L | 0.368 | 0.207 | 0.850 | 0.013 | 0.019 | 0.020 | 0.223 | 1.017 | 0.016 | 0.029 | 90 | 0.000 | 11 | 0.0021 | 1 | 0.0031 | 0.0001 | 0.0005 | 0.0033 | 0.0013 | 0.0034 | 0.0000 | 0.0013 | 0.0003 | 0.0000 | 0.0004 | 0.0001 | 0.0000 | 0.0000 | [10 empty] | 0.00 | 0.00 | 0.00 | 0.00 | 0.00 | 0.00
200918 | 2025-02-13 | 2025-02-14 | AKS73 | SCM435H | 180X180 | ***** | 7.50 TO 7.55 | MUKAND SUMI SPECIAL STEEL LIMI | NO SOL | L+1 | 0.360 | 0.231 | 0.823 | 0.015 | 0.021 | 0.022 | 0.220 | 1.093 | 0.016 | 0.028 | 86 | 0.000 | 9 | 0.0022 | 1 | 0.0029 | 0.0001 | 0.0004 | 0.0031 | 0.0012 | 0.0025 | 0.0000 | 0.0013 | 0.0000 | 0.0000 | 0.0004 | 0.0001 | 0.0000 | 0.0000 | [10 empty] | 0.00 | 0.00 | 0.00 | 0.00 | 0.00 | 0.00
200919 | 2025-02-13 | 2025-02-14 | 00703 | SCM435PRF | 180X180 | ***** | 7.50 TO 7.55 | MUKAND SUMI SPECIAL STEEL LIMI |  | L+2 | 0.360 | 0.238 | 0.847 | 0.010 | 0.005 | 0.020 | 0.231 | 1.182 | 0.016 | 0.027 | 83 | 0.000 | 16 | 0.0027 | 0 | 0.0034 | 0.0002 | 0.0005 | 0.0032 | 0.0013 | 0.0042 | 0.0000 | 0.0015 | 0.0001 | 0.0000 | 0.0004 | 0.0001 | 0.0000 | 0.0001 | [10 empty] | 0.00 | 0.00 | 0.00 | 2.00 | 15.00 | 0.00
200920 | 2025-02-13 | 2025-02-14 | 2254 | SAE 1538MV | 240X280 | ***** | 3.64 TO 3.68 | SAARLOHA ADVANCED MATERIALS PV | 4753, REV NO 1, 07.11.22 * | L | 0.385 | 0.609 | 1.381 | 0.010 | 0.056 | 0.018 | 0.040 | 0.167 | 0.015 | 0.013 | 140 | 0.001 | 11 | 0.0074 | 1 | 0.0971 | 0.0000 | 0.0002 | 0.0033 | 0.0014 | 0.0009 | 0.0000 | 0.0009 | 0.0000 | 0.0000 | 0.0003 | 0.0000 | 0.0000 | 0.0005 | [10 empty] | 0.00 | 0.00 | 130.00 | 2.00 | 20.00 | 170.00
200921 | 2025-02-13 | 2025-02-14 | 2254 | SAE 1538MV | 240X280 | ***** | 3.64 TO 3.68 | SAARLOHA ADVANCED MATERIALS PV | 4753, REV NO 1, 07.11.22 * | L+1 | 0.389 | 0.580 | 1.410 | 0.016 | 0.061 | 0.019 | 0.039 | 0.184 | 0.015 | 0.015 | 132 | 0.001 | 9 | 0.0090 | 1 | 0.0994 | 0.0000 | 0.0002 | 0.0032 | 0.0015 | 0.0012 | 0.0000 | 0.0010 | 0.0000 | 0.0000 | 0.0003 | 0.0001 | 0.0000 | 0.0004 | [10 empty] | 0.00 | 0.00 | 130.00 | 2.00 | 20.00 | 170.00
200922 | 2025-02-14 | 2025-02-14 | 00338 | CF53 | 180X180 | ***** | 11.80 TO 11.90 | MUKAND SUMI SPECIAL STEEL LIMI |  | L | 0.549 | 0.308 | 0.766 | 0.012 | 0.003 | 0.014 | 0.007 | 0.171 | 0.012 | 0.025 | 82 | 0.000 | 9 | 0.0042 | 1 | 0.0026 | 0.0003 | 0.0001 | 0.0029 | 0.0001 | 0.0008 | 0.0000 | 0.0014 | 0.0000 | 0.0000 | 0.0005 | 0.0000 | 0.0000 | 0.0001 | [10 empty] | 0.00 | 0.00 | 60.00 | 0.90 | 18.00 | 80.00
200923 | 2025-02-14 | 2025-02-14 | 2254 | SAE 1538MV | 240X280 | ***** | 3.64 TO 3.68 | SAARLOHA ADVANCED MATERIALS PV | 4753, REV NO 1, 07.11.22 * | L+2 | 0.373 | 0.603 | 1.417 | 0.012 | 0.060 | 0.015 | 0.038 | 0.160 | 0.014 | 0.015 | 143 | 0.000 | 7 | 0.0092 | 1 | 0.1023 | 0.0000 | 0.0001 | 0.0030 | 0.0010 | 0.0007 | 0.0000 | 0.0008 | 0.0000 | 0.0000 | 0.0002 | 0.0000 | 0.0000 | 0.0002 | [10 empty] | 0.00 | 0.00 | 130.00 | 2.00 | 20.00 | 170.00
200924 | 2025-02-13 | 2025-02-14 | 00338 | CF53 | 180X180 | ***** | 11.80 TO 11.90 | MUKAND SUMI SPECIAL STEEL LIMI |  | L+1 | 0.543 | 0.270 | 0.761 | 0.013 | 0.006 | 0.016 | 0.007 | 0.164 | 0.011 | 0.032 | 86 | 0.000 | 14 | 0.0028 | 1 | 0.0018 | 0.0004 | 0.0000 | 0.0029 | 0.0000 | 0.0004 | 0.0000 | 0.0013 | 0.0000 | 0.0000 | 0.0006 | 0.0000 | 0.0000 | 0.0000 | [10 empty] | 0.00 | 0.00 | 60.00 | 0.90 | 18.00 | 80.00
200925 | 2025-02-13 | 2025-02-14 | 00338 | CF53 | 180X180 | ***** | 11.80 TO 11.90 | MUKAND SUMI SPECIAL STEEL LIMI |  | L+2 | 0.542 | 0.240 | 0.743 | 0.017 | 0.004 | 0.017 | 0.007 | 0.158 | 0.018 | 0.026 | 76 | 0.000 | 13 | 0.0024 | 0 | 0.0020 | 0.0003 | 0.0000 | 0.0028 | 0.0000 | 0.0006 | 0.0001 | 0.0012 | 0.0000 | 0.0000 | 0.0006 | 0.0000 | 0.0000 | 0.0000 | [10 empty] | 0.00 | 0.00 | 60.00 | 0.90 | 18.00 | 80.00
200926 | 2025-02-14 | 2025-02-14 | 1681 | SAE 5130M | 240X280 | 120 ROUND | 3.98 TO 4.01 | BHARAT FORGE LTD | 3.20M ONLY | L | 0.309 | 0.278 | 1.176 | 0.015 | 0.075 | 0.021 | 0.016 | 1.186 | 0.015 | 0.071 | 75 | 0.000 | 4 | 0.0040 | 2 | 0.0742 | 0.0000 | 0.0006 | 0.0033 | 0.0016 | 0.0041 | 0.0000 | 0.0010 | 0.0000 | 0.0000 | 0.0004 | 0.0002 | 0.0000 | 0.0003 | [10 empty] | 0.00 | 0.00 | 0.00 | 2.00 | 20.00 | 90.00
200927 | 2025-02-14 | 2025-02-14 | 1681 | SAE 5130M | 240X280 | 120 ROUND | 3.98 TO 4.01 | BHARAT FORGE LTD | 3.20M ONLY | L+1 | 0.309 | 0.256 | 1.166 | 0.019 | 0.068 | 0.025 | 0.011 | 1.182 | 0.015 | 0.074 | 90 | 0.000 | 2 | 0.0038 | 2 | 0.0725 | 0.0000 | 0.0005 | 0.0033 | 0.0016 | 0.0028 | 0.0000 | 0.0010 | 0.0000 | 0.0000 | 0.0004 | 0.0001 | 0.0000 | 0.0002 | [10 empty] | 0.00 | 0.00 | 0.00 | 2.00 | 20.00 | 90.00
200928 | 2025-02-13 | 2025-02-14 | 00659 | 15B25PRF | 180X180 | ***** | 7.50 TO 7.55 | MUKAND SUMI SPECIAL STEEL LIMI |  | L | 0.241 | 0.121 | 0.921 | 0.018 | 0.003 | 0.019 | 0.010 | 0.201 | 0.012 | 0.031 | 81 | 0.000 | 19 | 0.0399 | 27 | 0.0054 | 0.0000 | 0.0001 | 0.0028 | 0.0004 | 0.0011 | 0.0000 | 0.0011 | 0.0000 | 0.0000 | 0.0005 | 0.0000 | 0.0000 | 0.0000 | [10 empty] | 0.00 | 0.00 | 0.00 | 2.00 | 20.00 | 75.00
200929 | 2025-02-13 | 2025-02-14 | 00659 | 15B25PRF | 180X180 | ***** | 7.50 TO 7.55 | MUKAND SUMI SPECIAL STEEL LIMI |  | L+1 | 0.238 | 0.113 | 0.925 | 0.017 | 0.005 | 0.018 | 0.009 | 0.165 | 0.012 | 0.028 | 73 | 0.000 | 20 | 0.0353 | 21 | 0.0042 | 0.0000 | 0.0000 | 0.0031 | 0.0004 | 0.0011 | 0.0000 | 0.0011 | 0.0001 | 0.0000 | 0.0005 | 0.0001 | 0.0000 | 0.0002 | [10 empty] | 0.00 | 0.00 | 0.00 | 2.00 | 20.00 | 75.00
200930 | 2025-02-14 | 2025-02-14 | 1820 | DIN 1.1213M | 240X280 | 60 ROUND | 2.92 TO 2.95 | MUKAND SUMI SPECIAL STEEL LIMI |  | L | 0.539 | 0.247 | 0.851 | 0.014 | 0.005 | 0.019 | 0.009 | 0.156 | 0.015 | 0.024 | 78 | 0.000 | 17 | 0.0015 | 0 | 0.0024 | 0.0001 | 0.0001 | 0.0029 | 0.0000 | 0.0011 | 0.0000 | 0.0012 | 0.0000 | 0.0000 | 0.0005 | 0.0000 | 0.0000 | 0.0000 | [10 empty] | 0.00 | 0.00 | 0.00 | 2.00 | 15.00 | 80.00
200931 | 2025-02-14 | 2025-02-14 | 1820 | DIN 1.1213M | 240X280 | 70 ROUND | 3.71 TO 3.74 | MUKAND SUMI SPECIAL STEEL LIMI |  | L+1 | 0.534 | 0.250 | 0.863 | 0.014 | 0.003 | 0.017 | 0.007 | 0.165 | 0.013 | 0.028 | 58 | 0.000 | 15 | 0.0023 | 0 | 0.0024 | 0.0001 | 0.0001 | 0.0029 | 0.0001 | 0.0010 | 0.0000 | 0.0012 | 0.0000 | 0.0000 | 0.0005 | 0.0000 | 0.0000 | 0.0000 | [10 empty] | 0.00 | 0.00 | 0.00 | 2.00 | 15.00 | 80.00
200932 | 2025-02-14 | 2025-02-15 | 00710 | EN18DPRF | 180X180 | ***** | 7.50 TO 7.55 | MUKAND SUMI SPECIAL STEEL LIMI | NO SOL | L | 0.394 | 0.267 | 0.776 | 0.011 | 0.003 | 0.023 | 0.008 | 1.088 | 0.013 | 0.031 | 71 | 0.000 | 18 | 0.0035 | 1 | 0.0032 | 0.0001 | 0.0004 | 0.0030 | 0.0008 | 0.0034 | 0.0000 | 0.0014 | 0.0000 | 0.0000 | 0.0006 | 0.0001 | 0.0000 | 0.0000 | [10 empty] | 0.00 | 0.00 | 0.00 | 2.00 | 15.00 | 90.00
200933 | 2025-02-14 | 2025-02-15 | 1820 | DIN 1.1213M | 240X280 | 165 RCS | 3.20 TO 3.25 | MUKAND SUMI SPECIAL STEEL LIMI |  | L+2 | 0.535 | 0.234 | 0.851 | 0.015 | 0.006 | 0.019 | 0.011 | 0.161 | 0.012 | 0.028 | 74 | 0.000 | 10 | 0.0028 | 0 | 0.0022 | 0.0001 | 0.0001 | 0.0028 | 0.0000 | 0.0009 | 0.0000 | 0.0012 | 0.0000 | 0.0000 | 0.0005 | 0.0000 | 0.0000 | 0.0000 | [10 empty] | 0.00 | 0.00 | 0.00 | 2.00 | 15.00 | 80.00
200934 | 2025-02-14 | 2025-02-15 | 00710 | EN18DPRF | 180X180 | ***** | 7.50 TO 7.55 | MUKAND SUMI SPECIAL STEEL LIMI | NO SOL | L+1 | 0.403 | 0.255 | 0.766 | 0.014 | 0.004 | 0.019 | 0.013 | 1.107 | 0.013 | 0.031 | 79 | 0.000 | 16 | 0.0045 | 1 | 0.0027 | 0.0003 | 0.0003 | 0.0029 | 0.0009 | 0.0032 | 0.0000 | 0.0017 | 0.0000 | 0.0000 | 0.0006 | 0.0000 | 0.0000 | 0.0002 | [10 empty] | 0.00 | 0.00 | 0.00 | 2.00 | 15.00 | 90.00
200935 | 2025-02-14 | 2025-02-14 | 00710 | EN18DPRF | 180X180 | ***** | 7.50 TO 7.55 | MUKAND SUMI SPECIAL STEEL LIMI | NO SOL | L+2 | 0.404 | 0.249 | 0.777 | 0.014 | 0.004 | 0.024 | 0.011 | 1.142 | 0.013 | 0.032 | 76 | 0.000 | 15 | 0.0037 | 1 | 0.0036 | 0.0001 | 0.0003 | 0.0030 | 0.0007 | 0.0031 | 0.0000 | 0.0015 | 0.0000 | 0.0000 | 0.0006 | 0.0001 | 0.0000 | 0.0002 | [10 empty] | 0.00 | 0.00 | 0.00 | 2.00 | 15.00 | 90.00
200936 | 2025-02-14 | 2025-02-14 | 1466 | SAE 1040 | 240X280 | 80 ROUND | 4.20 TO 4.23 | KALYANI TRANSMISSION TECHNOLOG |  | L | 0.408 | 0.200 | 0.757 | 0.016 | 0.030 | 0.017 | 0.008 | 0.144 | 0.012 | 0.024 | 62 | 0.000 | 7 | 0.0017 | 0 | 0.0021 | 0.0002 | 0.0002 | 0.0029 | 0.0002 | 0.0006 | 0.0000 | 0.0012 | 0.0005 | 0.0000 | 0.0006 | 0.0000 | 0.0000 | 0.0000 | [10 empty] | 0.00 | 0.00 | 0.00 | 2.00 | 20.00 | 90.00
200937 | 2025-02-14 | 2025-02-15 | 1466 | SAE 1040 | 240X280 | 80 ROUND | 4.20 TO 4.23 | KALYANI TRANSMISSION TECHNOLOG |  | L+1 | 0.408 | 0.206 | 0.792 | 0.017 | 0.029 | 0.018 | 0.010 | 0.128 | 0.013 | 0.021 | 74 | 0.000 | 3 | 0.0026 | 0 | 0.0024 | 0.0001 | 0.0001 | 0.0031 | 0.0003 | 0.0006 | 0.0000 | 0.0012 | 0.0002 | 0.0000 | 0.0006 | 0.0000 | 0.0000 | 0.0001 | [10 empty] | 0.00 | 0.00 | 0.00 | 2.00 | 20.00 | 90.00
200938 | 2025-02-14 | 2025-02-14 | 00635 | SCM435CHQ | 180X180 | ***** | 7.50 TO 7.55 | MUKAND SUMI SPECIAL STEEL LIMI | NO SOL | L | 0.363 | 0.206 | 0.773 | 0.015 | 0.009 | 0.019 | 0.162 | 0.933 | 0.014 | 0.026 | 85 | 0.000 | 11 | 0.0037 | 1 | 0.0029 | 0.0001 | 0.0003 | 0.0031 | 0.0011 | 0.0024 | 0.0000 | 0.0013 | 0.0000 | 0.0000 | 0.0004 | 0.0001 | 0.0000 | 0.0000 | [10 empty] | 0.00 | 0.00 | 0.00 | 2.00 | 20.00 | 90.00
200939 | 2025-02-14 | 2025-02-15 | 1466 | SAE 1040 | 240X280 | 80 ROUND | 4.20 TO 4.23 | KALYANI TRANSMISSION TECHNOLOG |  | L+2 | 0.402 | 0.214 | 0.787 | 0.014 | 0.024 | 0.015 | 0.008 | 0.141 | 0.013 | 0.025 | 75 | 0.000 | 6 | 0.0026 | 0 | 0.0021 | 0.0003 | 0.0000 | 0.0028 | 0.0003 | 0.0005 | 0.0000 | 0.0014 | 0.0000 | 0.0000 | 0.0006 | 0.0000 | 0.0000 | 0.0000 | [10 empty] | 0.00 | 0.00 | 0.00 | 2.00 | 20.00 | 90.00
200940 | 2025-02-14 | 2025-02-15 | 00635 | SCM435CHQ | 180X180 | ***** | 7.50 TO 7.55 | MUKAND SUMI SPECIAL STEEL LIMI | NO SOL | L+1 | 0.360 | 0.173 | 0.753 | 0.014 | 0.007 | 0.023 | 0.158 | 0.933 | 0.015 | 0.026 | 79 | 0.000 | 13 | 0.0035 | 1 | 0.0027 | 0.0002 | 0.0004 | 0.0030 | 0.0010 | 0.0034 | 0.0000 | 0.0014 | 0.0001 | 0.0000 | 0.0005 | 0.0001 | 0.0000 | 0.0000 | [10 empty] | 0.00 | 0.00 | 0.00 | 2.00 | 20.00 | 90.00
200941 | 2025-02-14 | 2025-02-15 | 00635 | SCM435CHQ | 180X180 | ***** | 7.50 TO 7.55 | MUKAND SUMI SPECIAL STEEL LIMI | NO SOL | L+2 | 0.365 | 0.210 | 0.794 | 0.016 | 0.007 | 0.020 | 0.160 | 0.917 | 0.015 | 0.024 | 70 | 0.000 | 10 | 0.0032 | 0 | 0.0033 | 0.0001 | 0.0004 | 0.0031 | 0.0011 | 0.0027 | 0.0000 | 0.0013 | 0.0005 | 0.0000 | 0.0004 | 0.0002 | 0.0000 | 0.0001 | [10 empty] | 0.00 | 0.00 | 0.00 | 2.00 | 20.00 | 90.00
200942 | 2025-02-14 | 2025-02-15 | 2303 | 100Cr6 | 240X280 | 56 ROUND | 2.52 TO 2.55 | MICROTECH SEAMLESS TUBE PRIVAT |  | L+2 | 0.948 | 0.262 | 0.408 | 0.015 | 0.002 | 0.024 | 0.007 | 1.487 | 0.008 | 0.017 | 63 | 0.000 | 2 | 0.0026 | 1 | 0.0021 | 0.0009 | 0.0004 | 0.0000 | 0.0000 | 0.0051 | 0.0000 | 0.0019 | 0.0000 | 0.0000 | 0.0008 | 0.0000 | 0.0000 | 0.0001 | [10 empty] | 0.00 | 0.00 | 0.00 | 2.00 | 12.00 | 90.00
200943 | 2025-02-14 | 2025-02-15 | 2303 | 100Cr6 | 240X280 | 56 ROUND | 2.52 TO 2.55 | MICROTECH SEAMLESS TUBE PRIVAT |  | L+1 | 0.945 | 0.255 | 0.419 | 0.012 | 0.003 | 0.029 | 0.006 | 1.519 | 0.008 | 0.019 | 62 | 0.000 | 3 | 0.0020 | 1 | 0.0019 | 0.0009 | 0.0006 | 0.0000 | 0.0000 | 0.0050 | 0.0000 | 0.0019 | 0.0000 | 0.0000 | 0.0008 | 0.0000 | 0.0000 | 0.0002 | [10 empty] | 0.00 | 0.00 | 0.00 | 2.00 | 12.00 | 90.00
200944 | 2025-02-14 | 2025-02-15 | 2303 | 100Cr6 | 240X280 | 70 ROUND | 4.01 TO 4.04 | MICROTECH SEAMLESS TUBE PRIVAT |  | L | 0.960 | 0.269 | 0.417 | 0.015 | 0.007 | 0.028 | 0.007 | 1.500 | 0.011 | 0.023 | 75 | 0.001 | 4 | 0.0020 | 1 | 0.0022 | 0.0008 | 0.0005 | 0.0000 | 0.0000 | 0.0050 | 0.0000 | 0.0019 | 0.0000 | 0.0000 | 0.0008 | 0.0000 | 0.0000 | 0.0002 | [10 empty] | 0.00 | 0.00 | 0.00 | 2.00 | 12.00 | 90.00
200945 | 2025-02-14 | 2025-02-15 | 00542 | SAE 5140M | 180X180 | ***** | 7.50 TO 7.55 | MUKAND SUMI SPECIAL STEEL LIMI | NO SOL | L | 0.400 | 0.219 | 0.828 | 0.011 | 0.005 | 0.018 | 0.007 | 0.794 | 0.013 | 0.025 | 62 | 0.000 | 11 | 0.0028 | 0 | 0.0024 | 0.0000 | 0.0003 | 0.0030 | 0.0007 | 0.0024 | 0.0000 | 0.0013 | 0.0000 | 0.0000 | 0.0005 | 0.0001 | 0.0000 | 0.0001 | [10 empty] | 0.00 | 0.00 | 0.00 | 2.00 | 20.00 | 90.00
200946 | 2025-02-14 | 2025-02-15 | 00542 | SAE 5140M | 180X180 | ***** | 7.50 TO 7.55 | MUKAND SUMI SPECIAL STEEL LIMI | NO SOL | L+1 | 0.396 | 0.211 | 0.819 | 0.010 | 0.007 | 0.018 | 0.007 | 0.801 | 0.013 | 0.024 | 81 | 0.000 | 16 | 0.0034 | 0 | 0.0025 | 0.0000 | 0.0003 | 0.0029 | 0.0008 | 0.0029 | 0.0000 | 0.0014 | 0.0000 | 0.0000 | 0.0006 | 0.0001 | 0.0000 | 0.0002 | [10 empty] | 0.00 | 0.00 | 0.00 | 2.00 | 20.00 | 90.00
200947 | 2025-02-15 | 2025-02-15 | 985 | 100Cr6 | 240X280 | 60 ROUND/70 ROUND | 3.00 TO 3.05 | MUKAND SUMI SPECIAL STEEL LIMI |  | L+1 | 0.949 | 0.207 | 0.430 | 0.020 | 0.002 | 0.025 | 0.005 | 1.450 | 0.007 | 0.016 | 59 | 0.000 | 1 | 0.0018 | 1 | 0.0020 | 0.0009 | 0.0003 | 0.0000 | 0.0000 | 0.0048 | 0.0000 | 0.0019 | 0.0000 | 0.0000 | 0.0008 | 0.0000 | 0.0000 | 0.0001 | [10 empty] | 0.00 | 0.00 | 0.00 | 2.00 | 12.00 | 90.00
200948 | 2025-02-15 | 2025-02-15 | 985 | 100Cr6 | 240X280 | 60 ROUND | 3.00 TO 3.05 | MUKAND SUMI SPECIAL STEEL LIMI |  | L+1 | 0.949 | 0.223 | 0.409 | 0.011 | 0.003 | 0.025 | 0.005 | 1.457 | 0.006 | 0.015 | 65 | 0.000 | 1 | 0.0018 | 1 | 0.0019 | 0.0010 | 0.0003 | 0.0000 | 0.0000 | 0.0047 | 0.0000 | 0.0020 | 0.0000 | 0.0000 | 0.0008 | 0.0000 | 0.0000 | 0.0000 | [10 empty] | 0.00 | 0.00 | 0.00 | 2.00 | 12.00 | 90.00
200949 | 2025-02-15 | 2025-02-15 | 00070 | SAE10B21M2 | 180X180 | ***** | 7.50 TO 7.55 | MUKAND SUMI SPECIAL STEEL LIMI | NO SOL | L | 0.214 | 0.149 | 0.879 | 0.012 | 0.004 | 0.013 | 0.004 | 0.176 | 0.012 | 0.030 | 92 | 0.000 | 8 | 0.0360 | 23 | 0.0043 | 0.0002 | 0.0001 | 0.0029 | 0.0004 | 0.0009 | 0.0000 | 0.0014 | 0.0001 | 0.0000 | 0.0005 | 0.0000 | 0.0000 | 0.0001 | [10 empty] | 0.00 | 0.00 | 0.00 | 0.00 | 0.00 | 0.00
200950 | 2025-02-15 | 2025-02-15 | TIS1 | SKFGRD3 | 240X280 | 165 RCS | 3.20 TO 3.25 | MUKAND SUMI SPECIAL STEEL LIMI |  | L+2 | 0.944 | 0.239 | 0.405 | 0.016 | 0.007 | 0.022 | 0.005 | 1.365 | 0.007 | 0.018 | 71 | 0.000 | 2 | 0.0019 | 1 | 0.0018 | 0.0010 | 0.0003 | 0.0000 | 0.0000 | 0.0046 | 0.0001 | 0.0020 | 0.0000 | 0.0000 | 0.0008 | 0.0000 | 0.0000 | 0.0001 | [10 empty] | 0.00 | 0.00 | 0.00 | 0.00 | 0.00 | 0.00
200951 | 2025-02-15 | 2025-02-15 | 00070 | SAE10B21M2 | 180X180 | ***** | 7.50 TO 7.55 | MUKAND SUMI SPECIAL STEEL LIMI | NO SOL | L+1 | 0.203 | 0.154 | 0.898 | 0.015 | 0.003 | 0.014 | 0.005 | 0.178 | 0.012 | 0.030 | 83 | 0.000 | 24 | 0.0407 | 20 | 0.0045 | 0.0003 | 0.0001 | 0.0030 | 0.0007 | 0.0010 | 0.0000 | 0.0015 | 0.0002 | 0.0000 | 0.0005 | 0.0000 | 0.0000 | 0.0001 | [10 empty] | 0.00 | 0.00 | 0.00 | 0.00 | 0.00 | 0.00
200952 | 2025-02-15 | 2025-02-15 | 00070 | SAE10B21M2 | 180X180 | ***** | 7.50 TO 7.55 | MUKAND SUMI SPECIAL STEEL LIMI | NO SOL | L+2 | 0.205 | 0.151 | 0.913 | 0.015 | 0.003 | 0.016 | 0.008 | 0.169 | 0.012 | 0.033 | 87 | 0.000 | 15 | 0.0396 | 26 | 0.0037 | 0.0000 | 0.0001 | 0.0030 | 0.0005 | 0.0010 | 0.0000 | 0.0012 | 0.0009 | 0.0000 | 0.0005 | 0.0000 | 0.0000 | 0.0001 | [10 empty] | 0.00 | 0.00 | 0.00 | 0.00 | 0.00 | 0.00
200953 | 2025-02-15 | 2025-02-15 | 2254 | SAE 1538MV | 240X280 | ***** | 3.64 TO 3.68 | SAARLOHA ADVANCED MATERIALS PV | 4753, REV NO 1, 07.11.22 * | L | 0.390 | 0.596 | 1.383 | 0.013 | 0.055 | 0.012 | 0.039 | 0.170 | 0.013 | 0.016 | 151 | 0.001 | 9 | 0.0077 | 3 | 0.1094 | 0.0000 | 0.0003 | 0.0031 | 0.0011 | 0.0006 | 0.0000 | 0.0008 | 0.0000 | 0.0000 | 0.0002 | 0.0000 | 0.0000 | 0.0002 | [10 empty] | 0.00 | 0.00 | 130.00 | 2.00 | 20.00 | 170.00
200954 | 2025-02-15 | 2025-02-15 | 2244 | CMA1 | 240X280 | 90 ROUND | 4.15 TO 4.20 | BHARAT FORGE LTD | 3.15M ONLY | L+1 | 0.400 | 0.575 | 1.398 | 0.018 | 0.051 | 0.014 | 0.008 | 0.176 | 0.013 | 0.012 | 138 | 0.000 | 9 | 0.0079 | 2 | 0.1381 | 0.0000 | 0.0002 | 0.0030 | 0.0010 | 0.0004 | 0.0000 | 0.0009 | 0.0000 | 0.0000 | 0.0003 | 0.0000 | 0.0000 | 0.0002 | [10 empty] | 0.00 | 0.00 | 130.00 | 2.00 | 20.00 | 200.00
200955 | 2025-02-15 | 2025-02-15 | 2254 | SAE 1538MV | 240X280 | ***** | 3.64 TO 3.68 | SAARLOHA ADVANCED MATERIALS PV | 4753, REV NO 1, 07.11.22 * | L+1 | 0.385 | 0.561 | 1.407 | 0.013 | 0.055 | 0.013 | 0.036 | 0.163 | 0.014 | 0.016 | 142 | 0.001 | 10 | 0.0086 | 2 | 0.1089 | 0.0000 | 0.0004 | 0.0032 | 0.0014 | 0.0006 | 0.0000 | 0.0010 | 0.0000 | 0.0000 | 0.0003 | 0.0000 | 0.0000 | 0.0004 | [10 empty] | 0.00 | 0.00 | 130.00 | 2.00 | 20.00 | 170.00
200956 | 2025-02-15 | 2025-02-15 | 00397 | 10B35S2 | 180X180 | ***** | 7.50 TO 7.55 | MUKAND SUMI SPECIAL STEEL LIMI | NO SOL | F | 0.338 | 0.150 | 0.712 | 0.012 | 0.004 | 0.015 | 0.005 | 0.229 | 0.015 | 0.033 | 81 | 0.000 | 23 | 0.0449 | 27 | 0.0034 | 0.0004 | 0.0001 | 0.0030 | 0.0006 | 0.0011 | 0.0000 | 0.0015 | 0.0000 | 0.0000 | 0.0006 | 0.0000 | 0.0000 | 0.0001 | [10 empty] | 0.00 | 0.00 | 0.00 | 0.00 | 0.00 | 0.00
200957 | 2025-02-15 | 2025-02-15 | 00397 | 10B35S2 | 180X180 | ***** | 7.50 TO 7.55 | MUKAND SUMI SPECIAL STEEL LIMI | NO SOL | L+1 | 0.323 | 0.152 | 0.706 | 0.013 | 0.007 | 0.014 | 0.005 | 0.213 | 0.012 | 0.032 | 94 | 0.000 | 20 | 0.0382 | 23 | 0.0037 | 0.0007 | 0.0000 | 0.0028 | 0.0003 | 0.0008 | 0.0000 | 0.0016 | 0.0000 | 0.0000 | 0.0006 | 0.0000 | 0.0000 | 0.0000 | [10 empty] | 0.00 | 0.00 | 0.00 | 0.00 | 0.00 | 0.00
200958 | 2025-02-15 | 2025-02-15 | 2383 | V-2905 | 240X280 | 75 ROUND/65 ROUND/90 | 4.10 TO 4.14 | KALYANI STEELS LTD, GURGAON |  | S | 0.372 | 0.242 | 0.774 | 0.017 | 0.050 | 0.014 | 0.006 | 0.162 | 0.012 | 0.017 | 75 | 0.000 | 6 | 0.0026 | 2 | 0.0804 | 0.0003 | 0.0003 | 0.0029 | 0.0004 | 0.0008 | 0.0001 | 0.0012 | 0.0001 | 0.0000 | 0.0006 | 0.0000 | 0.0000 | 0.0001 | [10 empty] | 0.00 | 0.00 | 70.00 | 2.00 | 20.00 | 120.00
200959 | 2025-02-15 | 2025-02-15 | 00397 | 10B35S2 | 180X180 | ***** | 7.50 TO 7.55 | MUKAND SUMI SPECIAL STEEL LIMI | NO SOL | L+2 | 0.344 | 0.122 | 0.749 | 0.016 | 0.004 | 0.016 | 0.006 | 0.216 | 0.012 | 0.030 | 76 | 0.000 | 18 | 0.0438 | 23 | 0.0041 | 0.0002 | 0.0000 | 0.0028 | 0.0003 | 0.0011 | 0.0000 | 0.0012 | 0.0000 | 0.0000 | 0.0005 | 0.0000 | 0.0000 | 0.0000 | [10 empty] | 0.00 | 0.00 | 0.00 | 0.00 | 0.00 | 0.00
200960 | 2025-02-15 | 2025-02-15 | 00397 | 10B35S2 | 180X180 | ***** | 7.50 TO 7.55 | MUKAND SUMI SPECIAL STEEL LIMI | NO SOL | L+3 | 0.340 | 0.153 | 0.724 | 0.018 | 0.006 | 0.017 | 0.005 | 0.209 | 0.011 | 0.028 | 66 | 0.000 | 22 | 0.0356 | 22 | 0.0043 | 0.0003 | 0.0000 | 0.0028 | 0.0000 | 0.0008 | 0.0000 | 0.0011 | 0.0000 | 0.0000 | 0.0005 | 0.0000 | 0.0000 | 0.0000 | [10 empty] | 0.00 | 0.00 | 0.00 | 0.00 | 0.00 | 0.00
200961 | 2025-02-15 | 2025-02-15 | 1479 | S45CVMN | 240X280 | 100 ROUND | 4.07 TO 4.10 | BHARAT FORGE LTD | 4062, REV NO 2, 15.2.16 | L | 0.433 | 0.272 | 1.216 | 0.015 | 0.055 | 0.016 | 0.005 | 0.159 | 0.013 | 0.017 | 140 | 0.000 | 8 | 0.0093 | 1 | 0.0930 | 0.0000 | 0.0002 | 0.0028 | 0.0006 | 0.0011 | 0.0000 | 0.0009 | 0.0001 | 0.0000 | 0.0003 | 0.0000 | 0.0000 | 0.0001 | [10 empty] | 0.00 | 0.00 | 130.00 | 2.00 | 20.00 | 200.00
200962 | 2025-02-15 | 2025-02-15 | 1479 | S45CVMN | 240X280 | 100 ROUND | 4.07 TO 4.10 | BHARAT FORGE LTD | 2.80M OR 3.50 ONLY | L+1 | 0.429 | 0.281 | 1.188 | 0.017 | 0.045 | 0.019 | 0.009 | 0.163 | 0.013 | 0.017 | 130 | 0.000 | 8 | 0.0112 | 1 | 0.0830 | 0.0000 | 0.0001 | 0.0028 | 0.0006 | 0.0011 | 0.0000 | 0.0009 | 0.0000 | 0.0000 | 0.0003 | 0.0000 | 0.0000 | 0.0001 | [10 empty] | 0.00 | 0.00 | 130.00 | 2.00 | 20.00 | 200.00
200963 | 2025-02-15 | 2025-02-15 | A3 | EN18D | 180X180 | ***** | 7.50 TO 7.55 | MUKAND SUMI SPECIAL STEEL LIMI |  | L | 0.398 | 0.208 | 0.725 | 0.015 | 0.009 | 0.024 | 0.009 | 1.033 | 0.013 | 0.022 | 71 | 0.000 | 15 | 0.0022 | 0 | 0.0029 | 0.0002 | 0.0004 | 0.0029 | 0.0008 | 0.0037 | 0.0000 | 0.0014 | 0.0000 | 0.0000 | 0.0006 | 0.0001 | 0.0000 | 0.0001 | [10 empty] | 0.00 | 0.00 | 0.00 | 0.00 | 0.00 | 0.00
200964 | 2025-02-15 | 2025-02-15 | 1479 | S45CVMN | 240X280 | 100 ROUND | 4.07 TO 4.10 | BHARAT FORGE LTD | 2.80M OR 3.50 ONLY | L+2 | 0.426 | 0.281 | 1.225 | 0.013 | 0.054 | 0.017 | 0.009 | 0.165 | 0.015 | 0.019 | 135 | 0.000 | 8 | 0.0122 | 0 | 0.0794 | 0.0000 | 0.0002 | 0.0030 | 0.0007 | 0.0016 | 0.0000 | 0.0009 | 0.0000 | 0.0000 | 0.0003 | 0.0000 | 0.0000 | 0.0002 | [10 empty] | 0.00 | 0.00 | 130.00 | 2.00 | 20.00 | 200.00
200965 | 2025-02-15 | 2025-02-15 | A3 | EN18D | 180X180 | ***** | 7.50 TO 7.55 | MUKAND SUMI SPECIAL STEEL LIMI |  | L+1 | 0.397 | 0.213 | 0.728 | 0.011 | 0.006 | 0.020 | 0.006 | 1.022 | 0.012 | 0.021 | 71 | 0.000 | 18 | 0.0018 | 0 | 0.0030 | 0.0002 | 0.0003 | 0.0030 | 0.0005 | 0.0028 | 0.0000 | 0.0014 | 0.0000 | 0.0000 | 0.0006 | 0.0001 | 0.0000 | 0.0000 | [10 empty] | 0.00 | 0.00 | 0.00 | 0.00 | 0.00 | 0.00
200966 | 2025-02-15 | 2025-02-15 | A3 | EN18D | 180X180 | ***** | 7.50 TO 7.55 | MUKAND SUMI SPECIAL STEEL LIMI |  | L+2 | 0.384 | 0.216 | 0.721 | 0.012 | 0.008 | 0.020 | 0.010 | 1.021 | 0.013 | 0.024 | 78 | 0.000 | 19 | 0.0031 | 1 | 0.0025 | 0.0003 | 0.0003 | 0.0028 | 0.0006 | 0.0033 | 0.0000 | 0.0015 | 0.0001 | 0.0000 | 0.0006 | 0.0001 | 0.0000 | 0.0001 | [10 empty] | 0.00 | 0.00 | 0.00 | 0.00 | 0.00 | 0.00
200967 | 2025-02-15 | 2025-02-15 | 00418 | 42CrMo4 | 240X280 | 56 ROUND | 2.52 TO 2.55 | MUKAND SUMI SPECIAL STEEL LIMI |  | S | 0.423 | 0.246 | 0.762 | 0.018 | 0.006 | 0.019 | 0.215 | 1.087 | 0.016 | 0.022 | 78 | 0.000 | 15 | 0.0034 | 1 | 0.0029 | 0.0003 | 0.0004 | 0.0029 | 0.0013 | 0.0033 | 0.0000 | 0.0014 | 0.0002 | 0.0000 | 0.0004 | 0.0001 | 0.0000 | 0.0000 | [10 empty] | 0.00 | 0.00 | 0.00 | 0.00 | 0.00 | 0.00
200968 | 2025-02-15 | 2025-02-16 | 1645 | C70S6 | 180X180 | 52 ROUND | 3.41 TO 3.44 | BHARAT FORGE LTD | 4403, REV NO 0, 7.3.17 | L | 0.695 | 0.215 | 0.548 | 0.013 | 0.055 | 0.087 | 0.026 | 0.120 | 0.018 | 0.003 | 95 | 0.000 | 20 | 0.0015 | 0 | 0.0420 | 0.0008 | 0.0000 | 0.0025 | 0.0000 | 0.0003 | 0.0002 | 0.0013 | 0.0000 | 0.0000 | 0.0006 | 0.0000 | 0.0000 | 0.0000 | [10 empty] | 0.00 | 0.00 | 100.00 | 2.00 | 12.00 | 150.00
200969 | 2025-02-15 | 2025-02-16 | 1645 | C70S6 | 180X180 | 52 ROUND | 3.41 TO 3.44 | BHARAT FORGE LTD | 4403, REV NO 0, 7.3.17 | L+1 | 0.694 | 0.218 | 0.558 | 0.011 | 0.058 | 0.086 | 0.022 | 0.116 | 0.012 | 0.005 | 105 | 0.000 | 13 | 0.0017 | 0 | 0.0424 | 0.0007 | 0.0001 | 0.0026 | 0.0001 | 0.0003 | 0.0000 | 0.0013 | 0.0000 | 0.0000 | 0.0007 | 0.0000 | 0.0000 | 0.0000 | [10 empty] | 0.00 | 0.00 | 100.00 | 2.00 | 12.00 | 150.00
200970 | 2025-02-15 | 2025-02-16 | 2145 | SAE 8620(H) | 240X280 | 85 ROUND | 4.20 TO 4.23 | KALYANI TRANSMISSION TECHNOLOG |  | L | 0.209 | 0.233 | 0.876 | 0.016 | 0.023 | 0.458 | 0.210 | 0.593 | 0.014 | 0.026 | 72 | 0.000 | 8 | 0.0025 | 1 | 0.0032 | 0.0000 | 0.0004 | 0.0028 | 0.0015 | 0.0023 | 0.0006 | 0.0010 | 0.0000 | 0.0000 | 0.0004 | 0.0002 | 0.0000 | 0.0000 | [10 empty] | 0.00 | 0.00 | 70.00 | 2.00 | 15.00 | 110.00
200971 | 2025-02-15 | 2025-02-16 | 2145 | SAE 8620(H) | 240X280 | 85 ROUND | 4.20 TO 4.23 | KALYANI TRANSMISSION TECHNOLOG |  | L+1 | 0.204 | 0.232 | 0.880 | 0.016 | 0.021 | 0.458 | 0.218 | 0.598 | 0.015 | 0.022 | 87 | 0.000 | 9 | 0.0023 | 0 | 0.0033 | 0.0001 | 0.0004 | 0.0028 | 0.0017 | 0.0022 | 0.0006 | 0.0011 | 0.0001 | 0.0000 | 0.0003 | 0.0001 | 0.0000 | 0.0000 | [10 empty] | 0.00 | 0.00 | 70.00 | 2.00 | 15.00 | 110.00
200972 | 2025-02-15 | 2025-02-16 | 2145 | SAE 8620(H) | 240X280 | 85 ROUND | 4.20 TO 4.23 | KALYANI TRANSMISSION TECHNOLOG |  | L+2 | 0.211 | 0.256 | 0.891 | 0.017 | 0.019 | 0.482 | 0.223 | 0.599 | 0.013 | 0.027 | 91 | 0.000 | 8 | 0.0025 | 1 | 0.0038 | 0.0001 | 0.0004 | 0.0028 | 0.0016 | 0.0019 | 0.0006 | 0.0011 | 0.0000 | 0.0000 | 0.0004 | 0.0001 | 0.0000 | 0.0000 | [10 empty] | 0.00 | 0.00 | 70.00 | 2.00 | 15.00 | 110.00
200973 | 2025-02-15 | 2025-02-16 | 00691 | SCR420HV | 160X160 |  | 11.80 TO 11.90 | MUKAND SUMI SPECIAL STEEL LIMI |  | L | 0.203 | 0.242 | 0.790 | 0.015 | 0.024 | 0.017 | 0.004 | 1.029 | 0.012 | 0.025 | 128 | 0.000 | 8 | 0.0026 | 2 | 0.0030 | 0.0001 | 0.0004 | 0.0031 | 0.0011 | 0.0027 | 0.0000 | 0.0012 | 0.0004 | 0.0000 | 0.0006 | 0.0001 | 0.0000 | 0.0002
200974 | 2025-02-15 | 2025-02-16 | 00691 | SCR420HV | 160X160 |  | 11.80 TO 11.90 | MUKAND SUMI SPECIAL STEEL LIMI |  | L+1 | 0.202 | 0.250 | 0.785 | 0.014 | 0.024 | 0.017 | 0.005 | 1.042 | 0.012 | 0.029 | 118 | 0.000 | 8 | 0.0025 | 1 | 0.0030 | 0.0001 | 0.0003 | 0.0030 | 0.0010 | 0.0025 | 0.0000 | 0.0012 | 0.0001 | 0.0000 | 0.0006 | 0.0001 | 0.0000 | 0.0002
200975 | 2025-02-15 | 2025-02-16 | 2327 | 20MnCr5 HH | 240X280 | 70 ROUND | 3.81 TO 3.84 | MUKAND SUMI SPECIAL STEEL LIMI |  | L | 0.206 | 0.275 | 1.285 | 0.019 | 0.019 | 0.020 | 0.006 | 1.254 | 0.014 | 0.032 | 115 | 0.000 | 7 | 0.0040 | 3 | 0.0042 | 0.0000 | 0.0006 | 0.0034 | 0.0018 | 0.0040 | 0.0000 | 0.0009 | 0.0003 | 0.0000 | 0.0004 | 0.0002 | 0.0000 | 0.0002 | [10 empty] | 0.00 | 0.00 | 90.00 | 2.00 | 25.00 | 150.00
200976 | 2025-02-16 | 2025-02-16 | 2327 | 20MnCr5 HH | 240X280 | 70 ROUND | 3.81 TO 3.84 | MUKAND SUMI SPECIAL STEEL LIMI |  | L+1 | 0.215 | 0.281 | 1.311 | 0.014 | 0.018 | 0.022 | 0.008 | 1.272 | 0.015 | 0.026 | 120 | 0.000 | 11 | 0.0034 | 1 | 0.0041 | 0.0000 | 0.0006 | 0.0035 | 0.0020 | 0.0041 | 0.0000 | 0.0009 | 0.0006 | 0.0000 | 0.0004 | 0.0002 | 0.0000 | 0.0003 | [10 empty] | 0.00 | 0.00 | 90.00 | 2.00 | 25.00 | 150.00
200977 | 2025-02-16 | 2025-02-16 | 2327 | 20MnCr5 HH | 240X280 | 70 ROUND | 3.81 TO 3.84 | MUKAND SUMI SPECIAL STEEL LIMI |  | L+2 | 0.201 | 0.268 | 1.268 | 0.019 | 0.019 | 0.020 | 0.007 | 1.282 | 0.014 | 0.024 | 111 | 0.000 | 12 | 0.0031 | 1 | 0.0042 | 0.0000 | 0.0006 | 0.0031 | 0.0017 | 0.0042 | 0.0000 | 0.0010 | 0.0000 | 0.0000 | 0.0003 | 0.0001 | 0.0000 | 0.0002 | [10 empty] | 0.00 | 0.00 | 90.00 | 2.00 | 25.00 | 150.00
200978 | 2025-02-16 | 2025-02-16 | 00698 | SAE 9254MU | 160X160 | ***** | 11.80 TO 11.90 | MUKAND SUMI SPECIAL STEEL LIMI |  | L | 0.544 | 1.371 | 0.668 | 0.013 | 0.005 | 0.016 | 0.005 | 0.690 | 0.012 | 0.009 | 57 | 0.001 | 3 | 0.0047 | 1 | 0.0027 | 0.0006 | 0.0003 | 0.0030 | 0.0008 | 0.0017 | 0.0000 | 0.0016 | 0.0000 | 0.0000 | 0.0007 | 0.0001 | 0.0000 | 0.0000 | [10 empty] | 0.00 | 0.00 | 0.00 | 2.00 | 15.00 | 80.00
200979 | 2025-02-16 | 2025-02-16 | 00698 | SAE 9254MU | 160X160 | ***** | 11.80 TO 11.90 | MUKAND SUMI SPECIAL STEEL LIMI |  | L+1 | 0.527 | 1.401 | 0.662 | 0.013 | 0.009 | 0.017 | 0.007 | 0.679 | 0.012 | 0.006 | 70 | 0.001 | 4 | 0.0037 | 0 | 0.0024 | 0.0007 | 0.0004 | 0.0029 | 0.0009 | 0.0017 | 0.0000 | 0.0017 | 0.0000 | 0.0000 | 0.0007 | 0.0001 | 0.0000 | 0.0002 | [10 empty] | 0.00 | 0.00 | 0.00 | 2.00 | 15.00 | 80.00
200980 | 2025-02-16 | 2025-02-16 | 2254 | SAE 1538MV | 240X280 | ***** | 3.64 TO 3.68 | SAARLOHA ADVANCED MATERIALS PV | 4753, REV NO 1, 07.11.22 * | L | 0.373 | 0.563 | 1.396 | 0.016 | 0.056 | 0.014 | 0.038 | 0.208 | 0.014 | 0.012 | 152 | 0.001 | 11 | 0.0056 | 2 | 0.1079 | 0.0000 | 0.0002 | 0.0033 | 0.0016 | 0.0006 | 0.0000 | 0.0009 | 0.0001 | 0.0000 | 0.0003 | 0.0001 | 0.0000 | 0.0004 | [10 empty] | 0.00 | 0.00 | 130.00 | 2.00 | 20.00 | 170.00
200981 | 2025-02-16 | 2025-02-16 | 00698 | SAE 9254MU | 160X160 | ***** | 11.80 TO 11.90 | MUKAND SUMI SPECIAL STEEL LIMI |  | L | 0.540 | 1.371 | 0.699 | 0.013 | 0.007 | 0.018 | 0.006 | 0.677 | 0.012 | 0.006 | 67 | 0.001 | 2 | 0.0034 | 0 | 0.0024 | 0.0006 | 0.0003 | 0.0031 | 0.0010 | 0.0016 | 0.0002 | 0.0016 | 0.0000 | 0.0000 | 0.0006 | 0.0000 | 0.0000 | 0.0002 | [10 empty] | 0.00 | 0.00 | 0.00 | 2.00 | 15.00 | 80.00
200982 | 2025-02-16 | 2025-02-16 | 2254 | SAE 1538MV | 240X280 | ***** | 3.69 TO 3.73 | SAARLOHA ADVANCED MATERIALS PV | 4754, REV NO 0, 21.6.22 * | L+1 | 0.394 | 0.633 | 1.427 | 0.009 | 0.063 | 0.015 | 0.038 | 0.180 | 0.013 | 0.016 | 157 | 0.001 | 11 | 0.0095 | 1 | 0.1033 | 0.0000 | 0.0002 | 0.0031 | 0.0012 | 0.0005 | 0.0000 | 0.0008 | 0.0000 | 0.0000 | 0.0002 | 0.0001 | 0.0000 | 0.0002 | [10 empty] | 0.00 | 0.00 | 130.00 | 2.00 | 20.00 | 170.00
200983 | 2025-02-16 | 2025-02-16 | 2244 | CMA1 | 240X280 | 90 ROUND | 4.15 TO 4.20 | BHARAT FORGE LTD | 4728, REV NO 0, 22.3.22 | L+2 | 0.385 | 0.609 | 1.419 | 0.017 | 0.054 | 0.014 | 0.008 | 0.178 | 0.014 | 0.016 | 136 | 0.001 | 9 | 0.0107 | 0 | 0.1328 | 0.0000 | 0.0003 | 0.0031 | 0.0013 | 0.0005 | 0.0000 | 0.0009 | 0.0001 | 0.0000 | 0.0003 | 0.0000 | 0.0000 | 0.0002 | [10 empty] | 0.00 | 0.00 | 130.00 | 2.00 | 20.00 | 200.00
200984 | 2025-02-16 | 2025-02-16 | 00474 | 54SiCr6 | 160X160 | ***** | 11.80 TO 11.90 | MUKAND SUMI SPECIAL STEEL LIMI |  | L | 0.553 | 1.494 | 0.695 | 0.012 | 0.005 | 0.018 | 0.009 | 0.677 | 0.013 | 0.007 | 69 | 0.001 | 4 | 0.0037 | 1 | 0.0025 | 0.0007 | 0.0004 | 0.0031 | 0.0008 | 0.0017 | 0.0001 | 0.0017 | 0.0000 | 0.0000 | 0.0007 | 0.0001 | 0.0000 | 0.0000 | [10 empty] | 0.00 | 0.00 | 0.00 | 0.00 | 0.00 | 0.00
200985 | 2025-02-16 | 2025-02-16 | 00474 | 54SiCr6 | 160X160 | ***** | 11.80 TO 11.90 | MUKAND SUMI SPECIAL STEEL LIMI |  | L+1 | 0.546 | 1.483 | 0.686 | 0.011 | 0.008 | 0.017 | 0.007 | 0.676 | 0.012 | 0.007 | 65 | 0.001 | 2 | 0.0038 | 0 | 0.0024 | 0.0007 | 0.0003 | 0.0029 | 0.0009 | 0.0018 | 0.0000 | 0.0017 | 0.0000 | 0.0000 | 0.0007 | 0.0000 | 0.0000 | 0.0001 | [10 empty] | 0.00 | 0.00 | 0.00 | 0.00 | 0.00 | 0.00
200986 | 2025-02-16 | 2025-02-16 | 00620 | S45CJ | 240X280 | 165 RCS | 3.20 TO 3.25 | MUKAND SUMI SPECIAL STEEL LIMI |  | L | 0.466 | 0.226 | 0.762 | 0.012 | 0.007 | 0.016 | 0.009 | 0.137 | 0.011 | 0.021 | 102 | 0.000 | 12 | 0.0022 | 1 | 0.0022 | 0.0005 | 0.0002 | 0.0029 | 0.0000 | 0.0005 | 0.0000 | 0.0013 | 0.0003 | 0.0000 | 0.0005 | 0.0000 | 0.0000 | 0.0000 | [10 empty] | 0.00 | 0.00 | 0.00 | 2.00 | 13.00 | 100.00
200987 | 2025-02-16 | 2025-02-16 | 00474 | 54SiCr6 | 160X160 | ***** | 11.80 TO 11.90 | MUKAND SUMI SPECIAL STEEL LIMI |  | L+2 | 0.559 | 1.533 | 0.690 | 0.015 | 0.006 | 0.017 | 0.005 | 0.661 | 0.012 | 0.007 | 65 | 0.001 | 1 | 0.0043 | 0 | 0.0025 | 0.0007 | 0.0004 | 0.0031 | 0.0010 | 0.0018 | 0.0001 | 0.0016 | 0.0000 | 0.0000 | 0.0007 | 0.0000 | 0.0000 | 0.0002 | [10 empty] | 0.00 | 0.00 | 0.00 | 0.00 | 0.00 | 0.00
200988 | 2025-02-16 | 2025-02-16 | 00620 | S45CJ | 240X280 | 165 RCS | 3.20 TO 3.25 | MUKAND SUMI SPECIAL STEEL LIMI |  | L+1 | 0.466 | 0.249 | 0.773 | 0.019 | 0.003 | 0.014 | 0.006 | 0.140 | 0.012 | 0.025 | 81 | 0.000 | 12 | 0.0021 | 0 | 0.0043 | 0.0004 | 0.0001 | 0.0027 | 0.0000 | 0.0006 | 0.0000 | 0.0013 | 0.0000 | 0.0000 | 0.0006 | 0.0000 | 0.0000 | 0.0001 | [10 empty] | 0.00 | 0.00 | 0.00 | 2.00 | 13.00 | 100.00
200989 | 2025-02-16 | 2025-02-16 | 00620 | S45CJ | 240X280 | 165 RCS | 3.20 TO 3.25 | MUKAND SUMI SPECIAL STEEL LIMI |  | L+2 | 0.472 | 0.258 | 0.792 | 0.028 | 0.004 | 0.014 | 0.005 | 0.121 | 0.012 | 0.024 | 72 | 0.000 | 15 | 0.0017 | 0 | 0.0042 | 0.0004 | 0.0000 | 0.0028 | 0.0001 | 0.0006 | 0.0000 | 0.0012 | 0.0000 | 0.0000 | 0.0006 | 0.0000 | 0.0000 | 0.0001 | [10 empty] | 0.00 | 0.00 | 0.00 | 2.00 | 13.00 | 100.00
200990 | 2025-02-16 | 2025-02-19 | 609 | ZF7B | 160X160 | 42 DIA | 2.55 TO 2.60 | SUNDARAM FASTENERS LIMITED UNI |  | L | 0.162 | 0.244 | 1.192 | 0.015 | 0.018 | 0.189 | 0.059 | 1.203 | 0.100 | 0.032 | 145 | 0.000 | 13 | 0.0017 | 16 | 0.0038 | 0.0000 | 0.0004 | 0.0032 | 0.0017 | 0.0047 | 0.0000 | 0.0010 | 0.0005 | 0.0000 | 0.0004 | 0.0004 | 0.0000 | 0.0002 | [10 empty] | 0.00 | 0.00 | 90.00 | 0.00 | 25.00 | 0.00
200991 | 2025-02-16 | 2025-02-17 | 609 | ZF7B | 160X160 | 42 DIA | 2.55 TO 2.60 | SUNDARAM FASTENERS LIMITED UNI |  | L+1 | 0.165 | 0.262 | 1.244 | 0.012 | 0.017 | 0.192 | 0.061 | 1.201 | 0.097 | 0.034 | 117 | 0.000 | 12 | 0.0021 | 19 | 0.0042 | 0.0000 | 0.0005 | 0.0031 | 0.0018 | 0.0050 | 0.0000 | 0.0011 | 0.0000 | 0.0000 | 0.0004 | 0.0002 | 0.0000 | 0.0002 | [10 empty] | 0.00 | 0.00 | 90.00 | 0.00 | 25.00 | 0.00
200992 | 2025-02-16 | 2025-02-17 | 609 | ZF7B | 160X160 | 42 DIA | 2.55 TO 2.60 | SUNDARAM FASTENERS LIMITED UNI | ZF7B ISSUE 2019-06STRICTLY NO OVERSIZE M | L+2 | 0.155 | 0.282 | 1.220 | 0.017 | 0.017 | 0.190 | 0.059 | 1.187 | 0.100 | 0.028 | 127 | 0.000 | 7 | 0.0019 | 12 | 0.0039 | 0.0000 | 0.0005 | 0.0032 | 0.0019 | 0.0047 | 0.0001 | 0.0008 | 0.0018 | 0.0000 | 0.0003 | 0.0004 | 0.0000 | 0.0003 | [10 empty] | 0.00 | 0.00 | 90.00 | 0.00 | 25.00 | 0.00
200993 | 2025-02-16 | 2025-02-17 | 00474 | 54SiCr6 | 240X280 | 165 RCS | 3.20 TO 3.25 | MUKAND SUMI SPECIAL STEEL LIMI |  | L | 0.541 | 1.513 | 0.677 | 0.016 | 0.004 | 0.018 | 0.005 | 0.648 | 0.012 | 0.009 | 56 | 0.001 | 1 | 0.0043 | 0 | 0.0026 | 0.0007 | 0.0004 | 0.0030 | 0.0009 | 0.0015 | 0.0003 | 0.0014 | 0.0004 | 0.0000 | 0.0007 | 0.0001 | 0.0000 | 0.0001 | [10 empty] | 0.00 | 0.00 | 0.00 | 0.00 | 0.00 | 0.00
200994 | 2025-02-16 | 2025-02-17 | 00474 | 54SiCr6 | 240X280 | 165 RCS | 3.20 TO 3.25 | MUKAND SUMI SPECIAL STEEL LIMI |  | L+1 | 0.548 | 1.510 | 0.734 | 0.017 | 0.003 | 0.018 | 0.007 | 0.631 | 0.013 | 0.008 | 69 | 0.001 | 5 | 0.0032 | 0 | 0.0024 | 0.0004 | 0.0004 | 0.0032 | 0.0011 | 0.0016 | 0.0004 | 0.0014 | 0.0009 | 0.0000 | 0.0007 | 0.0001 | 0.0000 | 0.0002 | [10 empty] | 0.00 | 0.00 | 0.00 | 0.00 | 0.00 | 0.00
200995 | 2025-02-16 | 2025-02-17 | 00334 | 16MnCrS5 | 160X160 | ***** | 11.80 TO 11.90 | MUKAND SUMI SPECIAL STEEL LIMI |  | L | 0.182 | 0.191 | 1.248 | 0.020 | 0.021 | 0.021 | 0.012 | 1.006 | 0.014 | 0.023 | 77 | 0.000 | 11 | 0.0019 | 0 | 0.0040 | 0.0000 | 0.0005 | 0.0034 | 0.0016 | 0.0038 | 0.0000 | 0.0008 | 0.0016 | 0.0000 | 0.0004 | 0.0001 | 0.0000 | 0.0003 | [10 empty] | 0.00 | 0.00 | 0.00 | 2.00 | 20.00 | 90.00
200996 | 2025-02-16 | 2025-02-17 | 00334 | 16MnCrS5 | 160X160 | ***** | 11.80 TO 11.90 | MUKAND SUMI SPECIAL STEEL LIMI |  | L+1 | 0.181 | 0.175 | 1.218 | 0.014 | 0.025 | 0.021 | 0.014 | 1.023 | 0.014 | 0.027 | 81 | 0.000 | 11 | 0.0017 | 1 | 0.0037 | 0.0000 | 0.0005 | 0.0033 | 0.0014 | 0.0037 | 0.0000 | 0.0008 | 0.0023 | 0.0000 | 0.0004 | 0.0002 | 0.0000 | 0.0003 | [10 empty] | 0.00 | 0.00 | 0.00 | 2.00 | 20.00 | 90.00
200997 | 2025-02-16 | 2025-02-17 | 1031 | SAE 1538MV | 240X280 | ***** | 3.42 TO 3.46 | SAARLOHA ADVANCED MATERIALS PV | 3.15M TO 3.46 | L | 0.379 | 0.606 | 1.414 | 0.014 | 0.051 | 0.019 | 0.021 | 0.175 | 0.014 | 0.021 | 118 | 0.000 | 9 | 0.0104 | 2 | 0.1032 | 0.0000 | 0.0004 | 0.0032 | 0.0012 | 0.0011 | 0.0000 | 0.0005 | 0.0009 | 0.0000 | 0.0003 | 0.0002 | 0.0000 | 0.0002 | [10 empty] | 0.00 | 0.00 | 130.00 | 2.00 | 20.00 | 170.00
200998 | 2025-02-16 | 2025-02-17 | 00334 | 16MnCrS5 | 160X160 | ***** | 11.80 TO 11.90 | MUKAND SUMI SPECIAL STEEL LIMI |  | L+2 | 0.173 | 0.229 | 1.276 | 0.016 | 0.023 | 0.022 | 0.009 | 0.986 | 0.014 | 0.027 | 80 | 0.000 | 12 | 0.0020 | 0 | 0.0038 | 0.0000 | 0.0004 | 0.0032 | 0.0014 | 0.0037 | 0.0000 | 0.0006 | 0.0012 | 0.0000 | 0.0004 | 0.0002 | 0.0000 | 0.0003 | [10 empty] | 0.00 | 0.00 | 0.00 | 2.00 | 20.00 | 90.00
200999 | 2025-02-16 | 2025-02-17 | 1031 | SAE 1538MV | 240X280 | ***** | 3.42 TO 3.46 | SAARLOHA ADVANCED MATERIALS PV | 3.15M TO 3.46 | L+1 | 0.372 | 0.561 | 1.402 | 0.014 | 0.049 | 0.015 | 0.030 | 0.184 | 0.014 | 0.014 | 141 | 0.001 | 10 | 0.0086 | 0 | 0.0992 | 0.0000 | 0.0003 | 0.0032 | 0.0013 | 0.0007 | 0.0000 | 0.0006 | 0.0006 | 0.0000 | 0.0003 | 0.0001 | 0.0000 | 0.0002 | [10 empty] | 0.00 | 0.00 | 130.00 | 2.00 | 20.00 | 170.00
201000 | 2025-02-16 | 2025-02-17 | 1031 | SAE 1538MV | 240X280 | ***** | 3.42 TO 3.46 | SAARLOHA ADVANCED MATERIALS PV | 3.15M TO 3.46 | L+2 | 0.388 | 0.590 | 1.404 | 0.016 | 0.053 | 0.029 | 0.024 | 0.174 | 0.016 | 0.016 | 112 | 0.001 | 7 | 0.0095 | 1 | 0.0996 | 0.0000 | 0.0005 | 0.0032 | 0.0014 | 0.0015 | 0.0000 | 0.0007 | 0.0023 | 0.0000 | 0.0003 | 0.0001 | 0.0000 | 0.0003 | [10 empty] | 0.00 | 0.00 | 130.00 | 2.00 | 20.00 | 170.00
201001 | 2025-02-16 | 2025-02-17 | 2142 | M36MnVS4 | 160X160 | 40 DIA/36 DIA | 2.59 TO 2.62 | M.M.FORGINGS LIMITED |  | L | 0.360 | 0.685 | 1.011 | 0.018 | 0.074 | 0.017 | 0.043 | 0.219 | 0.014 | 0.007 | 158 | 0.000 | 6 | 0.0030 | 2 | 0.3303 | 0.0000 | 0.0003 | 0.0030 | 0.0008 | 0.0009 | 0.0000 | 0.0011 | 0.0000 | 0.0000 | 0.0005 | 0.0000 | 0.0000 | 0.0001 | [10 empty] | 0.00 | 0.00 | 150.00 | 2.00 | 20.00 | 200.00
201002 | 2025-02-16 | 2025-02-17 | 2142 | M36MnVS4 | 160X160 | 40 DIA | 2.59 TO 2.62 | M.M.FORGINGS LIMITED |  | L+1 | 0.358 | 0.662 | 1.030 | 0.017 | 0.072 | 0.016 | 0.042 | 0.222 | 0.015 | 0.009 | 146 | 0.000 | 3 | 0.0037 | 3 | 0.3285 | 0.0000 | 0.0004 | 0.0032 | 0.0011 | 0.0009 | 0.0001 | 0.0010 | 0.0005 | 0.0000 | 0.0005 | 0.0001 | 0.0000 | 0.0002 | [10 empty] | 0.00 | 0.00 | 150.00 | 2.00 | 20.00 | 200.00
201003 | 2025-02-16 | 2025-02-17 | 2254 | SAE 1538MV | 240X280 | ***** | 3.64 TO 3.68 | SAARLOHA ADVANCED MATERIALS PV | 3.15M TO 3.68M | L | 0.381 | 0.607 | 1.415 | 0.015 | 0.058 | 0.016 | 0.039 | 0.176 | 0.015 | 0.013 | 127 | 0.000 | 5 | 0.0079 | 1 | 0.1038 | 0.0000 | 0.0003 | 0.0031 | 0.0014 | 0.0014 | 0.0000 | 0.0006 | 0.0007 | 0.0000 | 0.0003 | 0.0001 | 0.0000 | 0.0003 | [10 empty] | 0.00 | 0.00 | 130.00 | 2.00 | 20.00 | 170.00
201004 | 2025-02-16 | 2025-02-19 | 2142 | M36MnVS4 | 160X160 | 40 DIA | 2.59 TO 2.62 | M.M.FORGINGS LIMITED |  | L+2 | 0.366 | 0.669 | 1.003 | 0.016 | 0.072 | 0.017 | 0.047 | 0.215 | 0.015 | 0.007 | 139 | 0.000 | 4 | 0.0041 | 3 | 0.3230 | 0.0000 | 0.0004 | 0.0030 | 0.0009 | 0.0007 | 0.0000 | 0.0009 | 0.0002 | 0.0000 | 0.0005 | 0.0001 | 0.0000 | 0.0001 | [10 empty] | 0.00 | 0.00 | 150.00 | 2.00 | 20.00 | 200.00
201005 | 2025-02-16 | 2025-02-17 | 2254 | SAE 1538MV | 240X280 | ***** | 3.64 TO 3.68 | SAARLOHA ADVANCED MATERIALS PV | 3.15M TO 3.68M | L+1 | 0.384 | 0.601 | 1.426 | 0.013 | 0.058 | 0.018 | 0.039 | 0.171 | 0.015 | 0.015 | 127 | 0.001 | 5 | 0.0077 | 0 | 0.1021 | 0.0000 | 0.0003 | 0.0031 | 0.0013 | 0.0007 | 0.0000 | 0.0006 | 0.0003 | 0.0000 | 0.0002 | 0.0001 | 0.0000 | 0.0002 | [10 empty] | 0.00 | 0.00 | 130.00 | 2.00 | 20.00 | 170.00
201006 | 2025-02-16 | 2025-02-17 | 2254 | SAE 1538MV | 240X280 | ***** | 3.64 TO 3.68 | SAARLOHA ADVANCED MATERIALS PV | 3.15M TO 3.68M | L+2 | 0.375 | 0.601 | 1.403 | 0.014 | 0.052 | 0.018 | 0.038 | 0.203 | 0.014 | 0.011 | 147 | 0.000 | 7 | 0.0064 | 0 | 0.1102 | 0.0000 | 0.0003 | 0.0031 | 0.0012 | 0.0014 | 0.0000 | 0.0006 | 0.0001 | 0.0000 | 0.0002 | 0.0001 | 0.0000 | 0.0001 | [10 empty] | 0.00 | 0.00 | 130.00 | 2.00 | 20.00 | 170.00
201007 | 2025-02-16 | 2025-02-17 | 00474 | 54SiCr6 | 160X160 | ***** | 11.80 TO 11.90 | MUKAND SUMI SPECIAL STEEL LIMI |  | L | 0.541 | 1.488 | 0.680 | 0.017 | 0.007 | 0.021 | 0.009 | 0.667 | 0.013 | 0.007 | 73 | 0.001 | 3 | 0.0046 | 0 | 0.0027 | 0.0005 | 0.0004 | 0.0030 | 0.0007 | 0.0016 | 0.0001 | 0.0015 | 0.0000 | 0.0000 | 0.0006 | 0.0000 | 0.0000 | 0.0000 | [10 empty] | 0.00 | 0.00 | 0.00 | 0.00 | 0.00 | 0.00
201008 | 2025-02-16 | 2025-02-17 | 00474 | 54SiCr6 | 160X160 | ***** | 11.80 TO 11.90 | MUKAND SUMI SPECIAL STEEL LIMI |  | L | 0.540 | 1.488 | 0.675 | 0.012 | 0.006 | 0.019 | 0.010 | 0.680 | 0.012 | 0.006 | 69 | 0.001 | 1 | 0.0045 | 0 | 0.0030 | 0.0005 | 0.0003 | 0.0029 | 0.0006 | 0.0017 | 0.0001 | 0.0014 | 0.0000 | 0.0000 | 0.0006 | 0.0001 | 0.0000 | 0.0000 | [10 empty] | 0.00 | 0.00 | 0.00 | 0.00 | 0.00 | 0.00
201009 | 2025-02-16 | 2025-02-17 | 00445 | S45CP2 | 240X280 | 180 RCS | 3.85 TO 3.90 | MUKAND SUMI SPECIAL STEEL LIMI |  | L | 0.448 | 0.221 | 0.792 | 0.020 | 0.014 | 0.021 | 0.013 | 0.148 | 0.012 | 0.016 | 61 | 0.000 | 8 | 0.0022 | 0 | 0.0047 | 0.0001 | 0.0002 | 0.0028 | 0.0000 | 0.0010 | 0.0000 | 0.0010 | 0.0001 | 0.0000 | 0.0005 | 0.0000 | 0.0000 | 0.0000 | [10 empty] | 0.00 | 0.00 | 0.00 | 0.00 | 0.00 | 0.00
201010 | 2025-02-16 | 2025-02-17 | 00474 | 54SiCr6 | 160X160 | ***** | 11.80 TO 11.90 | MUKAND SUMI SPECIAL STEEL LIMI |  | L+2 | 0.547 | 1.475 | 0.668 | 0.017 | 0.006 | 0.025 | 0.010 | 0.662 | 0.013 | 0.007 | 65 | 0.001 | 8 | 0.0052 | 0 | 0.0030 | 0.0005 | 0.0004 | 0.0029 | 0.0007 | 0.0016 | 0.0002 | 0.0014 | 0.0000 | 0.0000 | 0.0006 | 0.0001 | 0.0000 | 0.0000 | [10 empty] | 0.00 | 0.00 | 0.00 | 0.00 | 0.00 | 0.00
201011 | 2025-02-16 | 2025-02-17 | 00445 | S45CP2 | 240X280 | 180 RCS | 3.85 TO 3.90 | MUKAND SUMI SPECIAL STEEL LIMI |  | L+1 | 0.442 | 0.243 | 0.780 | 0.016 | 0.018 | 0.017 | 0.012 | 0.133 | 0.012 | 0.019 | 73 | 0.000 | 4 | 0.0027 | 0 | 0.0025 | 0.0001 | 0.0001 | 0.0028 | 0.0000 | 0.0007 | 0.0000 | 0.0009 | 0.0000 | 0.0000 | 0.0005 | 0.0000 | 0.0000 | 0.0000 | [10 empty] | 0.00 | 0.00 | 0.00 | 0.00 | 0.00 | 0.00
201012 | 2025-02-16 | 2025-02-19 | 00445 | S45CP2 | 240X280 | 180 RCS | 3.85 TO 3.90 | MUKAND SUMI SPECIAL STEEL LIMI |  | L+2 | 0.445 | 0.194 | 0.766 | 0.022 | 0.016 | 0.018 | 0.010 | 0.129 | 0.013 | 0.021 | 51 | 0.000 | 5 | 0.0019 | 0 | 0.0027 | 0.0003 | 0.0001 | 0.0026 | 0.0000 | 0.0008 | 0.0000 | 0.0009 | 0.0002 | 0.0000 | 0.0005 | 0.0001 | 0.0000 | 0.0000 | [10 empty] | 0.00 | 0.00 | 0.00 | 0.00 | 0.00 | 0.00
201013 | 2025-02-16 | 2025-02-17 | 1867 | S53C | 160X160 | 45 ROUND | 2.95 TO 3.00 | CIE AUTOMOTIVE INDIA LIMITED. |  | L | 0.541 | 0.254 | 0.854 | 0.015 | 0.004 | 0.018 | 0.008 | 0.164 | 0.012 | 0.025 | 72 | 0.000 | 14 | 0.0023 | 0 | 0.0027 | 0.0002 | 0.0002 | 0.0028 | 0.0000 | 0.0009 | 0.0000 | 0.0011 | 0.0004 | 0.0000 | 0.0005 | 0.0000 | 0.0000 | 0.0000 | [10 empty] | 0.00 | 0.00 | 0.00 | 2.00 | 15.00 | 80.00
201014 | 2025-02-16 | 2025-02-17 | 1867 | S53C | 160X160 | 45 ROUND | 2.95 TO 3.00 | CIE AUTOMOTIVE INDIA LIMITED. |  | L+1 | 0.534 | 0.243 | 0.873 | 0.016 | 0.003 | 0.016 | 0.010 | 0.166 | 0.011 | 0.025 | 56 | 0.000 | 11 | 0.0021 | 0 | 0.0024 | 0.0001 | 0.0001 | 0.0026 | 0.0000 | 0.0005 | 0.0000 | 0.0010 | 0.0000 | 0.0000 | 0.0004 | 0.0000 | 0.0000 | 0.0000 | [10 empty] | 0.00 | 0.00 | 0.00 | 2.00 | 15.00 | 80.00
201015 | 2025-02-17 | 2025-02-17 | 2254 | SAE 1538MV | 240X280 | ***** | 3.69 TO 3.73 | SAARLOHA ADVANCED MATERIALS PV | 4754, REV NO 0, 21.6.22 * | L | 0.390 | 0.589 | 1.395 | 0.015 | 0.056 | 0.018 | 0.040 | 0.176 | 0.015 | 0.014 | 146 | 0.000 | 12 | 0.0059 | 1 | 0.1091 | 0.0000 | 0.0003 | 0.0030 | 0.0010 | 0.0009 | 0.0000 | 0.0006 | 0.0000 | 0.0000 | 0.0002 | 0.0002 | 0.0000 | 0.0002 | [10 empty] | 0.00 | 0.00 | 130.00 | 2.00 | 20.00 | 170.00
201016 | 2025-02-17 | 2025-02-17 | 1867 | S53C | 160X160 | 45 ROUND | 2.95 TO 3.00 | CIE AUTOMOTIVE INDIA LIMITED. |  | L+2 | 0.545 | 0.241 | 0.860 | 0.016 | 0.006 | 0.016 | 0.009 | 0.158 | 0.012 | 0.025 | 69 | 0.000 | 11 | 0.0023 | 0 | 0.0026 | 0.0002 | 0.0000 | 0.0028 | 0.0000 | 0.0009 | 0.0000 | 0.0011 | 0.0000 | 0.0000 | 0.0005 | 0.0000 | 0.0000 | 0.0000 | [10 empty] | 0.00 | 0.00 | 0.00 | 2.00 | 15.00 | 80.00
201017 | 2025-02-17 | 2025-02-17 | 2254 | SAE 1538MV | 240X280 | ***** | 3.64 TO 3.68 | SAARLOHA ADVANCED MATERIALS PV | 4753, REV NO 1, 07.11.22 * | L+1 | 0.394 | 0.567 | 1.388 | 0.016 | 0.064 | 0.016 | 0.037 | 0.177 | 0.014 | 0.016 | 148 | 0.000 | 9 | 0.0082 | 0 | 0.1095 | 0.0000 | 0.0002 | 0.0029 | 0.0010 | 0.0008 | 0.0000 | 0.0007 | 0.0000 | 0.0000 | 0.0003 | 0.0001 | 0.0000 | 0.0001 | [10 empty] | 0.00 | 0.00 | 130.00 | 2.00 | 20.00 | 170.00
201018 | 2025-02-17 | 2025-02-19 | 2254 | SAE 1538MV | 240X280 |  | 3.64 TO 3.68 | SAARLOHA ADVANCED MATERIALS PV |  | L+2 | 0.395 | 0.595 | 1.388 | 0.014 | 0.057 | 0.015 | 0.038 | 0.176 | 0.015 | 0.015 | 136 | 0.000 | 7 | 0.0080 | 0 | 0.1090 | 0.0000 | 0.0002 | 0.0029 | 0.0012 | 0.0004 | 0.0000 | 0.0005 | 0.0001 | 0.0000 | 0.0002 | 0.0001 | 0.0000 | 0.0001 | [10 empty] | 0.00 | 0.00 | 130.00 | 2.00 | 20.00 | 170.00
201019 | 2025-02-17 | 2025-02-17 | 00474 | 54SiCr6 | 160X160 | ***** | 11.80 TO 11.90 | MUKAND SUMI SPECIAL STEEL LIMI |  | L | 0.547 | 1.515 | 0.657 | 0.012 | 0.005 | 0.018 | 0.007 | 0.649 | 0.012 | 0.008 | 64 | 0.001 | 2 | 0.0041 | 0 | 0.0023 | 0.0007 | 0.0003 | 0.0030 | 0.0006 | 0.0015 | 0.0001 | 0.0015 | 0.0000 | 0.0000 | 0.0006 | 0.0000 | 0.0000 | 0.0000 | [10 empty] | 0.00 | 0.00 | 0.00 | 0.00 | 0.00 | 0.00
201020 | 2025-02-17 | 2025-02-17 | 00474 | 54SiCr6 | 160X160 | ***** | 11.80 TO 11.90 | MUKAND SUMI SPECIAL STEEL LIMI |  | L+1 | 0.554 | 1.480 | 0.686 | 0.014 | 0.003 | 0.019 | 0.009 | 0.656 | 0.012 | 0.012 | 65 | 0.001 | 2 | 0.0047 | 0 | 0.0021 | 0.0005 | 0.0003 | 0.0030 | 0.0007 | 0.0017 | 0.0002 | 0.0015 | 0.0000 | 0.0000 | 0.0007 | 0.0000 | 0.0000 | 0.0000 | [10 empty] | 0.00 | 0.00 | 0.00 | 0.00 | 0.00 | 0.00
201021 | 2025-02-17 | 2025-02-17 | 00474 | 54SiCr6 | 160X160 | ***** | 11.80 TO 11.90 | MUKAND SUMI SPECIAL STEEL LIMI |  | L+2 | 0.550 | 1.565 | 0.679 | 0.013 | 0.004 | 0.018 | 0.008 | 0.665 | 0.012 | 0.009 | 61 | 0.001 | 5 | 0.0045 | 0 | 0.0023 | 0.0005 | 0.0003 | 0.0029 | 0.0006 | 0.0017 | 0.0001 | 0.0015 | 0.0000 | 0.0000 | 0.0006 | 0.0000 | 0.0000 | 0.0000 | [10 empty] | 0.00 | 0.00 | 0.00 | 0.00 | 0.00 | 0.00
201022 | 2025-02-17 | 2025-02-17 | 1986 | 25MOCr4E | 240X280 | 75 ROUND | 4.10 TO 4.13 | MUKAND SUMI SPECIAL STEEL LIMI |  | L | 0.203 | 0.329 | 0.860 | 0.014 | 0.022 | 0.167 | 0.431 | 0.869 | 0.018 | 0.029 | 121 | 0.000 | 15 | 0.0029 | 1 | 0.0033 | 0.0001 | 0.0005 | 0.0032 | 0.0020 | 0.0028 | 0.0004 | 0.0010 | 0.0002 | 0.0000 | 0.0002 | 0.0003 | 0.0000 | 0.0000 | [10 empty] | 0.00 | 0.00 | 110.00 | 2.00 | 20.00 | 140.00
201023 | 2025-02-17 | 2025-02-17 | 2224 | 92421 Level B | 240X280 | 80 ROUND | 4.00 TO 4.03 | KALYANI TECHNOFORGE LTD RANJAN |  | L+1 | 0.196 | 0.321 | 0.837 | 0.016 | 0.024 | 0.167 | 0.420 | 0.881 | 0.015 | 0.024 | 105 | 0.000 | 11 | 0.0028 | 1 | 0.0041 | 0.0001 | 0.0005 | 0.0031 | 0.0018 | 0.0022 | 0.0006 | 0.0009 | 0.0003 | 0.0000 | 0.0002 | 0.0002 | 0.0000 | 0.0000 | [10 empty] | 0.00 | 0.00 | 80.00 | 2.00 | 15.00 | 120.00
201024 | 2025-02-17 | 2025-02-18 | 1913 | SKFGRD3 | 160X160 | 40 DIA | 2.55 TO 2.60 | RAVI TECHNOFORGE P LTD. |  | L+1 | 0.971 | 0.265 | 0.405 | 0.018 | 0.004 | 0.025 | 0.006 | 1.506 | 0.005 | 0.009 | 68 | 0.000 | 3 | 0.0021 | 1 | 0.0023 | 0.0009 | 0.0003 | 0.0000 | 0.0000 | 0.0051 | 0.0000 | 0.0017 | 0.0000 | 0.0000 | 0.0008 | 0.0000 | 0.0000 | 0.0000 | [10 empty] | 0.00 | 0.00 | 0.00 | 2.00 | 12.00 | 80.00
201025 | 2025-02-17 | 2025-02-17 | 2224 | 92421 Level B | 240X280 | 80 ROUND | 4.00 TO 4.03 | KALYANI TECHNOFORGE LTD RANJAN |  | L+2 | 0.200 | 0.237 | 0.849 | 0.016 | 0.027 | 0.163 | 0.430 | 0.867 | 0.016 | 0.029 | 107 | 0.000 | 10 | 0.0027 | 0 | 0.0031 | 0.0000 | 0.0005 | 0.0031 | 0.0018 | 0.0029 | 0.0003 | 0.0009 | 0.0000 | 0.0000 | 0.0002 | 0.0003 | 0.0000 | 0.0000 | [10 empty] | 0.00 | 0.00 | 80.00 | 2.00 | 15.00 | 120.00
201026 | 2025-02-17 | 2025-02-18 | 1913 | SKFGRD3 | 160X160 | 45 ROUND | 3.02 TO 3.05 | RAVI TECHNOFORGE P LTD. | 11H 2342 792,EDITION .02,2022-11-0111H 2 | L+1 | 0.973 | 0.290 | 0.415 | 0.019 | 0.004 | 0.039 | 0.009 | 1.565 | 0.006 | 0.019 | 79 | 0.000 | 2 | 0.0027 | 0 | 0.0024 | 0.0009 | 0.0003 | 0.0000 | 0.0000 | 0.0053 | 0.0000 | 0.0018 | 0.0000 | 0.0000 | 0.0008 | 0.0000 | 0.0000 | 0.0001 | [10 empty] | 0.00 | 0.00 | 0.00 | 2.00 | 12.00 | 80.00
201027 | 2025-02-17 | 2025-02-18 | 1913 | SKFGRD3 | 160X160 | 45 ROUND | 3.02 TO 3.05 | RAVI TECHNOFORGE P LTD. |  | L+2 | 0.973 | 0.272 | 0.421 | 0.015 | 0.003 | 0.029 | 0.008 | 1.498 | 0.006 | 0.015 | 72 | 0.000 | 2 | 0.0020 | 1 | 0.0025 | 0.0010 | 0.0004 | 0.0000 | 0.0000 | 0.0051 | 0.0000 | 0.0017 | 0.0002 | 0.0000 | 0.0009 | 0.0000 | 0.0000 | 0.0000 | [10 empty] | 0.00 | 0.00 | 0.00 | 2.00 | 12.00 | 80.00
201028 | 2025-02-17 | 2025-02-18 | 367 | 16MnCr5ALN | 240X280 | 70 ROUND/60 ROUND | 3.84 TO 3.87 | MUKAND SUMI SPECIAL STEEL LIMI |  | L | 0.180 | 0.218 | 1.227 | 0.015 | 0.022 | 0.023 | 0.010 | 1.014 | 0.013 | 0.023 | 75 | 0.000 | 12 | 0.0019 | 0 | 0.0037 | 0.0000 | 0.0004 | 0.0031 | 0.0010 | 0.0034 | 0.0000 | 0.0008 | 0.0000 | 0.0000 | 0.0004 | 0.0002 | 0.0000 | 0.0002 | [10 empty] | 0.00 | 0.00 | 80.00 | 2.00 | 20.00 | 110.00
201029 | 2025-02-17 | 2025-02-18 | 367 | 16MnCr5ALN | 240X280 | 60 ROUND | 3.00 TO 3.05 | MUKAND SUMI SPECIAL STEEL LIMI |  | L+1 | 0.179 | 0.246 | 1.236 | 0.015 | 0.020 | 0.024 | 0.008 | 1.004 | 0.013 | 0.028 | 101 | 0.000 | 7 | 0.0022 | 1 | 0.0039 | 0.0000 | 0.0005 | 0.0029 | 0.0010 | 0.0035 | 0.0000 | 0.0008 | 0.0000 | 0.0000 | 0.0004 | 0.0001 | 0.0000 | 0.0002 | [10 empty] | 0.00 | 0.00 | 80.00 | 2.00 | 20.00 | 110.00
201030 | 2025-02-17 | 2025-02-18 | 367 | 16MnCr5ALN | 240X280 | 60 ROUND | 3.00 TO 3.05 | MUKAND SUMI SPECIAL STEEL LIMI |  | L+2 | 0.182 | 0.238 | 1.233 | 0.014 | 0.018 | 0.023 | 0.009 | 1.018 | 0.014 | 0.022 | 108 | 0.000 | 11 | 0.0017 | 0 | 0.0038 | 0.0000 | 0.0005 | 0.0029 | 0.0010 | 0.0029 | 0.0000 | 0.0007 | 0.0000 | 0.0000 | 0.0004 | 0.0002 | 0.0000 | 0.0002 | [10 empty] | 0.00 | 0.00 | 80.00 | 2.00 | 20.00 | 110.00
201031 | 2025-02-19 | 2025-02-19 | 719 | ER110SG | 160X160 | ***** | 11.80 TO 11.90 | MUKAND SUMI SPECIAL STEEL LIMI |  | S | 0.094 | 0.571 | 1.687 | 0.015 | 0.003 | 1.517 | 0.318 | 0.365 | 0.015 | 0.010 | 63 | 0.001 | 15 | 0.0597 | 2 | 0.0087 | 0.0000 | 0.0005 | 0.0020 | 0.0030 | 0.0035 | 0.0019 | 0.0005 | 0.0000 | 0.0000 | 0.0000 | 0.0004 | 0.0000 | 0.0001 | [10 empty] | 0.00 | 0.00 | 0.00 | 0.00 | 0.00 | 0.00
201032 | 2025-02-17 | 2025-02-18 | 367 | 16MnCr5ALN | 240X280 | 90 ROUND | 4.20 TO 4.23 | MUKAND SUMI SPECIAL STEEL LIMI |  | L+3 | 0.179 | 0.241 | 1.234 | 0.018 | 0.016 | 0.023 | 0.010 | 1.008 | 0.014 | 0.025 | 77 | 0.000 | 5 | 0.0023 | 1 | 0.0041 | 0.0000 | 0.0004 | 0.0030 | 0.0011 | 0.0032 | 0.0000 | 0.0008 | 0.0000 | 0.0000 | 0.0005 | 0.0001 | 0.0000 | 0.0002 | [10 empty] | 0.00 | 0.00 | 80.00 | 2.00 | 20.00 | 110.00
201033 | 2025-02-17 | 2025-02-18 | 00160 | 16MnCr5SAF | 160X160 | ***** | 11.80 TO 11.90 | MUKAND SUMI SPECIAL STEEL LIMI |  | L | 0.176 | 0.214 | 1.233 | 0.018 | 0.019 | 0.031 | 0.008 | 1.013 | 0.015 | 0.029 | 108 | 0.000 | 13 | 0.0022 | 1 | 0.0037 | 0.0000 | 0.0004 | 0.0030 | 0.0015 | 0.0032 | 0.0000 | 0.0008 | 0.0000 | 0.0000 | 0.0004 | 0.0001 | 0.0000 | 0.0002 | [10 empty] | 0.00 | 0.00 | 0.00 | 0.00 | 0.00 | 0.00
201034 | 2025-02-17 | 2025-02-18 | 00160 | 16MnCr5SAF | 160X160 | ***** | 11.80 TO 11.90 | MUKAND SUMI SPECIAL STEEL LIMI |  | L+1 | 0.169 | 0.179 | 1.216 | 0.011 | 0.016 | 0.026 | 0.010 | 1.017 | 0.015 | 0.029 | 110 | 0.000 | 10 | 0.0021 | 1 | 0.0035 | 0.0000 | 0.0004 | 0.0030 | 0.0013 | 0.0034 | 0.0000 | 0.0009 | 0.0001 | 0.0000 | 0.0004 | 0.0003 | 0.0000 | 0.0002 | [10 empty] | 0.00 | 0.00 | 0.00 | 0.00 | 0.00 | 0.00
201035 | 2025-02-17 | 2025-02-18 | 00610 | SCM 420HLO | 240X280 | 180 RCS | 3.85 TO 3.90 | MUKAND SUMI SPECIAL STEEL LIMI |  | L | 0.193 | 0.226 | 0.819 | 0.011 | 0.002 | 0.024 | 0.171 | 1.066 | 0.015 | 0.024 | 51 | 0.000 | 2 | 0.0019 | 0 | 0.0029 | 0.0004 | 0.0004 | 0.0030 | 0.0009 | 0.0042 | 0.0000 | 0.0012 | 0.0000 | 0.0000 | 0.0005 | 0.0001 | 0.0000 | 0.0000 | [10 empty] | 0.00 | 0.00 | 60.00 | 2.00 | 9.00 | 100.00
201036 | 2025-02-17 | 2025-02-18 | 00160 | 16MnCr5SAF | 160X160 | ***** | 11.80 TO 11.90 | MUKAND SUMI SPECIAL STEEL LIMI |  | L+2 | 0.170 | 0.251 | 1.229 | 0.013 | 0.015 | 0.021 | 0.009 | 1.023 | 0.014 | 0.033 | 116 | 0.000 | 8 | 0.0023 | 1 | 0.0037 | 0.0000 | 0.0003 | 0.0031 | 0.0011 | 0.0036 | 0.0000 | 0.0008 | 0.0000 | 0.0000 | 0.0004 | 0.0002 | 0.0000 | 0.0002 | [10 empty] | 0.00 | 0.00 | 0.00 | 0.00 | 0.00 | 0.00
201037 | 2025-02-17 | 2025-02-18 | 00610 | SCM 420HLO | 240X280 | 180 RCS | 3.85 TO 3.90 | MUKAND SUMI SPECIAL STEEL LIMI |  | L+1 | 0.197 | 0.230 | 0.829 | 0.011 | 0.002 | 0.024 | 0.166 | 1.047 | 0.014 | 0.026 | 71 | 0.000 | 5 | 0.0020 | 0 | 0.0028 | 0.0003 | 0.0004 | 0.0028 | 0.0007 | 0.0039 | 0.0000 | 0.0011 | 0.0000 | 0.0000 | 0.0004 | 0.0001 | 0.0000 | 0.0000 | [10 empty] | 0.00 | 0.00 | 60.00 | 2.00 | 9.00 | 100.00
201038 | 2025-02-17 | 2025-02-18 | 00610 | SCM 420HLO | 240X280 | 180 RCS | 3.85 TO 3.90 | MUKAND SUMI SPECIAL STEEL LIMI |  | L+2 | 0.187 | 0.242 | 0.819 | 0.013 | 0.002 | 0.040 | 0.179 | 1.074 | 0.015 | 0.023 | 74 | 0.000 | 4 | 0.0034 | 0 | 0.0029 | 0.0004 | 0.0004 | 0.0028 | 0.0008 | 0.0042 | 0.0000 | 0.0011 | 0.0000 | 0.0000 | 0.0005 | 0.0002 | 0.0000 | 0.0000 | [10 empty] | 0.00 | 0.00 | 60.00 | 2.00 | 9.00 | 100.00
201039 | 2025-02-17 | 2025-02-18 | 00474 | 54SiCr6 | 160X160 | ***** | 11.80 TO 11.90 | MUKAND SUMI SPECIAL STEEL LIMI |  | L | 0.539 | 1.508 | 0.697 | 0.010 | 0.003 | 0.021 | 0.009 | 0.694 | 0.012 | 0.010 | 61 | 0.001 | 1 | 0.0042 | 1 | 0.0026 | 0.0007 | 0.0003 | 0.0028 | 0.0005 | 0.0017 | 0.0000 | 0.0014 | 0.0000 | 0.0000 | 0.0007 | 0.0000 | 0.0000 | 0.0000 | [10 empty] | 0.00 | 0.00 | 0.00 | 0.00 | 0.00 | 0.00
201040 | 2025-02-17 | 2025-02-18 | 00474 | 54SiCr6 | 160X160 | ***** | 11.80 TO 11.90 | MUKAND SUMI SPECIAL STEEL LIMI |  | L+1 | 0.545 | 1.511 | 0.680 | 0.011 | 0.008 | 0.018 | 0.008 | 0.642 | 0.012 | 0.009 | 78 | 0.001 | 3 | 0.0036 | 0 | 0.0025 | 0.0007 | 0.0004 | 0.0030 | 0.0008 | 0.0015 | 0.0001 | 0.0015 | 0.0000 | 0.0000 | 0.0007 | 0.0000 | 0.0000 | 0.0001 | [10 empty] | 0.00 | 0.00 | 0.00 | 0.00 | 0.00 | 0.00
201041 | 2025-02-17 | 2025-02-18 | 00521 | SUJ2S | 240X280 | 165 RCS | 3.20 TO 3.25 | MUKAND SUMI SPECIAL STEEL LIMI |  | L | 0.958 | 0.211 | 0.370 | 0.012 | 0.004 | 0.031 | 0.010 | 1.466 | 0.007 | 0.017 | 70 | 0.000 | 2 | 0.0015 | 1 | 0.0019 | 0.0010 | 0.0003 | 0.0000 | 0.0000 | 0.0050 | 0.0000 | 0.0016 | 0.0000 | 0.0000 | 0.0008 | 0.0000 | 0.0000 | 0.0000 | [10 empty] | 0.00 | 0.00 | 0.00 | 0.00 | 0.00 | 0.00
201042 | 2025-02-17 | 2025-02-18 | 00474 | 54SiCr6 | 160X160 | ***** | 11.80 TO 11.90 | MUKAND SUMI SPECIAL STEEL LIMI |  | L+2 | 0.543 | 1.501 | 0.692 | 0.013 | 0.006 | 0.021 | 0.007 | 0.649 | 0.013 | 0.007 | 59 | 0.001 | 2 | 0.0032 | 1 | 0.0024 | 0.0006 | 0.0004 | 0.0028 | 0.0008 | 0.0015 | 0.0000 | 0.0014 | 0.0000 | 0.0000 | 0.0006 | 0.0000 | 0.0000 | 0.0000 | [10 empty] | 0.00 | 0.00 | 0.00 | 0.00 | 0.00 | 0.00
201043 | 2025-02-17 | 2025-02-18 | 00521 | SUJ2S | 240X280 | 165 RCS | 3.20 TO 3.25 | MUKAND SUMI SPECIAL STEEL LIMI |  | L+1 | 0.960 | 0.230 | 0.365 | 0.011 | 0.005 | 0.030 | 0.008 | 1.462 | 0.007 | 0.026 | 72 | 0.000 | 2 | 0.0020 | 0 | 0.0019 | 0.0010 | 0.0003 | 0.0000 | 0.0000 | 0.0049 | 0.0000 | 0.0017 | 0.0000 | 0.0000 | 0.0009 | 0.0000 | 0.0000 | 0.0000 | [10 empty] | 0.00 | 0.00 | 0.00 | 0.00 | 0.00 | 0.00
201044 | 2025-02-17 | 2025-02-18 | 00521 | SUJ2S | 240X280 | 165 RCS | 3.20 TO 3.25 | MUKAND SUMI SPECIAL STEEL LIMI |  | L+2 | 0.964 | 0.192 | 0.369 | 0.012 | 0.003 | 0.028 | 0.010 | 1.476 | 0.006 | 0.018 | 69 | 0.000 | 1 | 0.0013 | 0 | 0.0020 | 0.0010 | 0.0003 | 0.0000 | 0.0000 | 0.0053 | 0.0000 | 0.0016 | 0.0000 | 0.0000 | 0.0008 | 0.0000 | 0.0000 | 0.0000 | [10 empty] | 0.00 | 0.00 | 0.00 | 0.00 | 0.00 | 0.00
201045 | 2025-02-17 | 2025-02-18 | 2326 | 20MnCr5 HH | 160X160 | 45 ROUND | 2.66 TO 2.69 | HIRSCHVOGEL COMPONENTS INDIA |  | L | 0.203 | 0.266 | 1.269 | 0.014 | 0.016 | 0.023 | 0.008 | 1.229 | 0.015 | 0.031 | 83 | 0.000 | 12 | 0.0042 | 3 | 0.0042 | 0.0000 | 0.0005 | 0.0033 | 0.0016 | 0.0038 | 0.0000 | 0.0009 | 0.0001 | 0.0000 | 0.0004 | 0.0003 | 0.0000 | 0.0003 | [10 empty] | 0.00 | 0.00 | 90.00 | 2.00 | 25.00 | 150.00
201046 | 2025-02-17 | 2025-02-18 | 2326 | 20MnCr5 HH | 160X160 | 45 ROUND | 2.66 TO 2.69 | HIRSCHVOGEL COMPONENTS INDIA | HS100000395D00, D01, E07. PS482930, REV. | L+1 | 0.195 | 0.254 | 1.291 | 0.020 | 0.016 | 0.022 | 0.007 | 1.231 | 0.014 | 0.030 | 87 | 0.000 | 14 | 0.0043 | 1 | 0.0048 | 0.0000 | 0.0005 | 0.0032 | 0.0017 | 0.0039 | 0.0000 | 0.0009 | 0.0001 | 0.0000 | 0.0004 | 0.0003 | 0.0000 | 0.0003 | [10 empty] | 0.00 | 0.00 | 90.00 | 2.00 | 25.00 | 150.00
201047 | 2025-02-17 | 2025-02-18 | 2326 | 20MnCr5 HH | 160X160 | 45 ROUND | 2.66 TO 2.69 | HIRSCHVOGEL COMPONENTS INDIA |  | L+2 | 0.205 | 0.285 | 1.285 | 0.014 | 0.014 | 0.022 | 0.007 | 1.247 | 0.014 | 0.022 | 97 | 0.000 | 11 | 0.0037 | 1 | 0.0043 | 0.0000 | 0.0005 | 0.0031 | 0.0017 | 0.0037 | 0.0000 | 0.0009 | 0.0000 | 0.0000 | 0.0004 | 0.0002 | 0.0000 | 0.0003 | [10 empty] | 0.00 | 0.00 | 90.00 | 2.00 | 25.00 | 150.00
201048 | 2025-02-17 | 2025-02-18 | 00613 | S55CR | 240X280 | 180 RCS | 3.85 TO 3.90 | MUKAND SUMI SPECIAL STEEL LIMI | 2.33 TO 2.36 | L | 0.554 | 0.194 | 0.768 | 0.015 | 0.004 | 0.016 | 0.007 | 0.158 | 0.012 | 0.023 | 68 | 0.000 | 5 | 0.0017 | 0 | 0.0021 | 0.0004 | 0.0000 | 0.0026 | 0.0000 | 0.0007 | 0.0000 | 0.0011 | 0.0000 | 0.0000 | 0.0006 | 0.0000 | 0.0000 | 0.0000 | [10 empty] | 0.00 | 0.00 | 0.00 | 0.00 | 0.00 | 0.00
201049 | 2025-02-17 | 2025-02-18 | 00613 | S55CR | 240X280 | 180 RCS | 3.85 TO 3.90 | MUKAND SUMI SPECIAL STEEL LIMI | 2.33 TO 2.36 | L+1 | 0.559 | 0.189 | 0.753 | 0.019 | 0.005 | 0.017 | 0.009 | 0.173 | 0.012 | 0.022 | 59 | 0.000 | 7 | 0.0017 | 0 | 0.0024 | 0.0004 | 0.0000 | 0.0027 | 0.0001 | 0.0008 | 0.0001 | 0.0011 | 0.0001 | 0.0000 | 0.0006 | 0.0000 | 0.0000 | 0.0000 | [10 empty] | 0.00 | 0.00 | 0.00 | 0.00 | 0.00 | 0.00
201050 | 2025-02-18 | 2025-02-18 | 00618 | SANC2 | 160X160 | ***** | 11.80 TO 11.90 | MUKAND SUMI SPECIAL STEEL LIMI | NO SOL | L | 0.203 | 0.150 | 0.795 | 0.021 | 0.018 | 0.024 | 0.187 | 1.092 | 0.015 | 0.020 | 60 | 0.000 | 8 | 0.0021 | 0 | 0.0033 | 0.0002 | 0.0004 | 0.0030 | 0.0014 | 0.0031 | 0.0000 | 0.0011 | 0.0000 | 0.0000 | 0.0004 | 0.0002 | 0.0000 | 0.0000 | [10 empty] | 0.00 | 0.00 | 0.00 | 0.00 | 20.00 | 90.00
201051 | 2025-02-18 | 2025-02-18 | 00613 | S55CR | 240X280 | 180 RCS | 3.85 TO 3.90 | MUKAND SUMI SPECIAL STEEL LIMI | 2.33 TO 2.36 | L+2 | 0.556 | 0.205 | 0.797 | 0.016 | 0.007 | 0.017 | 0.008 | 0.158 | 0.012 | 0.024 | 66 | 0.000 | 6 | 0.0019 | 0 | 0.0020 | 0.0003 | 0.0001 | 0.0028 | 0.0000 | 0.0007 | 0.0000 | 0.0011 | 0.0000 | 0.0000 | 0.0005 | 0.0000 | 0.0000 | 0.0000 | [10 empty] | 0.00 | 0.00 | 0.00 | 0.00 | 0.00 | 0.00
201052 | 2025-02-18 | 2025-02-18 | 00618 | SANC2 | 160X160 | ***** | 11.80 TO 11.90 | MUKAND SUMI SPECIAL STEEL LIMI | NO SOL | L+1 | 0.201 | 0.183 | 0.806 | 0.015 | 0.018 | 0.023 | 0.183 | 1.094 | 0.014 | 0.021 | 62 | 0.000 | 8 | 0.0023 | 1 | 0.0032 | 0.0001 | 0.0004 | 0.0030 | 0.0014 | 0.0030 | 0.0001 | 0.0011 | 0.0000 | 0.0000 | 0.0004 | 0.0002 | 0.0000 | 0.0001 | [10 empty] | 0.00 | 0.00 | 0.00 | 0.00 | 20.00 | 90.00
201053 | 2025-02-18 | 2025-02-18 | 00618 | SANC2 | 160X160 | ***** | 11.80 TO 11.90 | MUKAND SUMI SPECIAL STEEL LIMI | NO SOL | L+2 | 0.194 | 0.184 | 0.785 | 0.013 | 0.017 | 0.023 | 0.182 | 1.071 | 0.015 | 0.021 | 87 | 0.000 | 10 | 0.0017 | 0 | 0.0029 | 0.0002 | 0.0004 | 0.0032 | 0.0014 | 0.0031 | 0.0000 | 0.0011 | 0.0004 | 0.0000 | 0.0004 | 0.0002 | 0.0000 | 0.0000 | [10 empty] | 0.00 | 0.00 | 0.00 | 0.00 | 20.00 | 90.00
201054 | 2025-02-17 | 2025-02-18 | 1023 | EN9 | 240X280 | 105 ROUND | 3.92 TO 3.95 | CIE AUTOMOTIVE INDIA LTD | 3.10 | L | 0.538 | 0.223 | 0.736 | 0.009 | 0.026 | 0.016 | 0.007 | 0.160 | 0.011 | 0.026 | 56 | 0.000 | 8 | 0.0015 | 0 | 0.0018 | 0.0004 | 0.0001 | 0.0028 | 0.0000 | 0.0005 | 0.0000 | 0.0012 | 0.0002 | 0.0000 | 0.0006 | 0.0000 | 0.0000 | 0.0000 | [10 empty] | 0.00 | 0.00 | 0.00 | 2.00 | 15.00 | 80.00
201055 | 2025-02-17 | 2025-02-18 | 1023 | EN9 | 240X280 | 105 ROUND | 3.92 TO 3.95 | CIE AUTOMOTIVE INDIA LTD | 3.10 | L+1 | 0.548 | 0.230 | 0.776 | 0.017 | 0.021 | 0.018 | 0.009 | 0.169 | 0.012 | 0.025 | 62 | 0.000 | 8 | 0.0024 | 0 | 0.0019 | 0.0002 | 0.0001 | 0.0029 | 0.0003 | 0.0005 | 0.0000 | 0.0011 | 0.0000 | 0.0000 | 0.0005 | 0.0000 | 0.0000 | 0.0000 | [10 empty] | 0.00 | 0.00 | 0.00 | 2.00 | 15.00 | 80.00
201056 | 2025-02-18 | 2025-02-18 | 00387 | 16MnCr5Lsi | 160X160 | ***** | 11.80 TO 11.90 | MUKAND SUMI SPECIAL STEEL LIMI | NO SOL | L | 0.175 | 0.098 | 1.254 | 0.016 | 0.019 | 0.020 | 0.006 | 0.997 | 0.014 | 0.029 | 103 | 0.000 | 17 | 0.0016 | 0 | 0.0034 | 0.0000 | 0.0003 | 0.0032 | 0.0014 | 0.0026 | 0.0000 | 0.0009 | 0.0002 | 0.0000 | 0.0004 | 0.0002 | 0.0000 | 0.0003 | [10 empty] | 0.00 | 0.00 | 0.00 | 2.00 | 12.00 | 90.00
201057 | 2025-02-18 | 2025-02-18 | 1023 | EN9 | 240X280 | 105 ROUND | 3.92 TO 3.95 | CIE AUTOMOTIVE INDIA LTD | 3.10 | L+2 | 0.552 | 0.219 | 0.748 | 0.020 | 0.025 | 0.022 | 0.006 | 0.169 | 0.011 | 0.021 | 62 | 0.000 | 10 | 0.0024 | 0 | 0.0020 | 0.0003 | 0.0001 | 0.0028 | 0.0001 | 0.0005 | 0.0000 | 0.0011 | 0.0000 | 0.0000 | 0.0006 | 0.0000 | 0.0000 | 0.0000 | [10 empty] | 0.00 | 0.00 | 0.00 | 2.00 | 15.00 | 80.00
201058 | 2025-02-18 | 2025-02-18 | 00387 | 16MnCr5Lsi | 160X160 | ***** | 11.80 TO 11.90 | MUKAND SUMI SPECIAL STEEL LIMI | NO SOL | L+1 | 0.162 | 0.086 | 1.257 | 0.013 | 0.019 | 0.027 | 0.010 | 0.997 | 0.014 | 0.032 | 87 | 0.000 | 19 | 0.0012 | 0 | 0.0033 | 0.0000 | 0.0003 | 0.0028 | 0.0014 | 0.0027 | 0.0000 | 0.0008 | 0.0001 | 0.0000 | 0.0003 | 0.0002 | 0.0000 | 0.0000 | [10 empty] | 0.00 | 0.00 | 0.00 | 2.00 | 12.00 | 90.00
201059 | 2025-02-18 | 2025-02-18 | 00387 | 16MnCr5Lsi | 160X160 | ***** | 11.80 TO 11.90 | MUKAND SUMI SPECIAL STEEL LIMI | NO SOL | L+2 | 0.170 | 0.082 | 1.260 | 0.016 | 0.017 | 0.024 | 0.013 | 0.990 | 0.014 | 0.028 | 85 | 0.000 | 20 | 0.0011 | 0 | 0.0036 | 0.0000 | 0.0004 | 0.0032 | 0.0018 | 0.0030 | 0.0000 | 0.0009 | 0.0003 | 0.0000 | 0.0003 | 0.0002 | 0.0000 | 0.0001 | [10 empty] | 0.00 | 0.00 | 0.00 | 2.00 | 12.00 | 90.00
201060 | 2025-02-18 | 2025-02-18 | 2312 | EN14BM | 240X280 | 95 ROUND | 3.36 TO 3.39 | GRS ENGINEERING PVT LTD |  | L | 0.284 | 0.265 | 1.595 | 0.013 | 0.004 | 0.018 | 0.009 | 0.260 | 0.013 | 0.026 | 64 | 0.000 | 17 | 0.0131 | 1 | 0.0046 | 0.0000 | 0.0003 | 0.0032 | 0.0012 | 0.0014 | 0.0000 | 0.0007 | 0.0002 | 0.0000 | 0.0002 | 0.0001 | 0.0000 | 0.0002 | [10 empty] | 0.00 | 0.00 | 0.00 | 2.00 | 20.00 | 90.00
201061 | 2025-02-18 | 2025-02-18 | 2312 | EN14BM | 240X280 | 95 ROUND | 3.36 TO 3.39 | GRS ENGINEERING PVT LTD |  | L+1 | 0.273 | 0.242 | 1.573 | 0.016 | 0.003 | 0.021 | 0.008 | 0.273 | 0.013 | 0.025 | 58 | 0.000 | 13 | 0.0116 | 1 | 0.0045 | 0.0000 | 0.0002 | 0.0030 | 0.0011 | 0.0014 | 0.0000 | 0.0005 | 0.0002 | 0.0000 | 0.0001 | 0.0001 | 0.0000 | 0.0000 | [10 empty] | 0.00 | 0.00 | 0.00 | 2.00 | 20.00 | 90.00
201062 | 2025-02-18 | 2025-02-18 | 00424 | SCM420MH | 160X160 | ***** | 11.80 TO 11.90 | MUKAND SUMI SPECIAL STEEL LIMI | NO SOL | L | 0.186 | 0.176 | 0.807 | 0.011 | 0.019 | 0.025 | 0.178 | 1.050 | 0.015 | 0.024 | 59 | 0.000 | 11 | 0.0017 | 0 | 0.0028 | 0.0001 | 0.0005 | 0.0030 | 0.0013 | 0.0029 | 0.0000 | 0.0011 | 0.0001 | 0.0000 | 0.0004 | 0.0002 | 0.0000 | 0.0000 | [10 empty] | 0.00 | 0.00 | 0.00 | 0.00 | 0.00 | 0.00
201063 | 2025-02-18 | 2025-02-18 | 2312 | EN14BM | 240X280 | 95 ROUND | 3.36 TO 3.39 | GRS ENGINEERING PVT LTD |  | L+1 | 0.278 | 0.296 | 1.623 | 0.014 | 0.004 | 0.016 | 0.006 | 0.254 | 0.013 | 0.028 | 73 | 0.000 | 15 | 0.0157 | 2 | 0.0046 | 0.0000 | 0.0003 | 0.0031 | 0.0013 | 0.0011 | 0.0000 | 0.0005 | 0.0001 | 0.0000 | 0.0001 | 0.0000 | 0.0000 | 0.0001 | [10 empty] | 0.00 | 0.00 | 0.00 | 2.00 | 20.00 | 90.00
201064 | 2025-02-18 | 2025-02-18 | 00424 | SCM420MH | 160X160 | ***** | 11.80 TO 11.90 | MUKAND SUMI SPECIAL STEEL LIMI | NO SOL | L+1 | 0.179 | 0.206 | 0.819 | 0.011 | 0.017 | 0.024 | 0.178 | 1.041 | 0.015 | 0.025 | 77 | 0.000 | 7 | 0.0016 | 1 | 0.0026 | 0.0000 | 0.0004 | 0.0029 | 0.0014 | 0.0028 | 0.0000 | 0.0011 | 0.0001 | 0.0000 | 0.0004 | 0.0002 | 0.0000 | 0.0000 | [10 empty] | 0.00 | 0.00 | 0.00 | 0.00 | 0.00 | 0.00
201065 | 2025-02-18 | 2025-02-18 | 00424 | SCM420MH | 160X160 | ***** | 11.80 TO 11.90 | MUKAND SUMI SPECIAL STEEL LIMI | NO SOL | L+2 | 0.186 | 0.177 | 0.801 | 0.017 | 0.017 | 0.021 | 0.180 | 1.050 | 0.014 | 0.021 | 71 | 0.000 | 11 | 0.0014 | 0 | 0.0029 | 0.0002 | 0.0005 | 0.0028 | 0.0013 | 0.0025 | 0.0000 | 0.0010 | 0.0000 | 0.0000 | 0.0004 | 0.0002 | 0.0000 | 0.0000 | [10 empty] | 0.00 | 0.00 | 0.00 | 0.00 | 0.00 | 0.00
201066 | 2025-02-18 | 2025-02-18 | 00424 | SCM420MH | 160X160 | ***** | 11.80 TO 11.90 | MUKAND SUMI SPECIAL STEEL LIMI | NO SOL | L+3 | 0.181 | 0.182 | 0.808 | 0.016 | 0.018 | 0.021 | 0.177 | 1.040 | 0.014 | 0.026 | 86 | 0.000 | 7 | 0.0016 | 0 | 0.0027 | 0.0001 | 0.0004 | 0.0029 | 0.0014 | 0.0022 | 0.0000 | 0.0011 | 0.0000 | 0.0000 | 0.0004 | 0.0002 | 0.0000 | 0.0000 | [10 empty] | 0.00 | 0.00 | 0.00 | 0.00 | 0.00 | 0.00
201067 | 2025-02-18 | 2025-02-19 | 00402 | SCM420H2V2 | 240X280 | 180 RCS | 3.85 TO 3.90 | MUKAND SUMI SPECIAL STEEL LIMI | 3.25M TO 3.90 | L | 0.180 | 0.224 | 0.705 | 0.022 | 0.017 | 0.021 | 0.166 | 1.018 | 0.015 | 0.027 | 94 | 0.000 | 12 | 0.0024 | 0 | 0.0030 | 0.0004 | 0.0004 | 0.0029 | 0.0013 | 0.0025 | 0.0000 | 0.0011 | 0.0000 | 0.0000 | 0.0005 | 0.0001 | 0.0000 | 0.0000 | [10 empty] | 0.00 | 0.00 | 0.00 | 0.00 | 0.00 | 0.00
201068 | 2025-02-18 | 2025-02-19 | 00402 | SCM420H2V2 | 240X280 | 180 RCS | 3.85 TO 3.90 | MUKAND SUMI SPECIAL STEEL LIMI | 3.25M TO 3.90 | L+1 | 0.184 | 0.223 | 0.705 | 0.025 | 0.019 | 0.024 | 0.167 | 1.038 | 0.015 | 0.025 | 99 | 0.000 | 9 | 0.0021 | 0 | 0.0033 | 0.0003 | 0.0003 | 0.0029 | 0.0010 | 0.0030 | 0.0000 | 0.0011 | 0.0000 | 0.0000 | 0.0005 | 0.0001 | 0.0000 | 0.0000 | [10 empty] | 0.00 | 0.00 | 0.00 | 0.00 | 0.00 | 0.00
201069 | 2025-02-18 | 2025-02-19 | 00659 | 15B25PRF | 160X160 | ***** | 11.80 TO 11.90 | MUKAND SUMI SPECIAL STEEL LIMI | NO SOL | L | 0.239 | 0.108 | 0.912 | 0.020 | 0.003 | 0.037 | 0.007 | 0.163 | 0.013 | 0.031 | 67 | 0.000 | 19 | 0.0368 | 28 | 0.0045 | 0.0001 | 0.0001 | 0.0026 | 0.0002 | 0.0007 | 0.0000 | 0.0009 | 0.0000 | 0.0000 | 0.0005 | 0.0000 | 0.0000 | 0.0000 | [10 empty] | 0.00 | 0.00 | 0.00 | 2.00 | 20.00 | 75.00
201070 | 2025-02-18 | 2025-02-19 | 00402 | SCM420H2V2 | 240X280 | 180 RCS | 3.85 TO 3.90 | MUKAND SUMI SPECIAL STEEL LIMI | 3.25M TO 3.90 | L+2 | 0.188 | 0.190 | 0.683 | 0.021 | 0.014 | 0.022 | 0.163 | 1.035 | 0.015 | 0.025 | 102 | 0.000 | 11 | 0.0024 | 0 | 0.0032 | 0.0004 | 0.0004 | 0.0028 | 0.0011 | 0.0032 | 0.0000 | 0.0012 | 0.0000 | 0.0000 | 0.0005 | 0.0001 | 0.0000 | 0.0000 | [10 empty] | 0.00 | 0.00 | 0.00 | 0.00 | 0.00 | 0.00
201071 | 2025-02-18 | 2025-02-19 | 00659 | 15B25PRF | 160X160 | ***** | 11.80 TO 11.90 | MUKAND SUMI SPECIAL STEEL LIMI | NO SOL | L+1 | 0.246 | 0.149 | 0.926 | 0.016 | 0.006 | 0.019 | 0.008 | 0.179 | 0.013 | 0.035 | 77 | 0.000 | 21 | 0.0412 | 30 | 0.0047 | 0.0002 | 0.0002 | 0.0028 | 0.0006 | 0.0008 | 0.0000 | 0.0010 | 0.0000 | 0.0000 | 0.0005 | 0.0000 | 0.0000 | 0.0001 | [10 empty] | 0.00 | 0.00 | 0.00 | 2.00 | 20.00 | 75.00
201072 | 2025-02-18 | 2025-02-19 | 00659 | 15B25PRF | 160X160 | ***** | 11.80 TO 11.90 | MUKAND SUMI SPECIAL STEEL LIMI | NO SOL | L+2 | 0.237 | 0.099 | 0.921 | 0.018 | 0.005 | 0.024 | 0.011 | 0.159 | 0.012 | 0.029 | 64 | 0.000 | 23 | 0.0358 | 24 | 0.0045 | 0.0002 | 0.0001 | 0.0027 | 0.0003 | 0.0007 | 0.0000 | 0.0010 | 0.0000 | 0.0000 | 0.0005 | 0.0000 | 0.0000 | 0.0000 | [10 empty] | 0.00 | 0.00 | 0.00 | 2.00 | 20.00 | 75.00
201073 | 2025-02-18 | 2025-02-19 | 2223 | S38CVM | 240X280 | 95 ROUND | 4.00 TO 4.05 | BHARAT FORGE LTD | 3.30 ONLY | L | 0.430 | 0.655 | 1.665 | 0.013 | 0.034 | 0.023 | 0.046 | 0.224 | 0.015 | 0.017 | 141 | 0.001 | 6 | 0.0154 | 6 | 0.0433 | 0.0000 | 0.0005 | 0.0031 | 0.0015 | 0.0012 | 0.0000 | 0.0003 | 0.0000 | 0.0000 | 0.0001 | 0.0001 | 0.0000 | 0.0002 | [10 empty] | 0.00 | 0.00 | 120.00 | 2.00 | 18.00 | 180.00
201074 | 2025-02-18 | 2025-02-19 | 2223 | S38CVM | 240X280 | 95 ROUND | 4.00 TO 4.05 | BHARAT FORGE LTD | 3.30 ONLY | L+1 | 0.425 | 0.657 | 1.674 | 0.014 | 0.037 | 0.022 | 0.041 | 0.208 | 0.018 | 0.020 | 148 | 0.001 | 5 | 0.0153 | 6 | 0.0486 | 0.0000 | 0.0004 | 0.0030 | 0.0013 | 0.0011 | 0.0000 | 0.0003 | 0.0000 | 0.0000 | 0.0001 | 0.0000 | 0.0000 | 0.0002 | [10 empty] | 0.00 | 0.00 | 120.00 | 2.00 | 18.00 | 180.00
201075 | 2025-02-18 | 2025-02-19 | 00082 | SAE 4140 | 160X160 | ***** | 10.40 TO 10.45 | MUKAND SUMI SPECIAL STEEL LIMI | NO SOL | L | 0.388 | 0.224 | 0.782 | 0.010 | 0.002 | 0.025 | 0.152 | 1.025 | 0.015 | 0.020 | 81 | 0.000 | 13 | 0.0031 | 0 | 0.0028 | 0.0003 | 0.0003 | 0.0027 | 0.0008 | 0.0023 | 0.0000 | 0.0011 | 0.0000 | 0.0000 | 0.0004 | 0.0001 | 0.0000 | 0.0000 | [10 empty] | 0.00 | 0.00 | 0.00 | 2.00 | 15.00 | 90.00
201076 | 2025-02-18 | 2025-02-19 | 2223 | S38CVM | 240X280 | 95 ROUND | 4.00 TO 4.05 | BHARAT FORGE LTD | 3.30 ONLY | L+2 | 0.420 | 0.666 | 1.656 | 0.014 | 0.031 | 0.016 | 0.045 | 0.234 | 0.015 | 0.016 | 133 | 0.001 | 4 | 0.0142 | 3 | 0.0444 | 0.0000 | 0.0004 | 0.0030 | 0.0015 | 0.0010 | 0.0000 | 0.0004 | 0.0000 | 0.0001 | 0.0001 | 0.0000 | 0.0000 | 0.0001 | [10 empty] | 0.00 | 0.00 | 120.00 | 2.00 | 18.00 | 180.00
201077 | 2025-02-18 | 2025-02-19 | 00082 | SAE 4140 | 160X160 | ***** | 10.40 TO 10.45 | MUKAND SUMI SPECIAL STEEL LIMI | NO SOL | L+1 | 0.392 | 0.204 | 0.777 | 0.015 | 0.005 | 0.025 | 0.153 | 1.012 | 0.015 | 0.022 | 84 | 0.000 | 15 | 0.0030 | 0 | 0.0028 | 0.0003 | 0.0003 | 0.0028 | 0.0010 | 0.0024 | 0.0000 | 0.0012 | 0.0000 | 0.0000 | 0.0004 | 0.0001 | 0.0000 | 0.0000 | [10 empty] | 0.00 | 0.00 | 0.00 | 2.00 | 15.00 | 90.00
201078 | 2025-02-18 | 2025-02-19 | 00082 | SAE 4140 | 160X160 | ***** | 10.40 TO 10.45 | MUKAND SUMI SPECIAL STEEL LIMI | NO SOL | L+2 | 0.390 | 0.200 | 0.783 | 0.014 | 0.006 | 0.020 | 0.152 | 1.029 | 0.015 | 0.020 | 71 | 0.000 | 13 | 0.0034 | 1 | 0.0033 | 0.0002 | 0.0004 | 0.0028 | 0.0009 | 0.0023 | 0.0000 | 0.0011 | 0.0000 | 0.0000 | 0.0004 | 0.0001 | 0.0000 | 0.0000 | [10 empty] | 0.00 | 0.00 | 0.00 | 2.00 | 15.00 | 90.00
201079 | 2025-02-18 | 2025-02-19 | 977 | 38MnSiVS5 | 240X280 | 90 ROUND | 4.15 TO 4.20 | KALYANI TECHNOFORGE LTD RANJAN | 3.15 ONLY | L | 0.363 | 0.609 | 1.355 | 0.022 | 0.047 | 0.016 | 0.007 | 0.179 | 0.013 | 0.017 | 137 | 0.000 | 16 | 0.0119 | 1 | 0.0843 | 0.0000 | 0.0005 | 0.0029 | 0.0010 | 0.0008 | 0.0000 | 0.0006 | 0.0000 | 0.0000 | 0.0003 | 0.0001 | 0.0000 | 0.0001 | [10 empty] | 0.00 | 0.00 | 130.00 | 2.00 | 20.00 | 180.00
201080 | 2025-02-18 | 2025-02-19 | 977 | 38MnSiVS5 | 240X280 | 90 ROUND | 4.15 TO 4.20 | KALYANI TECHNOFORGE LTD RANJAN | 3.15 ONLY | L+1 | 0.385 | 0.518 | 1.394 | 0.016 | 0.058 | 0.018 | 0.013 | 0.170 | 0.014 | 0.018 | 141 | 0.000 | 10 | 0.0101 | 2 | 0.0867 | 0.0000 | 0.0003 | 0.0029 | 0.0008 | 0.0008 | 0.0000 | 0.0005 | 0.0000 | 0.0000 | 0.0002 | 0.0000 | 0.0000 | 0.0001 | [10 empty] | 0.00 | 0.00 | 130.00 | 2.00 | 20.00 | 180.00
201081 | 2025-02-18 | 2025-02-19 | PHT1 | JIS S43C | 160X160 | ***** | 11.80 TO 11.90 | MUKAND SUMI SPECIAL STEEL LIMI | NO SOL | L | 0.443 | 0.183 | 0.810 | 0.013 | 0.006 | 0.014 | 0.006 | 0.120 | 0.011 | 0.019 | 68 | 0.000 | 12 | 0.0021 | 0 | 0.0025 | 0.0002 | 0.0000 | 0.0026 | 0.0000 | 0.0003 | 0.0000 | 0.0010 | 0.0000 | 0.0000 | 0.0005 | 0.0000 | 0.0000 | 0.0000 | [10 empty] | 0.00 | 0.00 | 0.00 | 0.00 | 0.00 | 0.00
201082 | 2025-02-18 | 2025-02-19 | 977 | 38MnSiVS5 | 240X280 | 90 ROUND | 4.15 TO 4.20 | KALYANI TECHNOFORGE LTD RANJAN | 3.15 ONLY | L+2 | 0.378 | 0.544 | 1.440 | 0.014 | 0.051 | 0.014 | 0.006 | 0.167 | 0.014 | 0.020 | 138 | 0.001 | 7 | 0.0131 | 3 | 0.0895 | 0.0000 | 0.0005 | 0.0029 | 0.0013 | 0.0008 | 0.0000 | 0.0005 | 0.0000 | 0.0000 | 0.0002 | 0.0000 | 0.0000 | 0.0002 | [10 empty] | 0.00 | 0.00 | 130.00 | 2.00 | 20.00 | 180.00
201083 | 2025-02-18 | 2025-02-19 | PHT1 | JIS S43C | 160X160 | ***** | 11.80 TO 11.90 | MUKAND SUMI SPECIAL STEEL LIMI | NO SOL | L+1 | 0.438 | 0.193 | 0.824 | 0.012 | 0.006 | 0.014 | 0.006 | 0.139 | 0.012 | 0.019 | 76 | 0.000 | 12 | 0.0020 | 0 | 0.0025 | 0.0003 | 0.0001 | 0.0027 | 0.0001 | 0.0003 | 0.0000 | 0.0011 | 0.0000 | 0.0000 | 0.0005 | 0.0000 | 0.0000 | 0.0000 | [10 empty] | 0.00 | 0.00 | 0.00 | 0.00 | 0.00 | 0.00
201084 | 2025-02-18 | 2025-02-19 | PHT1 | JIS S43C | 160X160 | ***** | 11.80 TO 11.90 | MUKAND SUMI SPECIAL STEEL LIMI | NO SOL | L+2 | 0.439 | 0.163 | 0.809 | 0.018 | 0.007 | 0.012 | 0.004 | 0.114 | 0.010 | 0.021 | 72 | 0.000 | 10 | 0.0020 | 0 | 0.0026 | 0.0002 | 0.0000 | 0.0026 | 0.0000 | 0.0002 | 0.0000 | 0.0010 | 0.0000 | 0.0000 | 0.0005 | 0.0000 | 0.0000 | 0.0000 | [10 empty] | 0.00 | 0.00 | 0.00 | 0.00 | 0.00 | 0.00
201085 | 2025-02-18 | 2025-02-19 | 2244 | CMA1 | 240X280 | 90 ROUND | 4.15 TO 4.20 | BHARAT FORGE LTD | 4728, REV NO 0, 22.3.22 | L | 0.369 | 0.556 | 1.401 | 0.015 | 0.063 | 0.014 | 0.007 | 0.168 | 0.014 | 0.012 | 141 | 0.000 | 9 | 0.0084 | 3 | 0.1409 | 0.0000 | 0.0003 | 0.0029 | 0.0012 | 0.0008 | 0.0000 | 0.0006 | 0.0000 | 0.0000 | 0.0003 | 0.0001 | 0.0000 | 0.0002 | [10 empty] | 0.00 | 0.00 | 130.00 | 2.00 | 20.00 | 200.00
201086 | 2025-02-18 | 2025-02-19 | 2244 | CMA1 | 240X280 | 90 ROUND | 4.15 TO 4.20 | BHARAT FORGE LTD | 4728, REV NO 0, 22.3.22 | L+1 | 0.390 | 0.572 | 1.429 | 0.018 | 0.058 | 0.013 | 0.005 | 0.182 | 0.013 | 0.011 | 137 | 0.000 | 11 | 0.0086 | 0 | 0.1504 | 0.0000 | 0.0003 | 0.0027 | 0.0011 | 0.0005 | 0.0000 | 0.0005 | 0.0000 | 0.0000 | 0.0002 | 0.0000 | 0.0000 | 0.0002 | [10 empty] | 0.00 | 0.00 | 130.00 | 2.00 | 20.00 | 200.00
201087 | 2025-02-18 | 2025-02-19 | 2244 | CMA1 | 240X280 | 90 ROUND | 4.15 TO 4.20 | BHARAT FORGE LTD | 4728, REV NO 0, 22.3.22 | L+2 | 0.392 | 0.566 | 1.405 | 0.017 | 0.057 | 0.018 | 0.010 | 0.187 | 0.015 | 0.010 | 132 | 0.000 | 9 | 0.0104 | 1 | 0.1429 | 0.0000 | 0.0003 | 0.0029 | 0.0011 | 0.0011 | 0.0000 | 0.0006 | 0.0000 | 0.0000 | 0.0002 | 0.0000 | 0.0000 | 0.0002 | [10 empty] | 0.00 | 0.00 | 130.00 | 2.00 | 20.00 | 200.00
201088 | 2025-02-18 | 2025-02-19 | 00134 | 41Cr4 | 160X160 | ***** | 11.80 TO 11.90 | MUKAND SUMI SPECIAL STEEL LIMI | NO SOL | L | 0.424 | 0.168 | 0.819 | 0.016 | 0.018 | 0.021 | 0.006 | 1.135 | 0.013 | 0.025 | 88 | 0.000 | 12 | 0.0019 | 0 | 0.0035 | 0.0001 | 0.0004 | 0.0027 | 0.0008 | 0.0025 | 0.0000 | 0.0011 | 0.0000 | 0.0000 | 0.0005 | 0.0001 | 0.0000 | 0.0001 | [10 empty] | 0.00 | 0.00 | 0.00 | 0.00 | 0.00 | 0.00
201089 | 2025-02-18 | 2025-02-19 | 00134 | 41Cr4 | 160X160 | ***** | 11.80 TO 11.90 | MUKAND SUMI SPECIAL STEEL LIMI | NO SOL | L+1 | 0.430 | 0.189 | 0.845 | 0.014 | 0.020 | 0.026 | 0.008 | 1.132 | 0.013 | 0.023 | 63 | 0.000 | 8 | 0.0024 | 0 | 0.0032 | 0.0000 | 0.0004 | 0.0028 | 0.0010 | 0.0024 | 0.0000 | 0.0012 | 0.0000 | 0.0000 | 0.0005 | 0.0000 | 0.0000 | 0.0001 | [10 empty] | 0.00 | 0.00 | 0.00 | 0.00 | 0.00 | 0.00
201090 | 2025-02-18 | 2025-02-19 | 1956 | SAE 8620ALN | 240X280 | 100 RCS | 3.57 TO 3.60 | MUKAND SUMI SPECIAL STEEL LIMI |  | S | 0.214 | 0.179 | 0.859 | 0.017 | 0.017 | 0.446 | 0.172 | 0.523 | 0.015 | 0.025 | 92 | 0.000 | 7 | 0.0023 | 0 | 0.0032 | 0.0002 | 0.0004 | 0.0026 | 0.0013 | 0.0015 | 0.0003 | 0.0010 | 0.0000 | 0.0000 | 0.0004 | 0.0001 | 0.0000 | 0.0000 | [10 empty] | 0.00 | 0.00 | 80.00 | 2.00 | 20.00 | 110.00
201091 | 2025-02-18 | 2025-02-19 | 00134 | 41Cr4 | 160X160 | ***** | 11.80 TO 11.90 | MUKAND SUMI SPECIAL STEEL LIMI | NO SOL | L+2 | 0.432 | 0.193 | 0.815 | 0.014 | 0.016 | 0.022 | 0.006 | 1.140 | 0.012 | 0.026 | 91 | 0.000 | 8 | 0.0017 | 0 | 0.0031 | 0.0001 | 0.0003 | 0.0029 | 0.0007 | 0.0023 | 0.0000 | 0.0012 | 0.0000 | 0.0000 | 0.0005 | 0.0000 | 0.0000 | 0.0000 | [10 empty] | 0.00 | 0.00 | 0.00 | 0.00 | 0.00 | 0.00
201092 | 2025-02-18 | 2025-02-19 | 00134 | 41Cr4 | 160X160 | ***** | 11.80 TO 11.90 | MUKAND SUMI SPECIAL STEEL LIMI | NO SOL | L+3 | 0.430 | 0.208 | 0.828 | 0.014 | 0.021 | 0.024 | 0.007 | 1.130 | 0.012 | 0.025 | 85 | 0.000 | 10 | 0.0020 | 0 | 0.0029 | 0.0000 | 0.0003 | 0.0027 | 0.0007 | 0.0024 | 0.0000 | 0.0010 | 0.0000 | 0.0000 | 0.0005 | 0.0001 | 0.0000 | 0.0000 | [10 empty] | 0.00 | 0.00 | 0.00 | 0.00 | 0.00 | 0.00
201093 | 2025-02-18 | 2025-02-19 | 00173 | 41Cr4 | 240X280 | 180 RCS | 3.85 TO 3.90 | MUKAND SUMI SPECIAL STEEL LIMI | 3.25M TO 3.90 | L | 0.409 | 0.166 | 0.721 | 0.015 | 0.007 | 0.020 | 0.007 | 0.960 | 0.013 | 0.023 | 62 | 0.000 | 15 | 0.0019 | 0 | 0.0031 | 0.0004 | 0.0004 | 0.0027 | 0.0005 | 0.0020 | 0.0000 | 0.0013 | 0.0000 | 0.0000 | 0.0006 | 0.0000 | 0.0000 | 0.0000 | [10 empty] | 0.00 | 0.00 | 0.00 | 0.00 | 0.00 | 0.00
201094 | 2025-02-18 | 2025-02-19 | 00173 | 41Cr4 | 240X280 | 180 RCS | 3.85 TO 3.90 | MUKAND SUMI SPECIAL STEEL LIMI | 3.25M TO 3.90 | L+1 | 0.407 | 0.193 | 0.742 | 0.015 | 0.009 | 0.022 | 0.007 | 0.961 | 0.014 | 0.023 | 70 | 0.000 | 17 | 0.0017 | 0 | 0.0032 | 0.0003 | 0.0003 | 0.0028 | 0.0008 | 0.0022 | 0.0000 | 0.0013 | 0.0000 | 0.0000 | 0.0006 | 0.0000 | 0.0000 | 0.0000 | [10 empty] | 0.00 | 0.00 | 0.00 | 0.00 | 0.00 | 0.00
201095 | 2025-02-18 | 2025-02-19 | 00173 | 41Cr4 | 240X280 | 180 RCS | 3.85 TO 3.90 | MUKAND SUMI SPECIAL STEEL LIMI | 3.25M TO 3.90 | L+2 | 0.398 | 0.209 | 0.734 | 0.014 | 0.004 | 0.021 | 0.006 | 0.969 | 0.014 | 0.023 | 59 | 0.000 | 15 | 0.0020 | 0 | 0.0024 | 0.0002 | 0.0002 | 0.0027 | 0.0004 | 0.0020 | 0.0000 | 0.0012 | 0.0000 | 0.0000 | 0.0006 | 0.0000 | 0.0000 | 0.0000 | [10 empty] | 0.00 | 0.00 | 0.00 | 0.00 | 0.00 | 0.00
201096 | 2025-02-18 | 2025-02-19 | 00031 | SCM420H | 160X160 | ***** | 11.80 TO 11.90 | MUKAND SUMI SPECIAL STEEL LIMI | NO SOL | L | 0.194 | 0.159 | 0.718 | 0.017 | 0.021 | 0.019 | 0.176 | 1.034 | 0.016 | 0.026 | 77 | 0.000 | 10 | 0.0014 | 0 | 0.0028 | 0.0004 | 0.0006 | 0.0030 | 0.0015 | 0.0023 | 0.0000 | 0.0012 | 0.0000 | 0.0000 | 0.0005 | 0.0002 | 0.0000 | 0.0000 | [10 empty] | 0.00 | 0.00 | 0.00 | 0.00 | 16.00 | 90.00
201097 | 2025-02-19 | 2025-02-20 | 00031 | SCM420H | 160X160 | ***** | 11.80 TO 11.90 | MUKAND SUMI SPECIAL STEEL LIMI | NO SOL | L+1 | 0.183 | 0.175 | 0.721 | 0.016 | 0.019 | 0.025 | 0.171 | 1.045 | 0.016 | 0.024 | 85 | 0.000 | 10 | 0.0014 | 0 | 0.0029 | 0.0002 | 0.0005 | 0.0034 | 0.0014 | 0.0025 | 0.0001 | 0.0013 | 0.0000 | 0.0000 | 0.0005 | 0.0002 | 0.0000 | 0.0000 | [10 empty] | 0.00 | 0.00 | 0.00 | 0.00 | 16.00 | 90.00
201098 | 2025-02-19 | 2025-02-19 | 1306 | SAE 1050(M) | 240X280 | 80 ROUND | 4.20 TO 4.23 | KALYANI TRANSMISSION TECHNOLOG | (A/C BFA - LINAMAR - FORD) ENQUIRY : REV | L | 0.520 | 0.214 | 1.001 | 0.024 | 0.018 | 0.017 | 0.010 | 0.195 | 0.011 | 0.024 | 68 | 0.000 | 5 | 0.0015 | 0 | 0.0026 | 0.0001 | 0.0001 | 0.0027 | 0.0002 | 0.0003 | 0.0000 | 0.0009 | 0.0000 | 0.0000 | 0.0004 | 0.0000 | 0.0000 | 0.0000 | [10 empty] | 0.00 | 0.00 | 0.00 | 2.00 | 20.00 | 90.00
201099 | 2025-02-19 | 2025-02-19 | 00031 | SCM420H | 160X160 | ***** | 11.80 TO 11.90 | MUKAND SUMI SPECIAL STEEL LIMI | NO SOL | L+2 | 0.183 | 0.171 | 0.734 | 0.018 | 0.021 | 0.024 | 0.171 | 1.044 | 0.016 | 0.026 | 79 | 0.000 | 10 | 0.0014 | 0 | 0.0030 | 0.0003 | 0.0004 | 0.0030 | 0.0014 | 0.0021 | 0.0000 | 0.0011 | 0.0000 | 0.0000 | 0.0005 | 0.0002 | 0.0000 | 0.0001 | [10 empty] | 0.00 | 0.00 | 0.00 | 0.00 | 16.00 | 90.00
201100 | 2025-02-19 | 2025-02-19 | 1306 | SAE 1050(M) | 240X280 | 80 ROUND | 4.20 TO 4.23 | KALYANI TRANSMISSION TECHNOLOG | (A/C BFA - LINAMAR - FORD) ENQUIRY : REV | L+1 | 0.518 | 0.243 | 0.999 | 0.016 | 0.020 | 0.024 | 0.008 | 0.163 | 0.013 | 0.024 | 57 | 0.000 | 4 | 0.0021 | 0 | 0.0030 | 0.0001 | 0.0002 | 0.0027 | 0.0004 | 0.0009 | 0.0000 | 0.0010 | 0.0000 | 0.0000 | 0.0004 | 0.0000 | 0.0000 | 0.0001 | [10 empty] | 0.00 | 0.00 | 0.00 | 2.00 | 20.00 | 90.00
201101 | 2025-02-19 | 2025-02-19 | 1306 | SAE 1050(M) | 240X280 | 80 ROUND | 4.20 TO 4.23 | KALYANI TRANSMISSION TECHNOLOG | (A/C BFA - LINAMAR - FORD) ENQUIRY : REV | L+2 | 0.518 | 0.250 | 0.989 | 0.022 | 0.016 | 0.016 | 0.005 | 0.164 | 0.012 | 0.023 | 73 | 0.000 | 5 | 0.0024 | 0 | 0.0029 | 0.0000 | 0.0001 | 0.0027 | 0.0002 | 0.0006 | 0.0000 | 0.0009 | 0.0000 | 0.0000 | 0.0004 | 0.0000 | 0.0000 | 0.0000 | [10 empty] | 0.00 | 0.00 | 0.00 | 2.00 | 20.00 | 90.00
201102 | 2025-02-19 | 2025-02-19 | 00123 | SAN C1 | 160X160 | ***** | 11.80 TO 11.90 | MUKAND SUMI SPECIAL STEEL LIMI | NO SOL | L | 0.202 | 0.235 | 0.781 | 0.028 | 0.019 | 0.028 | 0.008 | 1.068 | 0.013 | 0.021 | 59 | 0.000 | 9 | 0.0024 | 0 | 0.0036 | 0.0002 | 0.0003 | 0.0028 | 0.0009 | 0.0022 | 0.0000 | 0.0011 | 0.0000 | 0.0000 | 0.0006 | 0.0001 | 0.0000 | 0.0001 | [10 empty] | 0.00 | 0.00 | 0.00 | 0.00 | 0.00 | 0.00
201103 | 2025-02-19 | 2025-02-19 | 00123 | SAN C1 | 160X160 | ***** | 11.80 TO 11.90 | MUKAND SUMI SPECIAL STEEL LIMI | NO SOL | L+1 | 0.209 | 0.233 | 0.790 | 0.019 | 0.017 | 0.027 | 0.010 | 1.060 | 0.014 | 0.020 | 71 | 0.000 | 11 | 0.0022 | 0 | 0.0028 | 0.0004 | 0.0004 | 0.0029 | 0.0010 | 0.0023 | 0.0000 | 0.0012 | 0.0003 | 0.0000 | 0.0006 | 0.0001 | 0.0000 | 0.0001 | [10 empty] | 0.00 | 0.00 | 0.00 | 0.00 | 0.00 | 0.00
201104 | 2025-02-19 | 2025-02-19 | 2180 | S55CR | 240X2880 | 65 ROUND | 3.20 TO 3.23 | HIRSCHVOGEL COMPONENTS INDIA | AS PER :MATERIAL SPEC.(MS-310-002-4),REV | L | 0.567 | 0.183 | 0.772 | 0.019 | 0.007 | 0.021 | 0.008 | 0.158 | 0.012 | 0.016 | 67 | 0.000 | 5 | 0.0012 | 0 | 0.0020 | 0.0003 | 0.0000 | 0.0025 | 0.0000 | 0.0006 | 0.0000 | 0.0010 | 0.0000 | 0.0000 | 0.0005 | 0.0000 | 0.0000 | 0.0000 | [10 empty] | 0.00 | 0.00 | 0.00 | 2.00 | 15.00 | 90.00
201105 | 2025-02-19 | 2025-02-19 | 00123 | SAN C1 | 160X160 | ***** | 11.80 TO 11.90 | MUKAND SUMI SPECIAL STEEL LIMI | NO SOL | L+2 | 0.210 | 0.239 | 0.804 | 0.018 | 0.018 | 0.025 | 0.008 | 1.036 | 0.014 | 0.021 | 71 | 0.000 | 9 | 0.0025 | 1 | 0.0032 | 0.0002 | 0.0005 | 0.0028 | 0.0011 | 0.0025 | 0.0000 | 0.0011 | 0.0000 | 0.0000 | 0.0006 | 0.0001 | 0.0000 | 0.0000 | [10 empty] | 0.00 | 0.00 | 0.00 | 0.00 | 0.00 | 0.00
201106 | 2025-02-19 | 2025-02-19 | 2180 | S55CR | 240X2880 | 65 ROUND | 3.20 TO 3.23 | HIRSCHVOGEL COMPONENTS INDIA | AS PER :MATERIAL SPEC.(MS-310-002-4),REV | L+1 | 0.564 | 0.198 | 0.802 | 0.013 | 0.004 | 0.018 | 0.008 | 0.141 | 0.012 | 0.021 | 69 | 0.000 | 3 | 0.0016 | 0 | 0.0019 | 0.0003 | 0.0001 | 0.0025 | 0.0000 | 0.0006 | 0.0000 | 0.0010 | 0.0000 | 0.0000 | 0.0005 | 0.0000 | 0.0000 | 0.0000 | [10 empty] | 0.00 | 0.00 | 0.00 | 2.00 | 15.00 | 90.00
201107 | 2025-02-19 | 2025-02-20 | 2180 | S55CR | 240X280 | 65 ROUND | 3.20 TO 3.23 | HIRSCHVOGEL COMPONENTS INDIA |  | L+1 | 0.560 | 0.216 | 0.782 | 0.020 | 0.005 | 0.016 | 0.005 | 0.154 | 0.011 | 0.017 | 72 | 0.000 | 6 | 0.0022 | 0 | 0.0021 | 0.0003 | 0.0000 | 0.0026 | 0.0000 | 0.0004 | 0.0000 | 0.0010 | 0.0000 | 0.0000 | 0.0004 | 0.0000 | 0.0000 | 0.0000 | [10 empty] | 0.00 | 0.00 | 0.00 | 2.00 | 15.00 | 90.00
201108 | 2025-02-19 | 2025-02-20 | 2222 | 42CrMo4 | 200X200 | 55 ROUND | 3.37 TO 3.40 | GSA INDUSTRIES |  | L | 0.426 | 0.251 | 0.849 | 0.016 | 0.020 | 0.021 | 0.150 | 1.113 | 0.016 | 0.029 | 71 | 0.000 | 8 | 0.0031 | 1 | 0.0032 | 0.0000 | 0.0006 | 0.0030 | 0.0015 | 0.0026 | 0.0000 | 0.0011 | 0.0002 | 0.0000 | 0.0004 | 0.0002 | 0.0000 | 0.0000 | [10 empty] | 0.00 | 0.00 | 0.00 | 2.00 | 20.00 | 100.00
201109 | 2025-02-19 | 2025-02-20 | 2222 | 42CrMo4 | 200X200 | 55 ROUND | 3.37 TO 3.40 | GSA INDUSTRIES |  | L+1 | 0.426 | 0.262 | 0.867 | 0.013 | 0.018 | 0.023 | 0.164 | 1.122 | 0.015 | 0.024 | 90 | 0.000 | 5 | 0.0036 | 1 | 0.0032 | 0.0000 | 0.0005 | 0.0030 | 0.0015 | 0.0028 | 0.0000 | 0.0011 | 0.0001 | 0.0000 | 0.0004 | 0.0002 | 0.0000 | 0.0001 | [10 empty] | 0.00 | 0.00 | 0.00 | 2.00 | 20.00 | 100.00
201110 | 2025-02-19 | 2025-02-20 | 2222 | 42CrMo4 | 200X200 | 55 ROUND | 3.37 TO 3.40 | GSA INDUSTRIES |  | L+2 | 0.434 | 0.228 | 0.852 | 0.019 | 0.020 | 0.024 | 0.159 | 1.119 | 0.016 | 0.026 | 76 | 0.000 | 6 | 0.0033 | 1 | 0.0035 | 0.0000 | 0.0005 | 0.0029 | 0.0015 | 0.0026 | 0.0000 | 0.0010 | 0.0000 | 0.0000 | 0.0004 | 0.0002 | 0.0000 | 0.0000 | [10 empty] | 0.00 | 0.00 | 0.00 | 2.00 | 20.00 | 100.00
201111 | 2025-02-19 | 2025-02-20 | 1429 | 42CrMo4 | 200X200 | 65 ROUND | 3.53 TO 3.56 | KALYANI TECHNOFORGE LTD RANJAN | 2.95 TO 2.98 | S | 0.431 | 0.253 | 0.882 | 0.024 | 0.011 | 0.023 | 0.190 | 1.154 | 0.015 | 0.019 | 69 | 0.000 | 12 | 0.0030 | 0 | 0.0043 | 0.0001 | 0.0004 | 0.0029 | 0.0016 | 0.0026 | 0.0000 | 0.0010 | 0.0000 | 0.0000 | 0.0003 | 0.0002 | 0.0000 | 0.0000 | [10 empty] | 0.00 | 0.00 | 0.00 | 2.00 | 20.00 | 90.00
201112 | 2025-02-19 | 2025-02-20 | 00685 | SAE 5219 | 240X280 | 165 RCS | 3.20 TO 3.25 | MUKAND SUMI SPECIAL STEEL LIMI | 2.70M TO 3.25M | L | 0.203 | 0.298 | 1.467 | 0.018 | 0.002 | 0.046 | 0.011 | 0.799 | 0.016 | 0.024 | 69 | 0.000 | 10 | 0.0029 | 2 | 0.0043 | 0.0000 | 0.0004 | 0.0030 | 0.0016 | 0.0022 | 0.0000 | 0.0007 | 0.0000 | 0.0000 | 0.0002 | 0.0003 | 0.0000 | 0.0001 | [10 empty] | 0.00 | 0.00 | 0.00 | 0.00 | 15.00 | 90.00
201113 | 2025-02-19 | 2025-02-20 | 00685 | SAE 5219 | 240X280 | 165 RCS | 3.20 TO 3.25 | MUKAND SUMI SPECIAL STEEL LIMI | 2.70M TO 3.25M | L+1 | 0.190 | 0.301 | 1.460 | 0.013 | 0.005 | 0.047 | 0.007 | 0.819 | 0.015 | 0.024 | 79 | 0.000 | 9 | 0.0030 | 1 | 0.0043 | 0.0000 | 0.0005 | 0.0030 | 0.0016 | 0.0022 | 0.0000 | 0.0008 | 0.0000 | 0.0000 | 0.0002 | 0.0004 | 0.0000 | 0.0001 | [10 empty] | 0.00 | 0.00 | 0.00 | 0.00 | 15.00 | 90.00
201114 | 2025-02-19 | 2025-02-20 | 00685 | SAE 5219 | 240X280 | 165 RCS | 3.20 TO 3.25 | MUKAND SUMI SPECIAL STEEL LIMI | 2.70M TO 3.25M | L+2 | 0.188 | 0.288 | 1.476 | 0.016 | 0.008 | 0.046 | 0.008 | 0.823 | 0.015 | 0.031 | 82 | 0.001 | 14 | 0.0028 | 3 | 0.0041 | 0.0000 | 0.0008 | 0.0037 | 0.0017 | 0.0026 | 0.0000 | 0.0010 | 0.0008 | 0.0000 | 0.0002 | 0.0003 | 0.0000 | 0.0004 | [10 empty] | 0.00 | 0.00 | 0.00 | 0.00 | 15.00 | 90.00
201115 | 2025-02-19 | 2025-02-20 | 2222 | 42CrMo4 | 200X200 | 55 ROUND | 3.37 TO 3.40 | GSA INDUSTRIES |  | L | 0.415 | 0.218 | 0.850 | 0.018 | 0.018 | 0.021 | 0.157 | 1.115 | 0.017 | 0.026 | 84 | 0.001 | 5 | 0.0028 | 0 | 0.0033 | 0.0001 | 0.0006 | 0.0032 | 0.0014 | 0.0028 | 0.0000 | 0.0014 | 0.0000 | 0.0000 | 0.0005 | 0.0002 | 0.0000 | 0.0001 | [10 empty] | 0.00 | 0.00 | 0.00 | 2.00 | 20.00 | 100.00
201116 | 2025-02-19 | 2025-02-20 | 2222 | 42CrMo4 | 200X200 | 55 ROUND | 3.37 TO 3.40 | GSA INDUSTRIES |  | L+1 | 0.418 | 0.237 | 0.854 | 0.019 | 0.021 | 0.021 | 0.159 | 1.128 | 0.015 | 0.025 | 70 | 0.001 | 8 | 0.0028 | 1 | 0.0036 | 0.0000 | 0.0006 | 0.0033 | 0.0014 | 0.0026 | 0.0000 | 0.0013 | 0.0000 | 0.0000 | 0.0005 | 0.0002 | 0.0000 | 0.0000 | [10 empty] | 0.00 | 0.00 | 0.00 | 2.00 | 20.00 | 100.00
201117 | 2025-02-19 | 2025-02-20 | 2222 | 42CrMo4 | 200X200 | 55 ROUND | 3.37 TO 3.40 | GSA INDUSTRIES |  | L+2 | 0.420 | 0.222 | 0.865 | 0.017 | 0.019 | 0.022 | 0.168 | 1.137 | 0.014 | 0.024 | 71 | 0.000 | 8 | 0.0029 | 1 | 0.0032 | 0.0000 | 0.0006 | 0.0034 | 0.0011 | 0.0032 | 0.0000 | 0.0010 | 0.0010 | 0.0000 | 0.0004 | 0.0002 | 0.0000 | 0.0000 | [10 empty] | 0.00 | 0.00 | 0.00 | 2.00 | 20.00 | 100.00
201118 | 2025-02-19 | 2025-02-20 | 00175 | JIS S45CS1(V) | 240X280 | 180 RCS | 3.85 TO 3.90 | MUKAND SUMI SPECIAL STEEL LIMI | 3.25M TO 3.90 | L | 0.451 | 0.253 | 1.285 | 0.016 | 0.047 | 0.017 | 0.008 | 0.207 | 0.014 | 0.011 | 58 | 0.000 | 4 | 0.0020 | 2 | 0.0500 | 0.0000 | 0.0005 | 0.0032 | 0.0010 | 0.0014 | 0.0000 | 0.0009 | 0.0000 | 0.0000 | 0.0004 | 0.0000 | 0.0000 | 0.0003 | [10 empty] | 0.00 | 0.00 | 0.00 | 0.00 | 0.00 | 0.00
201119 | 2025-02-19 | 2025-02-20 | 00175 | JIS S45CS1(V) | 240X280 | 180 RCS | 3.85 TO 3.90 | MUKAND SUMI SPECIAL STEEL LIMI | 3.25M TO 3.90 | L+1 | 0.448 | 0.286 | 1.290 | 0.024 | 0.046 | 0.016 | 0.008 | 0.207 | 0.013 | 0.012 | 67 | 0.000 | 7 | 0.0024 | 1 | 0.0462 | 0.0000 | 0.0003 | 0.0031 | 0.0008 | 0.0010 | 0.0000 | 0.0009 | 0.0000 | 0.0000 | 0.0004 | 0.0000 | 0.0000 | 0.0002 | [10 empty] | 0.00 | 0.00 | 0.00 | 0.00 | 0.00 | 0.00
201120 | 2025-02-19 | 2025-02-20 | 00175 | JIS S45CS1(V) | 240X280 | 180 RCS | 3.85 TO 3.90 | MUKAND SUMI SPECIAL STEEL LIMI | 3.25M TO 3.90 | L+2 | 0.462 | 0.285 | 1.280 | 0.017 | 0.055 | 0.021 | 0.009 | 0.205 | 0.014 | 0.011 | 57 | 0.000 | 3 | 0.0018 | 0 | 0.0469 | 0.0000 | 0.0003 | 0.0032 | 0.0010 | 0.0011 | 0.0000 | 0.0010 | 0.0000 | 0.0000 | 0.0004 | 0.0000 | 0.0000 | 0.0002 | [10 empty] | 0.00 | 0.00 | 0.00 | 0.00 | 0.00 | 0.00
201121 | 2025-02-19 | 2025-02-24 | 989 | C70 | 200X200 | 60 ROUND | 3.55 TO 3.58 | BHARAT FORGE LTD | 3.12 TO 3.15 | L | 0.700 | 0.199 | 0.624 | 0.018 | 0.061 | 0.020 | 0.021 | 0.151 | 0.011 | 0.003 | 100 | 0.000 | 16 | 0.0013 | 0 | 0.0414 | 0.0006 | 0.0003 | 0.0029 | 0.0001 | 0.0006 | 0.0001 | 0.0012 | 0.0000 | 0.0000 | 0.0007 | 0.0000 | 0.0000 | 0.0000 | [10 empty] | 0.00 | 0.00 | 100.00 | 2.00 | 20.00 | 170.00
201122 | 2025-02-19 | 2025-02-20 | 989 | C70 | 200X200 | 60 ROUND | 3.55 TO 3.58 | BHARAT FORGE LTD | 3.12 TO 3.15 | L+1 | 0.730 | 0.218 | 0.632 | 0.019 | 0.058 | 0.023 | 0.023 | 0.173 | 0.013 | 0.004 | 102 | 0.000 | 14 | 0.0016 | 0 | 0.0428 | 0.0006 | 0.0002 | 0.0031 | 0.0003 | 0.0007 | 0.0002 | 0.0014 | 0.0000 | 0.0000 | 0.0006 | 0.0000 | 0.0000 | 0.0000 | [10 empty] | 0.00 | 0.00 | 100.00 | 2.00 | 20.00 | 170.00
201123 | 2025-02-19 | 2025-02-24 | 989 | C70 | 200X200 | 60 ROUND | 3.55 TO 3.58 | BHARAT FORGE LTD | 3.12 TO 3.15 | L+2 | 0.704 | 0.212 | 0.617 | 0.034 | 0.067 | 0.016 | 0.022 | 0.163 | 0.011 | 0.003 | 118 | 0.000 | 18 | 0.0012 | 0 | 0.0447 | 0.0007 | 0.0003 | 0.0031 | 0.0002 | 0.0003 | 0.0004 | 0.0012 | 0.0003 | 0.0000 | 0.0006 | 0.0000 | 0.0000 | 0.0000 | [10 empty] | 0.00 | 0.00 | 100.00 | 2.00 | 20.00 | 170.00
201124 | 2025-02-19 | 2025-02-20 | 00685 | SAE 5219 | 240X280 | ***** | 3.20 TO 3.25 | MUKAND SUMI SPECIAL STEEL LIMI | 2.70M TO 3.25M | L | 0.184 | 0.312 | 1.452 | 0.012 | 0.003 | 0.045 | 0.008 | 0.805 | 0.016 | 0.026 | 80 | 0.001 | 7 | 0.0019 | 4 | 0.0043 | 0.0000 | 0.0005 | 0.0037 | 0.0018 | 0.0024 | 0.0000 | 0.0011 | 0.0016 | 0.0000 | 0.0003 | 0.0004 | 0.0000 | 0.0003 | [10 empty] | 0.00 | 0.00 | 0.00 | 0.00 | 15.00 | 90.00
201125 | 2025-02-19 | 2025-02-20 | 00685 | SAE 5219 | 240X280 | ***** | 3.20 TO 3.25 | MUKAND SUMI SPECIAL STEEL LIMI | 2.70M TO 3.25M | L+1 | 0.180 | 0.314 | 1.442 | 0.015 | 0.004 | 0.048 | 0.009 | 0.802 | 0.015 | 0.026 | 94 | 0.001 | 6 | 0.0021 | 2 | 0.0041 | 0.0000 | 0.0005 | 0.0035 | 0.0015 | 0.0023 | 0.0000 | 0.0010 | 0.0001 | 0.0000 | 0.0003 | 0.0004 | 0.0000 | 0.0004 | [10 empty] | 0.00 | 0.00 | 0.00 | 0.00 | 15.00 | 90.00
201126 | 2025-02-19 | 2025-02-20 | 00685 | SAE 5219 | 240X280 | ***** | 3.20 TO 3.25 | MUKAND SUMI SPECIAL STEEL LIMI | 2.70M TO 3.25M | L+2 | 0.185 | 0.278 | 1.474 | 0.015 | 0.003 | 0.045 | 0.009 | 0.823 | 0.015 | 0.022 | 71 | 0.000 | 8 | 0.0017 | 2 | 0.0042 | 0.0000 | 0.0005 | 0.0036 | 0.0014 | 0.0023 | 0.0000 | 0.0009 | 0.0004 | 0.0000 | 0.0003 | 0.0004 | 0.0000 | 0.0003 | [10 empty] | 0.00 | 0.00 | 0.00 | 0.00 | 15.00 | 90.00
201127 | 2025-02-19 | 2025-02-20 | 989 | C70 | 200X200 | 60 ROUND | 3.55 TO 3.58 | BHARAT FORGE LTD | 3.12 TO 3.15 | L | 0.696 | 0.223 | 0.633 | 0.013 | 0.057 | 0.020 | 0.021 | 0.156 | 0.012 | 0.003 | 95 | 0.000 | 13 | 0.0017 | 1 | 0.0421 | 0.0005 | 0.0003 | 0.0032 | 0.0001 | 0.0007 | 0.0002 | 0.0013 | 0.0006 | 0.0000 | 0.0007 | 0.0001 | 0.0000 | 0.0000 | [10 empty] | 0.00 | 0.00 | 100.00 | 2.00 | 20.00 | 170.00
201128 | 2025-02-19 | 2025-02-20 | 989 | C70 | 200X200 | 60 ROUND | 3.55 TO 3.58 | BHARAT FORGE LTD | 3.12 TO 3.15 | L+1 | 0.684 | 0.218 | 0.632 | 0.028 | 0.052 | 0.024 | 0.023 | 0.170 | 0.011 | 0.003 | 106 | 0.000 | 12 | 0.0015 | 0 | 0.0440 | 0.0005 | 0.0003 | 0.0030 | 0.0001 | 0.0006 | 0.0003 | 0.0013 | 0.0005 | 0.0000 | 0.0006 | 0.0000 | 0.0000 | 0.0000 | [10 empty] | 0.00 | 0.00 | 100.00 | 2.00 | 20.00 | 170.00
201129 | 2025-02-20 | 2025-02-20 | 1644 | SKFGRD3 | 240X280 | 60 ROUND/56 ROUND | 2.97 TO 3.00 | MUKAND SUMI SPECIAL STEEL LIMI |  | L | 0.943 | 0.246 | 0.386 | 0.016 | 0.003 | 0.031 | 0.010 | 1.400 | 0.006 | 0.010 | 57 | 0.000 | 2 | 0.0019 | 1 | 0.0024 | 0.0009 | 0.0004 | 0.0000 | 0.0000 | 0.0052 | 0.0000 | 0.0019 | 0.0000 | 0.0000 | 0.0008 | 0.0001 | 0.0000 | 0.0000 | [10 empty] | 0.00 | 0.00 | 0.00 | 0.00 | 15.00 | 100.00
201130 | 2025-02-20 | 2025-02-20 | 1644 | SKFGRD3 | 240X280 | 60 ROUND/70 ROUND | 2.97 TO 3.00 | MUKAND SUMI SPECIAL STEEL LIMI |  | L+1 | 0.956 | 0.262 | 0.373 | 0.013 | 0.005 | 0.031 | 0.009 | 1.426 | 0.007 | 0.018 | 56 | 0.000 | 3 | 0.0015 | 1 | 0.0019 | 0.0010 | 0.0004 | 0.0000 | 0.0000 | 0.0052 | 0.0000 | 0.0020 | 0.0000 | 0.0000 | 0.0009 | 0.0000 | 0.0000 | 0.0001 | [10 empty] | 0.00 | 0.00 | 0.00 | 0.00 | 15.00 | 100.00
201131 | 2025-02-20 | 2025-02-20 | 1306 | SAE 1050(M) | 200X200 | 80 ROUND | 3.63 TO 3.66 | KALYANI TRANSMISSION TECHNOLOG | 3.44 TO 3.47 | L | 0.509 | 0.209 | 1.010 | 0.019 | 0.023 | 0.020 | 0.008 | 0.161 | 0.012 | 0.025 | 65 | 0.000 | 8 | 0.0014 | 1 | 0.0026 | 0.0000 | 0.0001 | 0.0031 | 0.0003 | 0.0011 | 0.0000 | 0.0010 | 0.0001 | 0.0000 | 0.0004 | 0.0001 | 0.0000 | 0.0001 | [10 empty] | 0.00 | 0.00 | 0.00 | 2.00 | 20.00 | 90.00
201132 | 2025-02-20 | 2025-02-20 | 1306 | SAE 1050(M) | 200X200 | 80 ROUND | 3.63 TO 3.66 | KALYANI TRANSMISSION TECHNOLOG | 3.44 TO 3.47 | L+1 | 0.508 | 0.249 | 1.002 | 0.021 | 0.020 | 0.018 | 0.009 | 0.167 | 0.013 | 0.025 | 56 | 0.000 | 6 | 0.0016 | 1 | 0.0027 | 0.0000 | 0.0003 | 0.0030 | 0.0004 | 0.0010 | 0.0000 | 0.0010 | 0.0003 | 0.0000 | 0.0004 | 0.0000 | 0.0000 | 0.0001 | [10 empty] | 0.00 | 0.00 | 0.00 | 2.00 | 20.00 | 90.00
201133 | 2025-02-20 | 2025-02-20 | 1306 | SAE 1050(M) | 200X200 | 80 ROUND | 3.63 TO 3.66 | KALYANI TRANSMISSION TECHNOLOG | 3.44 TO 3.47 | L+2 | 0.518 | 0.259 | 1.021 | 0.015 | 0.017 | 0.017 | 0.006 | 0.176 | 0.013 | 0.023 | 72 | 0.000 | 4 | 0.0018 | 1 | 0.0028 | 0.0000 | 0.0003 | 0.0032 | 0.0006 | 0.0011 | 0.0000 | 0.0011 | 0.0008 | 0.0000 | 0.0005 | 0.0000 | 0.0000 | 0.0001 | [10 empty] | 0.00 | 0.00 | 0.00 | 2.00 | 20.00 | 90.00
201134 | 2025-02-20 | 2025-02-20 | TIS1 | SKFGRD3 | 240X280 | 180 RCS | 3.85 TO 3.90 | MUKAND SUMI SPECIAL STEEL LIMI | 3.25M TO 3.90 | L | 0.936 | 0.261 | 0.392 | 0.013 | 0.003 | 0.034 | 0.009 | 1.393 | 0.006 | 0.010 | 58 | 0.000 | 2 | 0.0018 | 1 | 0.0029 | 0.0009 | 0.0004 | 0.0000 | 0.0000 | 0.0055 | 0.0000 | 0.0017 | 0.0003 | 0.0000 | 0.0008 | 0.0000 | 0.0000 | 0.0000 | [10 empty] | 0.00 | 0.00 | 0.00 | 0.00 | 0.00 | 0.00
201135 | 2025-02-20 | 2025-02-20 | TIS1 | SKFGRD3 | 240X280 | 180 RCS | 3.85 TO 3.90 | MUKAND SUMI SPECIAL STEEL LIMI | 3.25M TO 3.90 | L+1 | 0.961 | 0.253 | 0.395 | 0.015 | 0.004 | 0.032 | 0.009 | 1.399 | 0.006 | 0.011 | 62 | 0.000 | 2 | 0.0016 | 1 | 0.0026 | 0.0008 | 0.0005 | 0.0000 | 0.0000 | 0.0054 | 0.0001 | 0.0016 | 0.0002 | 0.0000 | 0.0008 | 0.0001 | 0.0000 | 0.0000 | [10 empty] | 0.00 | 0.00 | 0.00 | 0.00 | 0.00 | 0.00
201136 | 2025-02-20 | 2025-02-20 | TIS1 | SKFGRD3 | 240X280 | 180 RCS | 3.85 TO 3.90 | MUKAND SUMI SPECIAL STEEL LIMI | 3.25M TO 3.90 | L+2 | 0.954 | 0.248 | 0.388 | 0.017 | 0.003 | 0.027 | 0.007 | 1.387 | 0.006 | 0.012 | 60 | 0.000 | 2 | 0.0014 | 0 | 0.0019 | 0.0009 | 0.0003 | 0.0000 | 0.0000 | 0.0054 | 0.0000 | 0.0017 | 0.0004 | 0.0000 | 0.0008 | 0.0001 | 0.0000 | 0.0000 | [10 empty] | 0.00 | 0.00 | 0.00 | 0.00 | 0.00 | 0.00
201137 | 2025-02-20 | 2025-02-21 | 1306 | SAE 1050(M) | 200X200 | 80 ROUND | 3.63 TO 3.66 | KALYANI TECHNOFORGE LTD RANJAN | 2.89 TO 2.92 | L | 0.515 | 0.242 | 0.993 | 0.016 | 0.020 | 0.019 | 0.007 | 0.171 | 0.013 | 0.026 | 74 | 0.000 | 2 | 0.0014 | 2 | 0.0025 | 0.0000 | 0.0002 | 0.0032 | 0.0005 | 0.0011 | 0.0000 | 0.0009 | 0.0009 | 0.0000 | 0.0005 | 0.0001 | 0.0000 | 0.0000 | [10 empty] | 0.00 | 0.00 | 0.00 | 2.00 | 20.00 | 90.00
201138 | 2025-02-20 | 2025-02-20 | 1306 | SAE 1050(M) | 200X200 | 80 ROUND | 3.63 TO 3.66 | KALYANI TECHNOFORGE LTD RANJAN | 2.89 TO 2.92 | L+1 | 0.514 | 0.296 | 1.002 | 0.018 | 0.020 | 0.017 | 0.006 | 0.173 | 0.012 | 0.026 | 82 | 0.000 | 6 | 0.0022 | 0 | 0.0027 | 0.0000 | 0.0003 | 0.0032 | 0.0004 | 0.0009 | 0.0000 | 0.0009 | 0.0010 | 0.0000 | 0.0004 | 0.0000 | 0.0000 | 0.0000 | [10 empty] | 0.00 | 0.00 | 0.00 | 2.00 | 20.00 | 90.00
201139 | 2025-02-20 | 2025-02-20 | 1306 | SAE 1050(M) | 200X200 | 80 ROUND | 3.63 TO 3.66 | KALYANI TECHNOFORGE LTD RANJAN | 2.89 TO 2.92 | L+2 | 0.520 | 0.283 | 0.999 | 0.017 | 0.019 | 0.018 | 0.007 | 0.171 | 0.012 | 0.026 | 73 | 0.000 | 5 | 0.0021 | 0 | 0.0027 | 0.0000 | 0.0003 | 0.0033 | 0.0004 | 0.0009 | 0.0000 | 0.0009 | 0.0012 | 0.0000 | 0.0005 | 0.0001 | 0.0000 | 0.0001 | [10 empty] | 0.00 | 0.00 | 0.00 | 2.00 | 20.00 | 90.00
201140 | 2025-02-20 | 2025-02-21 | 00671 | S53CGULS | 240X280 | 165 RCS | 3.20 TO 3.25 | MUKAND SUMI SPECIAL STEEL LIMI | 2.70M TO 3.25M | L | 0.537 | 0.239 | 0.874 | 0.013 | 0.006 | 0.018 | 0.007 | 0.177 | 0.012 | 0.014 | 54 | 0.000 | 1 | 0.0010 | 0 | 0.0023 | 0.0000 | 0.0002 | 0.0034 | 0.0004 | 0.0012 | 0.0000 | 0.0012 | 0.0019 | 0.0000 | 0.0005 | 0.0000 | 0.0000 | 0.0001 | [10 empty] | 0.00 | 0.00 | 0.00 | 2.00 | 12.00 | 80.00
201141 | 2025-02-20 | 2025-02-21 | 00671 | S53CGULS | 240X280 | 165 RCS | 3.20 TO 3.25 | MUKAND SUMI SPECIAL STEEL LIMI | 2.70M TO 3.25M | L+1 | 0.550 | 0.260 | 0.848 | 0.020 | 0.004 | 0.018 | 0.006 | 0.176 | 0.012 | 0.013 | 56 | 0.000 | 1 | 0.0012 | 0 | 0.0023 | 0.0002 | 0.0001 | 0.0032 | 0.0002 | 0.0008 | 0.0002 | 0.0011 | 0.0010 | 0.0000 | 0.0006 | 0.0000 | 0.0000 | 0.0000 | [10 empty] | 0.00 | 0.00 | 0.00 | 2.00 | 12.00 | 80.00
201142 | 2025-02-20 | 2025-02-21 | 00671 | S53CGULS | 240X280 | 165 RCS | 3.20 TO 3.25 | MUKAND SUMI SPECIAL STEEL LIMI | 2.70M TO 3.25M | L+2 | 0.550 | 0.246 | 0.868 | 0.014 | 0.004 | 0.018 | 0.008 | 0.182 | 0.011 | 0.013 | 64 | 0.000 | 1 | 0.0011 | 0 | 0.0022 | 0.0001 | 0.0002 | 0.0032 | 0.0001 | 0.0011 | 0.0000 | 0.0012 | 0.0008 | 0.0000 | 0.0006 | 0.0000 | 0.0000 | 0.0000 | [10 empty] | 0.00 | 0.00 | 0.00 | 2.00 | 12.00 | 80.00
201143 | 2025-02-20 | 2025-02-21 | 1306 | SAE 1050(M) | 200X200 | 80 ROUND | 3.60 TO 3.63 | KALYANI TECHNOFORGE LTD RANJAN | 2.93 TO 2.96 | L | 0.512 | 0.237 | 0.990 | 0.020 | 0.019 | 0.017 | 0.007 | 0.177 | 0.012 | 0.028 | 66 | 0.000 | 4 | 0.0024 | 2 | 0.0030 | 0.0000 | 0.0002 | 0.0032 | 0.0004 | 0.0009 | 0.0000 | 0.0010 | 0.0006 | 0.0000 | 0.0005 | 0.0001 | 0.0000 | 0.0000 | [10 empty] | 0.00 | 0.00 | 0.00 | 2.00 | 20.00 | 90.00
201144 | 2025-02-20 | 2025-02-21 | 1306 | SAE 1050(M) | 200X200 | 80 ROUND | 3.60 TO 3.63 | KALYANI TECHNOFORGE LTD RANJAN | 2.93 TO 2.96 | L+1 | 0.516 | 0.237 | 1.010 | 0.019 | 0.020 | 0.017 | 0.007 | 0.178 | 0.013 | 0.028 | 68 | 0.001 | 2 | 0.0025 | 2 | 0.0031 | 0.0000 | 0.0004 | 0.0034 | 0.0007 | 0.0009 | 0.0001 | 0.0011 | 0.0006 | 0.0000 | 0.0005 | 0.0001 | 0.0000 | 0.0002 | [10 empty] | 0.00 | 0.00 | 0.00 | 2.00 | 20.00 | 90.00
201145 | 2025-02-20 | 2025-02-21 | 1306 | SAE 1050(M) | 200X200 | 80 ROUND | 3.49 TO 3.52 | KALYANI TRANSMISSION TECHNOLOG | (A/C BFA - LINAMAR - FORD) ENQUIRY : REV | L | 0.502 | 0.243 | 1.005 | 0.025 | 0.020 | 0.018 | 0.007 | 0.174 | 0.012 | 0.026 | 67 | 0.000 | 5 | 0.0024 | 1 | 0.0032 | 0.0000 | 0.0004 | 0.0033 | 0.0006 | 0.0011 | 0.0000 | 0.0012 | 0.0011 | 0.0000 | 0.0005 | 0.0001 | 0.0000 | 0.0002 | [10 empty] | 0.00 | 0.00 | 0.00 | 2.00 | 20.00 | 90.00
201146 | 2025-02-20 | 2025-02-21 | 1306 | SAE 1050(M) | 200X200 | 80 ROUND | 3.49 TO 3.52 | KALYANI TRANSMISSION TECHNOLOG | (A/C BFA - LINAMAR - FORD) ENQUIRY : REV | L+1 | 0.516 | 0.212 | 0.991 | 0.024 | 0.021 | 0.019 | 0.007 | 0.187 | 0.013 | 0.024 | 74 | 0.000 | 6 | 0.0019 | 0 | 0.0031 | 0.0000 | 0.0003 | 0.0034 | 0.0006 | 0.0011 | 0.0000 | 0.0010 | 0.0017 | 0.0000 | 0.0005 | 0.0002 | 0.0000 | 0.0002 | [10 empty] | 0.00 | 0.00 | 0.00 | 2.00 | 20.00 | 90.00
201147 | 2025-02-20 | 2025-02-21 | A3 | EN18D | 160X160 | ***** | 10.40 TO 10.50 | MUKAND SUMI SPECIAL STEEL LIMI |  | L | 0.382 | 0.198 | 0.733 | 0.018 | 0.004 | 0.026 | 0.008 | 1.036 | 0.016 | 0.022 | 70 | 0.000 | 12 | 0.0019 | 1 | 0.0025 | 0.0002 | 0.0005 | 0.0033 | 0.0009 | 0.0035 | 0.0000 | 0.0014 | 0.0014 | 0.0000 | 0.0006 | 0.0001 | 0.0000 | 0.0002 | [10 empty] | 0.00 | 0.00 | 0.00 | 0.00 | 0.00 | 0.00
201148 | 2025-02-20 | 2025-02-21 | A3 | EN18D | 160X160 | ***** | 10.40 TO 10.50 | MUKAND SUMI SPECIAL STEEL LIMI |  | L+1 | 0.386 | 0.221 | 0.726 | 0.013 | 0.008 | 0.023 | 0.007 | 1.036 | 0.013 | 0.021 | 85 | 0.000 | 11 | 0.0026 | 1 | 0.0027 | 0.0002 | 0.0005 | 0.0033 | 0.0010 | 0.0032 | 0.0000 | 0.0016 | 0.0008 | 0.0000 | 0.0007 | 0.0001 | 0.0000 | 0.0002 | [10 empty] | 0.00 | 0.00 | 0.00 | 0.00 | 0.00 | 0.00
201149 | 2025-02-20 | 2025-02-21 | 1645 | C70S6 | 200X200 | 60 ROUND | 3.43 TO 3.46 | BHARAT FORGE LTD | 4496, REV NO 0,20.1.18 | L | 0.715 | 0.178 | 0.552 | 0.020 | 0.061 | 0.085 | 0.024 | 0.127 | 0.011 | 0.004 | 106 | 0.000 | 10 | 0.0015 | 0 | 0.0437 | 0.0006 | 0.0002 | 0.0030 | 0.0002 | 0.0005 | 0.0006 | 0.0013 | 0.0002 | 0.0000 | 0.0007 | 0.0000 | 0.0000 | 0.0000 | [10 empty] | 0.00 | 0.00 | 100.00 | 2.00 | 12.00 | 150.00
201150 | 2025-02-20 | 2025-02-21 | A3 | EN18D | 160X160 | ***** | 10.40 TO 10.50 | MUKAND SUMI SPECIAL STEEL LIMI |  | L+2 | 0.389 | 0.171 | 0.738 | 0.015 | 0.007 | 0.024 | 0.008 | 1.033 | 0.013 | 0.021 | 81 | 0.000 | 10 | 0.0022 | 1 | 0.0027 | 0.0002 | 0.0005 | 0.0034 | 0.0008 | 0.0036 | 0.0000 | 0.0014 | 0.0012 | 0.0000 | 0.0007 | 0.0002 | 0.0000 | 0.0002 | [10 empty] | 0.00 | 0.00 | 0.00 | 0.00 | 0.00 | 0.00
201151 | 2025-02-20 | 2025-02-21 | 1645 | C70S6 | 200X200 | 60 ROUND | 3.43 TO 3.46 | BHARAT FORGE LTD | 4496, REV NO 0,20.1.18 | L+1 | 0.701 | 0.189 | 0.560 | 0.017 | 0.061 | 0.091 | 0.026 | 0.128 | 0.011 | 0.003 | 91 | 0.000 | 14 | 0.0012 | 0 | 0.0438 | 0.0007 | 0.0002 | 0.0029 | 0.0001 | 0.0006 | 0.0009 | 0.0014 | 0.0000 | 0.0000 | 0.0007 | 0.0000 | 0.0000 | 0.0000 | [10 empty] | 0.00 | 0.00 | 100.00 | 2.00 | 12.00 | 150.00
201152 | 2025-02-20 | 2025-02-21 | A3 | EN18D | 160X160 | ***** | 10.40 TO 10.50 | MUKAND SUMI SPECIAL STEEL LIMI |  | L | 0.395 | 0.215 | 0.723 | 0.018 | 0.005 | 0.024 | 0.010 | 1.035 | 0.012 | 0.022 | 79 | 0.000 | 13 | 0.0025 | 1 | 0.0029 | 0.0002 | 0.0004 | 0.0032 | 0.0005 | 0.0033 | 0.0000 | 0.0014 | 0.0006 | 0.0000 | 0.0007 | 0.0001 | 0.0000 | 0.0000 | [10 empty] | 0.00 | 0.00 | 0.00 | 0.00 | 0.00 | 0.00
201153 | 2025-02-20 | 2025-02-21 | A3 | EN18D | 160X160 | ***** | 10.40 TO 10.50 | MUKAND SUMI SPECIAL STEEL LIMI |  | L+1 | 0.393 | 0.208 | 0.724 | 0.017 | 0.009 | 0.023 | 0.009 | 1.014 | 0.012 | 0.021 | 77 | 0.000 | 12 | 0.0018 | 0 | 0.0028 | 0.0002 | 0.0004 | 0.0032 | 0.0007 | 0.0033 | 0.0000 | 0.0013 | 0.0005 | 0.0000 | 0.0006 | 0.0000 | 0.0000 | 0.0001 | [10 empty] | 0.00 | 0.00 | 0.00 | 0.00 | 0.00 | 0.00
201154 | 2025-02-21 | 2025-02-21 | 993 | 42CrMo4 | 200X200 | 85 ROUND | 3.50 TO 3.55 | SIDDHI FORGE PVT.LTD. | 2.64 TO 2.67 | L | 0.429 | 0.209 | 0.844 | 0.021 | 0.023 | 0.030 | 0.209 | 1.149 | 0.015 | 0.025 | 88 | 0.000 | 8 | 0.0025 | 1 | 0.0036 | 0.0000 | 0.0007 | 0.0036 | 0.0015 | 0.0039 | 0.0000 | 0.0013 | 0.0002 | 0.0000 | 0.0004 | 0.0002 | 0.0000 | 0.0000 | [10 empty] | 0.00 | 0.00 | 0.00 | 2.00 | 15.00 | 80.00
201155 | 2025-02-21 | 2025-02-21 | A3 | EN18D | 160X160 | ***** | 10.40 TO 10.50 | MUKAND SUMI SPECIAL STEEL LIMI |  | L+1 | 0.392 | 0.198 | 0.715 | 0.020 | 0.007 | 0.023 | 0.007 | 1.024 | 0.012 | 0.024 | 77 | 0.000 | 13 | 0.0020 | 0 | 0.0029 | 0.0003 | 0.0004 | 0.0034 | 0.0008 | 0.0036 | 0.0000 | 0.0015 | 0.0008 | 0.0000 | 0.0007 | 0.0000 | 0.0000 | 0.0001 | [10 empty] | 0.00 | 0.00 | 0.00 | 0.00 | 0.00 | 0.00
201156 | 2025-02-21 | 2025-02-21 | 993 | 42CrMo4 | 200X200 | 85 ROUND | 3.50 TO 3.55 | SIDDHI FORGE PVT.LTD. | 2.64 TO 2.67 | L+1 | 0.431 | 0.203 | 0.858 | 0.016 | 0.025 | 0.023 | 0.207 | 1.172 | 0.014 | 0.026 | 84 | 0.000 | 8 | 0.0020 | 0 | 0.0035 | 0.0000 | 0.0006 | 0.0034 | 0.0016 | 0.0036 | 0.0000 | 0.0013 | 0.0000 | 0.0000 | 0.0004 | 0.0001 | 0.0000 | 0.0001 | [10 empty] | 0.00 | 0.00 | 0.00 | 2.00 | 15.00 | 80.00
201157 | 2025-02-21 | 2025-02-21 | 993 | 42CrMo4 | 200X200 | 85 ROUND | 3.50 TO 3.55 | SIDDHI FORGE PVT.LTD. | 2.64 TO 2.67 | L+2 | 0.427 | 0.197 | 0.842 | 0.017 | 0.030 | 0.024 | 0.221 | 1.145 | 0.015 | 0.026 | 82 | 0.000 | 5 | 0.0025 | 0 | 0.0033 | 0.0000 | 0.0006 | 0.0035 | 0.0016 | 0.0040 | 0.0001 | 0.0012 | 0.0001 | 0.0000 | 0.0004 | 0.0002 | 0.0000 | 0.0000 | [10 empty] | 0.00 | 0.00 | 0.00 | 2.00 | 15.00 | 80.00
201158 | 2025-02-21 | 2025-02-21 | 00474 | 54SiCr6 | 160X160 | ***** | 10.40 TO 10.50 | MUKAND SUMI SPECIAL STEEL LIMI |  | L | 0.554 | 1.478 | 0.675 | 0.014 | 0.004 | 0.021 | 0.008 | 0.664 | 0.012 | 0.008 | 52 | 0.001 | 6 | 0.0035 | 0 | 0.0058 | 0.0007 | 0.0003 | 0.0034 | 0.0009 | 0.0018 | 0.0001 | 0.0017 | 0.0000 | 0.0000 | 0.0007 | 0.0000 | 0.0000 | 0.0002 | [10 empty] | 0.00 | 0.00 | 0.00 | 0.00 | 0.00 | 0.00
201159 | 2025-02-21 | 2025-02-21 | 00474 | 54SiCr6 | 160X160 | ***** | 10.40 TO 10.50 | MUKAND SUMI SPECIAL STEEL LIMI |  | L+1 | 0.563 | 1.479 | 0.684 | 0.013 | 0.011 | 0.020 | 0.010 | 0.638 | 0.012 | 0.007 | 58 | 0.001 | 3 | 0.0035 | 0 | 0.0027 | 0.0006 | 0.0004 | 0.0034 | 0.0011 | 0.0021 | 0.0005 | 0.0016 | 0.0000 | 0.0000 | 0.0007 | 0.0000 | 0.0000 | 0.0002 | [10 empty] | 0.00 | 0.00 | 0.00 | 0.00 | 0.00 | 0.00
201160 | 2025-02-21 | 2025-02-21 | 2382 | 37CrS4 | 200X200 | 60 ROUND | 3.50 TO 3.53 | KALYANI STEELS LTD, GURGAON |  | L | 0.417 | 0.252 | 1.190 | 0.021 | 0.021 | 0.024 | 0.008 | 1.190 | 0.014 | 0.028 | 75 | 0.000 | 7 | 0.0034 | 2 | 0.0043 | 0.0000 | 0.0007 | 0.0035 | 0.0016 | 0.0044 | 0.0000 | 0.0011 | 0.0007 | 0.0000 | 0.0004 | 0.0001 | 0.0000 | 0.0003 | [10 empty] | 0.00 | 0.00 | 70.00 | 2.00 | 20.00 | 100.00
201161 | 2025-02-21 | 2025-02-21 | 00474 | 54SiCr6 | 160X160 | ***** | 10.40 TO 10.50 | MUKAND SUMI SPECIAL STEEL LIMI |  | L+2 | 0.556 | 1.499 | 0.686 | 0.013 | 0.007 | 0.021 | 0.012 | 0.647 | 0.013 | 0.009 | 65 | 0.001 | 5 | 0.0038 | 0 | 0.0024 | 0.0004 | 0.0004 | 0.0033 | 0.0009 | 0.0023 | 0.0002 | 0.0016 | 0.0001 | 0.0000 | 0.0007 | 0.0001 | 0.0000 | 0.0001 | [10 empty] | 0.00 | 0.00 | 0.00 | 0.00 | 0.00 | 0.00
201162 | 2025-02-21 | 2025-02-21 | 00474 | 54SiCr6 | 160X160 | ***** | 10.40 TO 10.50 | MUKAND SUMI SPECIAL STEEL LIMI |  | L+3 | 0.552 | 1.480 | 0.673 | 0.020 | 0.006 | 0.022 | 0.012 | 0.643 | 0.013 | 0.009 | 60 | 0.001 | 1 | 0.0025 | 0 | 0.0023 | 0.0006 | 0.0004 | 0.0034 | 0.0011 | 0.0016 | 0.0004 | 0.0017 | 0.0002 | 0.0000 | 0.0007 | 0.0001 | 0.0000 | 0.0003 | [10 empty] | 0.00 | 0.00 | 0.00 | 0.00 | 0.00 | 0.00
201163 | 2025-02-21 | 2025-02-21 | 640 | CMA1 | 200X200 | 85 ROUND | 3.49 TO 3.52 | BHARAT FORGE LTD |  | L | 0.391 | 0.540 | 1.415 | 0.016 | 0.049 | 0.022 | 0.010 | 0.142 | 0.013 | 0.010 | 150 | 0.001 | 10 | 0.0073 | 1 | 0.0796 | 0.0000 | 0.0003 | 0.0034 | 0.0012 | 0.0010 | 0.0000 | 0.0008 | 0.0011 | 0.0000 | 0.0003 | 0.0000 | 0.0000 | 0.0003 | [10 empty] | 0.00 | 0.00 | 130.00 | 2.00 | 20.00 | 200.00
201164 | 2025-02-21 | 2025-02-21 | 640 | CMA1 | 200X200 | 85 ROUND | 3.49 TO 3.52 | BHARAT FORGE LTD |  | L+1 | 0.376 | 0.504 | 1.395 | 0.021 | 0.063 | 0.018 | 0.011 | 0.138 | 0.013 | 0.010 | 148 | 0.001 | 4 | 0.0073 | 0 | 0.0822 | 0.0000 | 0.0004 | 0.0033 | 0.0012 | 0.0006 | 0.0000 | 0.0007 | 0.0010 | 0.0000 | 0.0003 | 0.0000 | 0.0000 | 0.0002 | [10 empty] | 0.00 | 0.00 | 130.00 | 2.00 | 20.00 | 200.00
201165 | 2025-02-21 | 2025-02-21 | 00682 | SAE 1045SFL | 160X160 | ***** | 10.40 TO 10.50 | MUKAND SUMI SPECIAL STEEL LIMI |  | L | 0.425 | 0.195 | 0.732 | 0.012 | 0.005 | 0.018 | 0.009 | 0.144 | 0.011 | 0.027 | 59 | 0.000 | 13 | 0.0009 | 0 | 0.0019 | 0.0003 | 0.0001 | 0.0032 | 0.0000 | 0.0009 | 0.0000 | 0.0012 | 0.0012 | 0.0000 | 0.0006 | 0.0000 | 0.0000 | 0.0001 | [10 empty] | 0.00 | 0.00 | 0.00 | 2.00 | 15.00 | 90.00
201166 | 2025-02-21 | 2025-02-22 | 640 | CMA1 | 200X200 | 85 ROUND | 3.49 TO 3.52 | BHARAT FORGE LTD |  | L+2 | 0.382 | 0.542 | 1.430 | 0.017 | 0.052 | 0.018 | 0.009 | 0.152 | 0.014 | 0.011 | 147 | 0.001 | 5 | 0.0090 | 0 | 0.0922 | 0.0000 | 0.0003 | 0.0034 | 0.0012 | 0.0010 | 0.0000 | 0.0006 | 0.0004 | 0.0000 | 0.0003 | 0.0000 | 0.0000 | 0.0004 | [10 empty] | 0.00 | 0.00 | 130.00 | 2.00 | 20.00 | 200.00
201167 | 2025-02-21 | 2025-02-21 | 00682 | SAE 1045SFL | 160X160 | ***** | 10.40 TO 10.50 | MUKAND SUMI SPECIAL STEEL LIMI |  | L+1 | 0.443 | 0.213 | 0.733 | 0.012 | 0.003 | 0.018 | 0.010 | 0.150 | 0.011 | 0.032 | 53 | 0.000 | 15 | 0.0018 | 0 | 0.0020 | 0.0003 | 0.0001 | 0.0031 | 0.0000 | 0.0009 | 0.0000 | 0.0013 | 0.0006 | 0.0000 | 0.0006 | 0.0000 | 0.0000 | 0.0000 | [10 empty] | 0.00 | 0.00 | 0.00 | 2.00 | 15.00 | 90.00
201168 | 2025-02-21 | 2025-02-21 | 00682 | SAE 1045SFL | 160X160 | ***** | 10.40 TO 10.50 | MUKAND SUMI SPECIAL STEEL LIMI |  | L+2 | 0.435 | 0.212 | 0.734 | 0.014 | 0.009 | 0.019 | 0.012 | 0.146 | 0.012 | 0.028 | 71 | 0.000 | 13 | 0.0017 | 1 | 0.0019 | 0.0005 | 0.0001 | 0.0032 | 0.0001 | 0.0005 | 0.0001 | 0.0013 | 0.0002 | 0.0000 | 0.0006 | 0.0000 | 0.0000 | 0.0001 | [10 empty] | 0.00 | 0.00 | 0.00 | 2.00 | 15.00 | 90.00
201169 | 2025-02-21 | 2025-02-22 | 1466 | SAE 1040 | 200X200 | 85 ROUND | 3.44 TO 3.47 | KALYANI TECHNOFORGE LTD RANJAN | 2.60 TO 2.63 | L | 0.403 | 0.214 | 0.782 | 0.019 | 0.019 | 0.020 | 0.010 | 0.148 | 0.012 | 0.019 | 61 | 0.000 | 4 | 0.0017 | 1 | 0.0020 | 0.0002 | 0.0002 | 0.0032 | 0.0002 | 0.0010 | 0.0000 | 0.0012 | 0.0004 | 0.0000 | 0.0006 | 0.0000 | 0.0000 | 0.0001 | [10 empty] | 0.00 | 0.00 | 0.00 | 2.00 | 20.00 | 90.00
201170 | 2025-02-21 | 2025-02-22 | 1466 | SAE 1040 | 200X200 | 85 ROUND | 3.44 TO 3.47 | KALYANI TECHNOFORGE LTD RANJAN | 2.60 TO 2.63 | L+1 | 0.409 | 0.208 | 0.783 | 0.015 | 0.029 | 0.027 | 0.010 | 0.137 | 0.014 | 0.024 | 71 | 0.000 | 4 | 0.0023 | 1 | 0.0023 | 0.0002 | 0.0003 | 0.0032 | 0.0004 | 0.0010 | 0.0001 | 0.0012 | 0.0009 | 0.0000 | 0.0006 | 0.0000 | 0.0000 | 0.0000 | [10 empty] | 0.00 | 0.00 | 0.00 | 2.00 | 20.00 | 90.00
201171 | 2025-02-21 | 2025-02-22 | 00474 | 54SiCr6 | 160X160 | ***** | 10.40 TO 10.50 | MUKAND SUMI SPECIAL STEEL LIMI |  | L | 0.540 | 1.528 | 0.687 | 0.013 | 0.005 | 0.020 | 0.007 | 0.638 | 0.012 | 0.009 | 43 | 0.001 | 4 | 0.0040 | 0 | 0.0025 | 0.0005 | 0.0004 | 0.0034 | 0.0009 | 0.0027 | 0.0002 | 0.0017 | 0.0001 | 0.0000 | 0.0007 | 0.0000 | 0.0000 | 0.0001 | [10 empty] | 0.00 | 0.00 | 0.00 | 0.00 | 0.00 | 0.00
201172 | 2025-02-21 | 2025-02-22 | 1466 | SAE 1040 | 200X200 | 80 ROUND | 3.57 TO 3.60 | KALYANI TRANSMISSION TECHNOLOG | KTFL ENQ NO. REV.03, ORG.DATE:07.01.2014 | L+2 | 0.405 | 0.202 | 0.787 | 0.015 | 0.025 | 0.020 | 0.009 | 0.150 | 0.012 | 0.025 | 97 | 0.000 | 2 | 0.0025 | 1 | 0.0026 | 0.0001 | 0.0003 | 0.0032 | 0.0003 | 0.0007 | 0.0001 | 0.0011 | 0.0003 | 0.0000 | 0.0006 | 0.0000 | 0.0000 | 0.0000 | [10 empty] | 0.00 | 0.00 | 0.00 | 2.00 | 20.00 | 90.00
201173 | 2025-02-21 | 2025-02-22 | 00474 | 54SiCr6 | 160X160 | ***** | 10.40 TO 10.50 | MUKAND SUMI SPECIAL STEEL LIMI |  | L+1 | 0.555 | 1.514 | 0.673 | 0.016 | 0.007 | 0.021 | 0.008 | 0.646 | 0.012 | 0.006 | 52 | 0.001 | 3 | 0.0028 | 0 | 0.0021 | 0.0006 | 0.0003 | 0.0032 | 0.0007 | 0.0023 | 0.0001 | 0.0017 | 0.0000 | 0.0000 | 0.0007 | 0.0000 | 0.0000 | 0.0001 | [10 empty] | 0.00 | 0.00 | 0.00 | 0.00 | 0.00 | 0.00
201174 | 2025-02-21 | 2025-02-22 | 00474 | 54SiCr6 | 160X160 | ***** | 10.40 TO 10.50 | MUKAND SUMI SPECIAL STEEL LIMI |  | L+2 | 0.547 | 1.514 | 0.664 | 0.014 | 0.012 | 0.022 | 0.008 | 0.647 | 0.012 | 0.005 | 55 | 0.001 | 2 | 0.0023 | 0 | 0.0021 | 0.0005 | 0.0004 | 0.0033 | 0.0007 | 0.0022 | 0.0002 | 0.0016 | 0.0000 | 0.0000 | 0.0007 | 0.0000 | 0.0000 | 0.0002 | [10 empty] | 0.00 | 0.00 | 0.00 | 0.00 | 0.00 | 0.00
201175 | 2025-02-21 | 2025-02-22 | 1312 | 16MnCr5 | 200X200 | 80 ROUND | 3.50 TO 3.53 | SIDDHI FORGE PVT.LTD. | 2.80M TO 3.53M | L | 0.165 | 0.236 | 1.079 | 0.015 | 0.025 | 0.023 | 0.009 | 1.023 | 0.013 | 0.024 | 73 | 0.000 | 10 | 0.0026 | 2 | 0.0031 | 0.0000 | 0.0006 | 0.0034 | 0.0012 | 0.0039 | 0.0000 | 0.0012 | 0.0001 | 0.0000 | 0.0004 | 0.0002 | 0.0000 | 0.0001 | [10 empty] | 0.00 | 0.00 | 0.00 | 2.00 | 20.00 | 90.00
201176 | 2025-02-21 | 2025-02-22 | 1312 | 16MnCr5 | 200X200 | 65 ROUND | 3.50 TO 3.53 | SIDDHI FORGE PVT.LTD. | 2.80M TO 3.53M | L+1 | 0.174 | 0.213 | 1.131 | 0.014 | 0.026 | 0.021 | 0.007 | 1.018 | 0.013 | 0.021 | 91 | 0.000 | 8 | 0.0023 | 1 | 0.0032 | 0.0000 | 0.0006 | 0.0035 | 0.0014 | 0.0038 | 0.0000 | 0.0010 | 0.0002 | 0.0000 | 0.0004 | 0.0002 | 0.0000 | 0.0000 | [10 empty] | 0.00 | 0.00 | 0.00 | 2.00 | 20.00 | 90.00
201177 | 2025-02-21 | 2025-02-22 | 00345 | 30CrNiMo8 | 160X160 | ***** | 7.50 TO 7.55 | MUKAND SUMI SPECIAL STEEL LIMI |  | S | 0.289 | 0.263 | 0.546 | 0.026 | 0.003 | 1.838 | 0.318 | 2.065 | 0.012 | 0.020 | 61 | 0.001 | 10 | 0.0026 | 1 | 0.0039 | 0.0006 | 0.0011 | 0.0021 | 0.0029 | 0.0081 | 0.0031 | 0.0019 | 0.0002 | 0.0000 | 0.0006 | 0.0002 | 0.0006 | 0.0001 | [10 empty] | 0.00 | 0.00 | 0.00 | 0.00 | 0.00 | 0.00
201178 | 2025-02-21 | 2025-02-22 | 2276 | 16MnCr5 | 200X200 | 70 ROUND | 3.50 TO 3.53 | KALYANI TECHNOFORGE LTD RANJAN | 2.95 TO 2.98 | L+2 | 0.164 | 0.237 | 1.159 | 0.016 | 0.027 | 0.024 | 0.010 | 1.028 | 0.014 | 0.024 | 96 | 0.000 | 9 | 0.0018 | 1 | 0.0032 | 0.0000 | 0.0006 | 0.0034 | 0.0014 | 0.0038 | 0.0000 | 0.0011 | 0.0001 | 0.0000 | 0.0004 | 0.0003 | 0.0000 | 0.0001 | [10 empty] | 0.00 | 0.00 | 0.00 | 2.00 | 15.00 | 100.00
201179 | 2025-02-21 | 2025-02-23 | 2276 | 16MnCr5 | 200X200 | 70 ROUND | 3.50 TO 3.53 | KALYANI TECHNOFORGE LTD RANJAN | 2.95 TO 2.98 | L+3 | 0.159 | 0.258 | 1.194 | 0.020 | 0.022 | 0.022 | 0.010 | 1.035 | 0.016 | 0.024 | 101 | 0.001 | 8 | 0.0014 | 0 | 0.0039 | 0.0000 | 0.0006 | 0.0038 | 0.0021 | 0.0036 | 0.0000 | 0.0012 | 0.0033 | 0.0000 | 0.0004 | 0.0003 | 0.0000 | 0.0003 | [10 empty] | 0.00 | 0.00 | 0.00 | 2.00 | 15.00 | 100.00
201180 | 2025-02-21 | 2025-02-22 | 00394 | 20MnCr5(H) | 160X160 | ***** | 10.40 TO 10.50 | MUKAND SUMI SPECIAL STEEL LIMI |  | L | 0.193 | 0.195 | 1.257 | 0.018 | 0.016 | 0.024 | 0.008 | 1.206 | 0.014 | 0.028 | 80 | 0.000 | 13 | 0.0017 | 1 | 0.0042 | 0.0000 | 0.0007 | 0.0035 | 0.0016 | 0.0042 | 0.0000 | 0.0010 | 0.0002 | 0.0000 | 0.0004 | 0.0003 | 0.0000 | 0.0003 | [10 empty] | 0.00 | 0.00 | 0.00 | 0.00 | 0.00 | 0.00
201181 | 2025-02-21 | 2025-02-22 | 00394 | 20MnCr5(H) | 160X160 | ***** | 10.40 TO 10.50 | MUKAND SUMI SPECIAL STEEL LIMI |  | L+1 | 0.197 | 0.177 | 1.254 | 0.019 | 0.016 | 0.024 | 0.008 | 1.226 | 0.014 | 0.024 | 79 | 0.000 | 12 | 0.0023 | 0 | 0.0046 | 0.0000 | 0.0007 | 0.0036 | 0.0016 | 0.0042 | 0.0000 | 0.0011 | 0.0002 | 0.0000 | 0.0004 | 0.0004 | 0.0000 | 0.0003 | [10 empty] | 0.00 | 0.00 | 0.00 | 0.00 | 0.00 | 0.00
201182 | 2025-02-21 | 2025-02-22 | 00394 | 20MnCr5(H) | 160X160 | ***** | 10.40 TO 10.50 | MUKAND SUMI SPECIAL STEEL LIMI |  | L+2 | 0.201 | 0.174 | 1.269 | 0.016 | 0.019 | 0.023 | 0.007 | 1.228 | 0.014 | 0.025 | 73 | 0.000 | 12 | 0.0015 | 0 | 0.0043 | 0.0000 | 0.0007 | 0.0034 | 0.0016 | 0.0045 | 0.0000 | 0.0010 | 0.0000 | 0.0000 | 0.0004 | 0.0003 | 0.0000 | 0.0001 | [10 empty] | 0.00 | 0.00 | 0.00 | 0.00 | 0.00 | 0.00
201183 | 2025-02-21 | 2025-02-22 | 1205 | 20Mc5 | 200X200 | 70 ROUND | 3.49 TO 3.52 | KALYANI TECHNOFORGE LTD RANJAN | 2.84 TO 2.87 | L | 0.197 | 0.263 | 1.261 | 0.015 | 0.028 | 0.029 | 0.011 | 1.244 | 0.015 | 0.027 | 74 | 0.001 | 7 | 0.0022 | 3 | 0.0043 | 0.0000 | 0.0009 | 0.0036 | 0.0018 | 0.0045 | 0.0000 | 0.0011 | 0.0001 | 0.0000 | 0.0005 | 0.0005 | 0.0000 | 0.0003 | [10 empty] | 0.00 | 0.00 | 0.00 | 2.00 | 20.00 | 90.00
201184 | 2025-02-21 | 2025-02-22 | 1655 | 20MnCr5 HH | 200X200 | 70 ROUND | 3.56 TO 3.59 | KALYANI TECHNOFORGE LTD RANJAN | 2.99 TO 3.02 | L+1 | 0.198 | 0.234 | 1.277 | 0.021 | 0.029 | 0.026 | 0.012 | 1.259 | 0.015 | 0.024 | 84 | 0.001 | 9 | 0.0021 | 2 | 0.0040 | 0.0000 | 0.0007 | 0.0035 | 0.0019 | 0.0045 | 0.0000 | 0.0010 | 0.0000 | 0.0000 | 0.0004 | 0.0003 | 0.0000 | 0.0002 | [10 empty] | 0.00 | 0.00 | 0.00 | 2.00 | 20.00 | 75.00
201185 | 2025-02-21 | 2025-02-22 | 00136 | SCM415HV | 160X160 | ***** | 10.40 TO 10.50 | MUKAND SUMI SPECIAL STEEL LIMI |  | L | 0.160 | 0.169 | 0.815 | 0.015 | 0.019 | 0.021 | 0.177 | 1.063 | 0.015 | 0.026 | 78 | 0.000 | 11 | 0.0016 | 1 | 0.0028 | 0.0001 | 0.0006 | 0.0035 | 0.0015 | 0.0034 | 0.0000 | 0.0013 | 0.0003 | 0.0000 | 0.0005 | 0.0001 | 0.0000 | 0.0001 | [10 empty] | 0.00 | 0.00 | 60.00 | 0.00 | 0.00 | 90.00
201186 | 2025-02-21 | 2025-02-23 | 1655 | 20MnCr5 HH | 200X200 | 70 ROUND | 3.56 TO 3.59 | KALYANI TECHNOFORGE LTD RANJAN | 2.99 TO 3.02 | L+2 | 0.195 | 0.248 | 1.266 | 0.021 | 0.022 | 0.024 | 0.007 | 1.253 | 0.015 | 0.025 | 79 | 0.001 | 9 | 0.0027 | 2 | 0.0043 | 0.0000 | 0.0009 | 0.0035 | 0.0018 | 0.0041 | 0.0000 | 0.0010 | 0.0010 | 0.0000 | 0.0004 | 0.0005 | 0.0000 | 0.0002 | [10 empty] | 0.00 | 0.00 | 0.00 | 2.00 | 20.00 | 75.00
201187 | 2025-02-21 | 2025-02-22 | 00136 | SCM415HV | 160X160 | ***** | 10.40 TO 10.50 | MUKAND SUMI SPECIAL STEEL LIMI |  | L+1 | 0.151 | 0.186 | 0.837 | 0.020 | 0.017 | 0.024 | 0.179 | 1.052 | 0.014 | 0.026 | 70 | 0.000 | 11 | 0.0017 | 0 | 0.0032 | 0.0001 | 0.0006 | 0.0033 | 0.0014 | 0.0035 | 0.0000 | 0.0013 | 0.0000 | 0.0000 | 0.0005 | 0.0003 | 0.0000 | 0.0000 | [10 empty] | 0.00 | 0.00 | 60.00 | 0.00 | 0.00 | 90.00
201188 | 2025-02-21 | 2025-02-22 | 00136 | SCM415HV | 160X160 | ***** | 10.40 TO 10.50 | MUKAND SUMI SPECIAL STEEL LIMI |  | L+2 | 0.159 | 0.183 | 0.816 | 0.019 | 0.017 | 0.023 | 0.175 | 1.070 | 0.014 | 0.025 | 78 | 0.000 | 14 | 0.0017 | 1 | 0.0028 | 0.0000 | 0.0006 | 0.0035 | 0.0013 | 0.0037 | 0.0000 | 0.0012 | 0.0003 | 0.0000 | 0.0005 | 0.0001 | 0.0000 | 0.0000 | [10 empty] | 0.00 | 0.00 | 60.00 | 0.00 | 0.00 | 90.00
201189 | 2025-02-21 | 2025-02-22 | 2153 | SAE 8319M | 200X200 | 60 ROUND | 3.47 TO 3.50 | KALYANI TECHNOFORGE LTD RANJAN | 3.11 TO 3.14 | L | 0.191 | 0.225 | 1.325 | 0.017 | 0.030 | 0.263 | 0.274 | 0.760 | 0.016 | 0.028 | 100 | 0.000 | 11 | 0.0019 | 2 | 0.0043 | 0.0000 | 0.0006 | 0.0033 | 0.0019 | 0.0029 | 0.0000 | 0.0008 | 0.0001 | 0.0000 | 0.0002 | 0.0003 | 0.0000 | 0.0001 | [10 empty] | 0.00 | 0.00 | 85.00 | 2.00 | 20.00 | 135.00
201190 | 2025-02-21 | 2025-02-22 | 2153 | SAE 8319M | 200X200 | 65 ROUND | 3.46 TO 3.49 | KALYANI TECHNOFORGE LTD RANJAN | DIE NO. 1646/1647/1648/1649, REV. NO. 00 | L+1 | 0.194 | 0.225 | 1.328 | 0.017 | 0.028 | 0.266 | 0.277 | 0.770 | 0.016 | 0.022 | 99 | 0.000 | 10 | 0.0023 | 1 | 0.0043 | 0.0000 | 0.0007 | 0.0034 | 0.0021 | 0.0060 | 0.0000 | 0.0006 | 0.0001 | 0.0000 | 0.0001 | 0.0004 | 0.0000 | 0.0001 | [10 empty] | 0.00 | 0.00 | 85.00 | 2.00 | 20.00 | 135.00
201191 | 2025-02-22 | 2025-02-22 | 00474 | 54SiCr6 | 160X160 | ***** | 10.40 TO 10.50 | MUKAND SUMI SPECIAL STEEL LIMI |  | L | 0.549 | 1.454 | 0.677 | 0.012 | 0.003 | 0.031 | 0.009 | 0.677 | 0.011 | 0.009 | 61 | 0.001 | 2 | 0.0027 | 0 | 0.0023 | 0.0006 | 0.0002 | 0.0032 | 0.0007 | 0.0021 | 0.0000 | 0.0017 | 0.0000 | 0.0000 | 0.0007 | 0.0000 | 0.0000 | 0.0002 | [10 empty] | 0.00 | 0.00 | 0.00 | 0.00 | 0.00 | 0.00
201192 | 2025-02-22 | 2025-02-22 | 2153 | SAE 8319M | 200X200 | 65 ROUND | 3.46 TO 3.49 | KALYANI TECHNOFORGE LTD RANJAN | DIE NO. 1646/1647/1648/1649, REV. NO. 00 | L+2 | 0.200 | 0.245 | 1.325 | 0.020 | 0.030 | 0.254 | 0.277 | 0.802 | 0.016 | 0.028 | 99 | 0.001 | 11 | 0.0021 | 1 | 0.0046 | 0.0000 | 0.0006 | 0.0035 | 0.0022 | 0.0032 | 0.0001 | 0.0008 | 0.0008 | 0.0000 | 0.0001 | 0.0005 | 0.0000 | 0.0000 | [10 empty] | 0.00 | 0.00 | 85.00 | 2.00 | 20.00 | 135.00
201193 | 2025-02-22 | 2025-02-22 | 00474 | 54SiCr6 | 160X160 | ***** | 10.40 TO 10.50 | MUKAND SUMI SPECIAL STEEL LIMI |  | L+1 | 0.563 | 1.527 | 0.672 | 0.017 | 0.008 | 0.021 | 0.007 | 0.681 | 0.012 | 0.008 | 73 | 0.001 | 10 | 0.0036 | 0 | 0.0027 | 0.0009 | 0.0002 | 0.0032 | 0.0008 | 0.0014 | 0.0005 | 0.0017 | 0.0000 | 0.0000 | 0.0007 | 0.0001 | 0.0000 | 0.0001 | [10 empty] | 0.00 | 0.00 | 0.00 | 0.00 | 0.00 | 0.00
201194 | 2025-02-22 | 2025-02-22 | 00474 | 54SiCr6 | 160X160 | ***** | 10.40 TO 10.50 | MUKAND SUMI SPECIAL STEEL LIMI |  | L+2 | 0.551 | 1.545 | 0.672 | 0.015 | 0.013 | 0.020 | 0.007 | 0.675 | 0.012 | 0.005 | 75 | 0.001 | 3 | 0.0024 | 0 | 0.0026 | 0.0008 | 0.0004 | 0.0035 | 0.0013 | 0.0014 | 0.0003 | 0.0018 | 0.0005 | 0.0000 | 0.0007 | 0.0001 | 0.0000 | 0.0003 | [10 empty] | 0.00 | 0.00 | 0.00 | 0.00 | 0.00 | 0.00
201195 | 2025-02-22 | 2025-02-22 | 2153 | SAE 8319M | 200X200 | 65 ROUND | 3.47 TO 3.50 | KALYANI TECHNOFORGE LTD RANJAN | 2.98 TO 3.01 | L | 0.190 | 0.266 | 1.344 | 0.015 | 0.025 | 0.253 | 0.281 | 0.794 | 0.017 | 0.028 | 97 | 0.001 | 14 | 0.0017 | 2 | 0.0045 | 0.0000 | 0.0008 | 0.0036 | 0.0024 | 0.0023 | 0.0001 | 0.0009 | 0.0003 | 0.0000 | 0.0002 | 0.0005 | 0.0000 | 0.0001 | [10 empty] | 0.00 | 0.00 | 85.00 | 2.00 | 20.00 | 135.00
201196 | 2025-02-22 | 2025-02-22 | 2153 | SAE 8319M | 200X200 | 65 ROUND | 3.52 TO 3.55 | KALYANI TECHNOFORGE LTD RANJAN | 3.03 TO 3.06 | L+1 | 0.190 | 0.256 | 1.373 | 0.014 | 0.029 | 0.250 | 0.288 | 0.769 | 0.017 | 0.028 | 100 | 0.001 | 12 | 0.0016 | 1 | 0.0042 | 0.0000 | 0.0007 | 0.0035 | 0.0024 | 0.0023 | 0.0001 | 0.0008 | 0.0011 | 0.0000 | 0.0001 | 0.0004 | 0.0000 | 0.0000 | [10 empty] | 0.00 | 0.00 | 85.00 | 2.00 | 20.00 | 135.00
201197 | 2025-02-22 | 2025-02-22 | 00506 | 10B35S3 | 160X160 | ***** | 10.40 TO 10.50 | MUKAND SUMI SPECIAL STEEL LIMI |  | L | 0.352 | 0.180 | 0.750 | 0.021 | 0.004 | 0.019 | 0.025 | 0.307 | 0.011 | 0.028 | 72 | 0.000 | 16 | 0.0376 | 22 | 0.0044 | 0.0003 | 0.0002 | 0.0031 | 0.0005 | 0.0012 | 0.0000 | 0.0013 | 0.0012 | 0.0000 | 0.0006 | 0.0000 | 0.0000 | 0.0000 | [10 empty] | 0.00 | 0.00 | 0.00 | 0.00 | 0.00 | 0.00
201198 | 2025-02-22 | 2025-02-25 | 2153 | SAE 8319M | 200X200 | 65 ROUND | 3.52 TO 3.55 | KALYANI TECHNOFORGE LTD RANJAN | 3.03 TO 3.06 | L+2 | 0.201 | 0.239 | 1.371 | 0.019 | 0.027 | 0.254 | 0.271 | 0.773 | 0.018 | 0.029 | 99 | 0.001 | 9 | 0.0022 | 1 | 0.0048 | 0.0000 | 0.0007 | 0.0034 | 0.0030 | 0.0024 | 0.0000 | 0.0008 | 0.0011 | 0.0000 | 0.0001 | 0.0005 | 0.0000 | 0.0000 | [10 empty] | 0.00 | 0.00 | 85.00 | 2.00 | 20.00 | 135.00
201199 | 2025-02-22 | 2025-02-22 | 00506 | 10B35S3 | 160X160 | ***** | 10.40 TO 10.50 | MUKAND SUMI SPECIAL STEEL LIMI |  | L+1 | 0.354 | 0.197 | 0.756 | 0.014 | 0.005 | 0.019 | 0.023 | 0.322 | 0.011 | 0.029 | 70 | 0.000 | 20 | 0.0340 | 19 | 0.0043 | 0.0004 | 0.0002 | 0.0033 | 0.0004 | 0.0013 | 0.0000 | 0.0014 | 0.0004 | 0.0000 | 0.0006 | 0.0001 | 0.0000 | 0.0000 | [10 empty] | 0.00 | 0.00 | 0.00 | 0.00 | 0.00 | 0.00
201200 | 2025-02-22 | 2025-02-22 | 00506 | 10B35S3 | 160X160 | ***** | 10.40 TO 10.50 | MUKAND SUMI SPECIAL STEEL LIMI |  | L+2 | 0.354 | 0.186 | 0.747 | 0.020 | 0.009 | 0.018 | 0.020 | 0.326 | 0.011 | 0.031 | 82 | 0.000 | 15 | 0.0414 | 22 | 0.0043 | 0.0003 | 0.0003 | 0.0033 | 0.0006 | 0.0013 | 0.0000 | 0.0014 | 0.0008 | 0.0000 | 0.0007 | 0.0004 | 0.0000 | 0.0000 | [10 empty] | 0.00 | 0.00 | 0.00 | 0.00 | 0.00 | 0.00
201201 | 2025-02-22 | 2025-02-22 | 1355 | SAE 1140 | 200X200 | 75 ROUND | 3.44 TO 3.47 | KALYANI TECHNOFORGE LTD RANJAN | 2.78 TO 2.81 | L | 0.402 | 0.239 | 0.890 | 0.014 | 0.096 | 0.017 | 0.008 | 0.121 | 0.015 | 0.019 | 52 | 0.000 | 1 | 0.0014 | 2 | 0.0024 | 0.0001 | 0.0005 | 0.0033 | 0.0007 | 0.0008 | 0.0001 | 0.0011 | 0.0002 | 0.0000 | 0.0006 | 0.0001 | 0.0000 | 0.0002 | [10 empty] | 0.00 | 0.00 | 0.00 | 2.00 | 25.00 | 80.00
201202 | 2025-02-22 | 2025-02-22 | 1355 | SAE 1140 | 200X200 | 75 ROUND | 3.44 TO 3.47 | KALYANI TECHNOFORGE LTD RANJAN | 2.78 TO 2.81 | L+1 | 0.406 | 0.251 | 0.887 | 0.021 | 0.084 | 0.017 | 0.010 | 0.114 | 0.012 | 0.015 | 65 | 0.000 | 1 | 0.0021 | 1 | 0.0024 | 0.0000 | 0.0005 | 0.0031 | 0.0004 | 0.0005 | 0.0001 | 0.0010 | 0.0001 | 0.0000 | 0.0005 | 0.0000 | 0.0000 | 0.0000 | [10 empty] | 0.00 | 0.00 | 0.00 | 2.00 | 25.00 | 80.00
201203 | 2025-02-22 | 2025-02-22 | 00528 | JIS S45CLO | 160X160 | ***** | 10.40 TO 10.50 | MUKAND SUMI SPECIAL STEEL LIMI |  | L | 0.461 | 0.211 | 0.820 | 0.020 | 0.018 | 0.017 | 0.010 | 0.166 | 0.012 | 0.016 | 65 | 0.000 | 7 | 0.0019 | 1 | 0.0026 | 0.0002 | 0.0004 | 0.0033 | 0.0004 | 0.0008 | 0.0000 | 0.0012 | 0.0012 | 0.0000 | 0.0005 | 0.0003 | 0.0000 | 0.0001 | [10 empty] | 0.00 | 0.00 | 0.00 | 2.00 | 10.00 | 90.00
201204 | 2025-02-22 | 2025-02-22 | 1355 | SAE 1140 | 200X200 | 75 ROUND | 3.43 TO 3.46 | KALYANI TECHNOFORGE LTD RANJAN | 2.91 TO 2.94 | L+2 | 0.398 | 0.262 | 0.857 | 0.013 | 0.111 | 0.015 | 0.008 | 0.114 | 0.012 | 0.017 | 55 | 0.000 | 1 | 0.0039 | 3 | 0.0023 | 0.0001 | 0.0004 | 0.0030 | 0.0006 | 0.0006 | 0.0001 | 0.0011 | 0.0004 | 0.0000 | 0.0005 | 0.0003 | 0.0000 | 0.0001 | [10 empty] | 0.00 | 0.00 | 0.00 | 2.00 | 25.00 | 80.00
201205 | 2025-02-22 | 2025-02-22 | 00528 | JIS S45CLO | 160X160 | ***** | 10.40 TO 10.50 | MUKAND SUMI SPECIAL STEEL LIMI |  | L+1 | 0.465 | 0.232 | 0.823 | 0.018 | 0.015 | 0.018 | 0.011 | 0.162 | 0.012 | 0.017 | 74 | 0.000 | 5 | 0.0019 | 1 | 0.0024 | 0.0002 | 0.0003 | 0.0031 | 0.0004 | 0.0006 | 0.0001 | 0.0012 | 0.0010 | 0.0000 | 0.0005 | 0.0000 | 0.0000 | 0.0000 | [10 empty] | 0.00 | 0.00 | 0.00 | 2.00 | 10.00 | 90.00
201206 | 2025-02-22 | 2025-02-22 | 00528 | JIS S45CLO | 160X160 | ***** | 10.40 TO 10.50 | MUKAND SUMI SPECIAL STEEL LIMI |  | L+2 | 0.460 | 0.219 | 0.812 | 0.012 | 0.018 | 0.016 | 0.008 | 0.168 | 0.011 | 0.018 | 68 | 0.000 | 8 | 0.0015 | 0 | 0.0020 | 0.0001 | 0.0001 | 0.0030 | 0.0002 | 0.0005 | 0.0000 | 0.0011 | 0.0007 | 0.0000 | 0.0006 | 0.0000 | 0.0000 | 0.0000 | [10 empty] | 0.00 | 0.00 | 0.00 | 2.00 | 10.00 | 90.00
201207 | 2025-02-22 | 2025-02-22 | 2000 | SAE 4140 | 200X200 | 60 ROUND | 3.53 TO 3.56 | BHARAT FORGE LTD |  | L | 0.426 | 0.277 | 0.873 | 0.021 | 0.004 | 0.026 | 0.179 | 1.086 | 0.014 | 0.020 | 75 | 0.001 | 13 | 0.0023 | 1 | 0.0037 | 0.0003 | 0.0006 | 0.0034 | 0.0015 | 0.0026 | 0.0000 | 0.0013 | 0.0013 | 0.0000 | 0.0004 | 0.0007 | 0.0000 | 0.0001 | [10 empty] | 0.00 | 0.00 | 0.00 | 2.00 | 20.00 | 100.00
201208 | 2025-02-22 | 2025-02-23 | 2000 | SAE 4140 | 200X200 | 60 ROUND | 3.53 TO 3.56 | BHARAT FORGE LTD | 3.17 TO 3.20 | L+1 | 0.349 | 0.203 | 0.668 | 0.021 | 0.019 | 0.021 | 0.141 | 0.842 | 0.014 | 0.030 | 97 | 0.000 | 8 | 0.0045 | 2 | 0.0027 | 0.0005 | 0.0005 | 0.0034 | 0.0013 | 0.0023 | 0.0004 | 0.0014 | 0.0009 | 0.0000 | 0.0006 | 0.0003 | 0.0000 | 0.0000 | [10 empty] | 0.00 | 0.00 | 0.00 | 2.00 | 20.00 | 100.00
201209 | 2025-02-22 | 2025-02-22 | SNA1 | JIS-S35C | 160X160 | ***** | 10.40 TO 10.50 | MUKAND SUMI SPECIAL STEEL LIMI |  | L | 0.352 | 0.214 | 0.776 | 0.014 | 0.016 | 0.015 | 0.008 | 0.133 | 0.011 | 0.025 | 71 | 0.000 | 9 | 0.0014 | 1 | 0.0021 | 0.0003 | 0.0002 | 0.0033 | 0.0003 | 0.0003 | 0.0000 | 0.0011 | 0.0022 | 0.0000 | 0.0006 | 0.0001 | 0.0000 | 0.0001 | [10 empty] | 0.00 | 0.00 | 0.00 | 0.00 | 0.00 | 0.00
201210 | 2025-02-22 | 2025-02-22 | SNA1 | JIS-S35C | 160X160 | ***** | 10.40 TO 10.50 | MUKAND SUMI SPECIAL STEEL LIMI |  | L+1 | 0.348 | 0.228 | 0.780 | 0.017 | 0.016 | 0.015 | 0.007 | 0.116 | 0.010 | 0.023 | 59 | 0.000 | 5 | 0.0013 | 0 | 0.0021 | 0.0004 | 0.0001 | 0.0031 | 0.0002 | 0.0002 | 0.0001 | 0.0011 | 0.0017 | 0.0000 | 0.0005 | 0.0000 | 0.0000 | 0.0000 | [10 empty] | 0.00 | 0.00 | 0.00 | 0.00 | 0.00 | 0.00
201211 | 2025-02-22 | 2025-02-23 | 892 | C70S6 | 200X200 | 70 ROUND | 3.51 TO 3.54 | BHARAT FORGE LTD |  | S | 0.710 | 0.222 | 0.567 | 0.018 | 0.057 | 0.131 | 0.035 | 0.173 | 0.012 | 0.003 | 117 | 0.000 | 14 | 0.0017 | 0 | 0.0445 | 0.0006 | 0.0003 | 0.0029 | 0.0002 | 0.0005 | 0.0004 | 0.0013 | 0.0002 | 0.0000 | 0.0006 | 0.0000 | 0.0000 | 0.0000 | [10 empty] | 0.00 | 0.00 | 100.00 | 2.00 | 20.00 | 140.00
201212 | 2025-02-22 | 2025-02-22 | SNA1 | JIS-S35C | 160X160 | ***** | 10.40 TO 10.50 | MUKAND SUMI SPECIAL STEEL LIMI |  | L+2 | 0.353 | 0.236 | 0.764 | 0.013 | 0.017 | 0.017 | 0.007 | 0.131 | 0.011 | 0.024 | 69 | 0.000 | 5 | 0.0018 | 0 | 0.0019 | 0.0003 | 0.0002 | 0.0031 | 0.0004 | 0.0006 | 0.0002 | 0.0012 | 0.0012 | 0.0000 | 0.0006 | 0.0004 | 0.0000 | 0.0001 | [10 empty] | 0.00 | 0.00 | 0.00 | 0.00 | 0.00 | 0.00
201213 | 2025-02-22 | 2025-02-22 | SNA1 | JIS-S35C | 160X160 | ***** | 10.40 TO 10.50 | MUKAND SUMI SPECIAL STEEL LIMI |  | L+3 | 0.350 | 0.203 | 0.769 | 0.010 | 0.016 | 0.015 | 0.006 | 0.112 | 0.012 | 0.025 | 74 | 0.000 | 6 | 0.0009 | 0 | 0.0019 | 0.0003 | 0.0001 | 0.0031 | 0.0003 | 0.0005 | 0.0000 | 0.0011 | 0.0009 | 0.0000 | 0.0006 | 0.0001 | 0.0000 | 0.0000 | [10 empty] | 0.00 | 0.00 | 0.00 | 0.00 | 0.00 | 0.00
201214 | 2025-02-22 | 2025-02-23 | 1913 | SKFGRD3 | 200X200 | 70 ROUND | 3.52 TO 3.55 | JINABAKUL FORGE PVT. LTD. |  | L | 0.965 | 0.321 | 0.417 | 0.018 | 0.004 | 0.027 | 0.011 | 1.482 | 0.007 | 0.013 | 69 | 0.000 | 3 | 0.0019 | 1 | 0.0025 | 0.0009 | 0.0005 | 0.0000 | 0.0000 | 0.0057 | 0.0002 | 0.0019 | 0.0001 | 0.0000 | 0.0009 | 0.0004 | 0.0000 | 0.0001 | [10 empty] | 0.00 | 0.00 | 0.00 | 2.00 | 12.00 | 80.00
201215 | 2025-02-22 | 2025-02-23 | 1913 | SKFGRD3 | 240X280 | 65 ROUND | 3.62 TO 3.65 | JINABAKUL FORGE PVT. LTD. | 11H 2342 792,EDITION .02,2022-11-0111H 2 | L+1 | 0.971 | 0.281 | 0.417 | 0.015 | 0.004 | 0.031 | 0.009 | 1.520 | 0.007 | 0.012 | 62 | 0.000 | 1 | 0.0018 | 1 | 0.0025 | 0.0009 | 0.0005 | 0.0000 | 0.0000 | 0.0058 | 0.0002 | 0.0019 | 0.0000 | 0.0000 | 0.0008 | 0.0001 | 0.0000 | 0.0001 | [10 empty] | 0.00 | 0.00 | 0.00 | 2.00 | 12.00 | 80.00
201216 | 2025-02-22 | 2025-02-23 | 00542 | SAE 5140M | 160X160 | ***** | 10.40 TO 10.50 | MUKAND SUMI SPECIAL STEEL LIMI |  | L | 0.404 | 0.201 | 0.806 | 0.013 | 0.006 | 0.020 | 0.010 | 0.830 | 0.012 | 0.022 | 63 | 0.000 | 12 | 0.0017 | 0 | 0.0028 | 0.0002 | 0.0004 | 0.0032 | 0.0009 | 0.0020 | 0.0000 | 0.0014 | 0.0012 | 0.0000 | 0.0006 | 0.0003 | 0.0000 | 0.0000 | [10 empty] | 0.00 | 0.00 | 0.00 | 2.00 | 20.00 | 90.00
201217 | 2025-02-22 | 2025-02-23 | 1913 | SKFGRD3 | 200X200 | 65 ROUND | 3.62 TO 3.65 | JINABAKUL FORGE PVT. LTD. |  | L+2 | 0.956 | 0.280 | 0.415 | 0.018 | 0.003 | 0.027 | 0.008 | 1.495 | 0.007 | 0.012 | 62 | 0.000 | 1 | 0.0020 | 1 | 0.0025 | 0.0009 | 0.0004 | 0.0000 | 0.0000 | 0.0055 | 0.0000 | 0.0019 | 0.0001 | 0.0000 | 0.0008 | 0.0000 | 0.0000 | 0.0001 | [10 empty] | 0.00 | 0.00 | 0.00 | 2.00 | 12.00 | 80.00
201218 | 2025-02-22 | 2025-02-23 | 00542 | SAE 5140M | 160X160 | ***** | 10.40 TO 10.50 | MUKAND SUMI SPECIAL STEEL LIMI |  | L | 0.393 | 0.190 | 0.842 | 0.017 | 0.008 | 0.023 | 0.009 | 0.813 | 0.012 | 0.026 | 78 | 0.000 | 11 | 0.0016 | 0 | 0.0026 | 0.0003 | 0.0004 | 0.0033 | 0.0009 | 0.0017 | 0.0000 | 0.0013 | 0.0016 | 0.0000 | 0.0006 | 0.0003 | 0.0000 | 0.0001 | [10 empty] | 0.00 | 0.00 | 0.00 | 2.00 | 20.00 | 90.00
201219 | 2025-02-22 | 2025-02-23 | 00542 | SAE 5140M | 160X160 | ***** | 10.40 TO 10.50 | MUKAND SUMI SPECIAL STEEL LIMI |  | L+2 | 0.398 | 0.208 | 0.847 | 0.012 | 0.005 | 0.023 | 0.009 | 0.817 | 0.012 | 0.022 | 82 | 0.000 | 14 | 0.0016 | 1 | 0.0025 | 0.0001 | 0.0004 | 0.0034 | 0.0009 | 0.0019 | 0.0000 | 0.0013 | 0.0023 | 0.0000 | 0.0005 | 0.0002 | 0.0000 | 0.0001 | [10 empty] | 0.00 | 0.00 | 0.00 | 2.00 | 20.00 | 90.00
201220 | 2025-02-22 | 2025-02-23 | 716 | SAE52100 | 200X200 | 60 ROUND | 3.38 TO 3.41 | MICROTECH SEAMLESS TUBE PRIVAT |  | L | 0.964 | 0.203 | 0.417 | 0.011 | 0.003 | 0.028 | 0.008 | 1.437 | 0.006 | 0.009 | 58 | 0.000 | 1 | 0.0012 | 1 | 0.0021 | 0.0008 | 0.0005 | 0.0000 | 0.0000 | 0.0054 | 0.0000 | 0.0018 | 0.0002 | 0.0000 | 0.0008 | 0.0001 | 0.0000 | 0.0000 | [10 empty] | 0.00 | 0.00 | 0.00 | 0.00 | 15.00 | 80.00
201221 | 2025-02-22 | 2025-02-23 | 716 | SAE52100 | 200X200 | 60 ROUND | 3.38 TO 3.41 | MICROTECH SEAMLESS TUBE PRIVAT |  | L+1 | 0.960 | 0.234 | 0.413 | 0.014 | 0.003 | 0.032 | 0.008 | 1.432 | 0.006 | 0.009 | 61 | 0.000 | 2 | 0.0015 | 1 | 0.0021 | 0.0008 | 0.0004 | 0.0000 | 0.0000 | 0.0052 | 0.0001 | 0.0019 | 0.0000 | 0.0000 | 0.0008 | 0.0000 | 0.0000 | 0.0000 | [10 empty] | 0.00 | 0.00 | 0.00 | 0.00 | 15.00 | 80.00
201222 | 2025-02-22 | 2025-02-23 | 00474 | 54SiCr6 | 160X160 | ***** | 10.40 TO 10.50 | MUKAND SUMI SPECIAL STEEL LIMI |  | L | 0.541 | 1.463 | 0.687 | 0.014 | 0.004 | 0.020 | 0.007 | 0.663 | 0.012 | 0.010 | 53 | 0.001 | 1 | 0.0025 | 0 | 0.0022 | 0.0004 | 0.0004 | 0.0032 | 0.0010 | 0.0015 | 0.0000 | 0.0016 | 0.0004 | 0.0000 | 0.0006 | 0.0000 | 0.0000 | 0.0001 | [10 empty] | 0.00 | 0.00 | 0.00 | 0.00 | 0.00 | 0.00
201223 | 2025-02-22 | 2025-02-23 | 1913 | SKFGRD3 | 200X200 | 65 ROUND | 3.62 TO 3.65 | JINABAKUL FORGE PVT. LTD. |  | L+2 | 0.976 | 0.309 | 0.412 | 0.018 | 0.005 | 0.026 | 0.009 | 1.462 | 0.007 | 0.015 | 79 | 0.000 | 2 | 0.0023 | 1 | 0.0028 | 0.0009 | 0.0005 | 0.0000 | 0.0000 | 0.0052 | 0.0001 | 0.0019 | 0.0000 | 0.0000 | 0.0008 | 0.0000 | 0.0000 | 0.0000 | [10 empty] | 0.00 | 0.00 | 0.00 | 2.00 | 12.00 | 80.00
201224 | 2025-02-22 | 2025-02-23 | 00474 | 54SiCr6 | 160X160 | ***** | 10.40 TO 10.50 | MUKAND SUMI SPECIAL STEEL LIMI |  | L+1 | 0.533 | 1.475 | 0.670 | 0.011 | 0.009 | 0.023 | 0.008 | 0.653 | 0.013 | 0.006 | 53 | 0.001 | 1 | 0.0025 | 0 | 0.0022 | 0.0005 | 0.0004 | 0.0033 | 0.0011 | 0.0016 | 0.0002 | 0.0016 | 0.0002 | 0.0000 | 0.0006 | 0.0000 | 0.0000 | 0.0001 | [10 empty] | 0.00 | 0.00 | 0.00 | 0.00 | 0.00 | 0.00
201225 | 2025-02-22 | 2025-02-23 | 00474 | 54SiCr6 | 160X160 | ***** | 10.40 TO 10.50 | MUKAND SUMI SPECIAL STEEL LIMI |  | L+2 | 0.535 | 1.501 | 0.664 | 0.021 | 0.004 | 0.024 | 0.008 | 0.663 | 0.012 | 0.010 | 49 | 0.001 | 1 | 0.0044 | 0 | 0.0029 | 0.0006 | 0.0004 | 0.0032 | 0.0010 | 0.0013 | 0.0000 | 0.0015 | 0.0000 | 0.0000 | 0.0007 | 0.0000 | 0.0000 | 0.0000 | [10 empty] | 0.00 | 0.00 | 0.00 | 0.00 | 0.00 | 0.00
201226 | 2025-02-22 | 2025-02-23 | 303 | EN18D | 200X200 | 80 ROUND | 3.50 TO 3.53 | B. D. IMPEX PVT. LTD. |  | L | 0.399 | 0.196 | 0.726 | 0.032 | 0.173 | 0.021 | 0.006 | 1.062 | 0.013 | 0.002 | 62 | 0.000 | 4 | 0.0017 | 1 | 0.0043 | 0.0002 | 0.0006 | 0.0030 | 0.0012 | 0.0023 | 0.0000 | 0.0014 | 0.0000 | 0.0000 | 0.0006 | 0.0000 | 0.0000 | 0.0000 | [10 empty] | 0.00 | 0.00 | 70.00 | 0.00 | 0.00 | 0.00
201227 | 2025-02-22 | 2025-02-23 | 303 | EN18D(M) | 200X200 | 60 ROUND | 3.50 TO 3.53 | VICCO FORGE PVT.LTD. | T04102,.REV NO.2 DATED 21.03.2001(M<(>&< | L+1 | 0.396 | 0.195 | 0.759 | 0.025 | 0.210 | 0.022 | 0.007 | 1.054 | 0.014 | 0.002 | 64 | 0.000 | 1 | 0.0016 | 2 | 0.0037 | 0.0002 | 0.0007 | 0.0033 | 0.0016 | 0.0026 | 0.0000 | 0.0015 | 0.0001 | 0.0000 | 0.0006 | 0.0001 | 0.0000 | 0.0001 | [10 empty] | 0.00 | 0.00 | 70.00 | 0.00 | 0.00 | 0.00
201228 | 2025-02-23 | 2025-02-23 | 00523 | JIS S45C MOD | 160X160 | ***** | 10.40 TO 10.50 | MUKAND SUMI SPECIAL STEEL LIMI |  | L | 0.438 | 0.240 | 1.243 | 0.017 | 0.033 | 0.060 | 0.007 | 0.178 | 0.013 | 0.019 | 76 | 0.001 | 10 | 0.0012 | 0 | 0.0481 | 0.0000 | 0.0004 | 0.0032 | 0.0012 | 0.0006 | 0.0000 | 0.0009 | 0.0024 | 0.0000 | 0.0003 | 0.0000 | 0.0000 | 0.0001 | [10 empty] | 0.00 | 0.00 | 0.00 | 0.00 | 0.00 | 0.00
201229 | 2025-02-23 | 2025-02-23 | 303 | EN18D(M) | 200X200 | 60 ROUND | 3.50 TO 3.53 | VICCO FORGE PVT.LTD. |  | L+2 | 0.400 | 0.210 | 0.738 | 0.018 | 0.181 | 0.021 | 0.007 | 0.971 | 0.014 | 0.002 | 56 | 0.000 | 1 | 0.0014 | 1 | 0.0029 | 0.0002 | 0.0006 | 0.0031 | 0.0014 | 0.0023 | 0.0000 | 0.0015 | 0.0000 | 0.0000 | 0.0006 | 0.0002 | 0.0000 | 0.0001 | [10 empty] | 0.00 | 0.00 | 70.00 | 0.00 | 0.00 | 0.00
201230 | 2025-02-23 | 2025-02-23 | 00523 | JIS S45C MOD | 160X160 | ***** | 10.40 TO 10.50 | MUKAND SUMI SPECIAL STEEL LIMI |  | L+1 | 0.444 | 0.245 | 1.239 | 0.016 | 0.038 | 0.068 | 0.007 | 0.184 | 0.013 | 0.022 | 85 | 0.000 | 6 | 0.0015 | 0 | 0.0462 | 0.0000 | 0.0003 | 0.0032 | 0.0012 | 0.0009 | 0.0000 | 0.0009 | 0.0013 | 0.0000 | 0.0003 | 0.0002 | 0.0000 | 0.0000 | [10 empty] | 0.00 | 0.00 | 0.00 | 0.00 | 0.00 | 0.00
201231 | 2025-02-23 | 2025-02-23 | 00523 | JIS S45C MOD | 160X160 | ***** | 10.40 TO 10.50 | MUKAND SUMI SPECIAL STEEL LIMI |  | L+2 | 0.447 | 0.236 | 1.248 | 0.014 | 0.039 | 0.063 | 0.009 | 0.164 | 0.014 | 0.022 | 70 | 0.000 | 7 | 0.0014 | 0 | 0.0509 | 0.0000 | 0.0004 | 0.0033 | 0.0015 | 0.0010 | 0.0000 | 0.0011 | 0.0011 | 0.0000 | 0.0004 | 0.0000 | 0.0000 | 0.0002 | [10 empty] | 0.00 | 0.00 | 0.00 | 0.00 | 0.00 | 0.00
201232 | 2025-02-23 | 2025-02-23 | 1355 | SAE 1140 | 200X200 | 75 ROUND | 3.43 TO 3.46 | KALYANI TECHNOFORGE LTD RANJAN | RMS:KTSL REV 03 DT:10.04.2017 (ORG (A)DT | L | 0.404 | 0.260 | 0.882 | 0.016 | 0.093 | 0.017 | 0.007 | 0.118 | 0.014 | 0.018 | 59 | 0.000 | 1 | 0.0015 | 2 | 0.0025 | 0.0001 | 0.0005 | 0.0032 | 0.0011 | 0.0007 | 0.0001 | 0.0013 | 0.0010 | 0.0000 | 0.0005 | 0.0001 | 0.0000 | 0.0001 | [10 empty] | 0.00 | 0.00 | 0.00 | 2.00 | 25.00 | 80.00
201233 | 2025-02-23 | 2025-02-23 | 1355 | SAE 1140 | 200X200 | 75 ROUND | 3.44 TO 3.47 | KALYANI TECHNOFORGE LTD RANJAN | RMS:KTSL REV 03 DT:10.04.2017 (ORG (A)DT | L+1 | 0.410 | 0.251 | 0.899 | 0.020 | 0.111 | 0.016 | 0.008 | 0.126 | 0.015 | 0.019 | 53 | 0.000 | 2 | 0.0016 | 1 | 0.0028 | 0.0001 | 0.0006 | 0.0032 | 0.0010 | 0.0006 | 0.0001 | 0.0013 | 0.0008 | 0.0000 | 0.0005 | 0.0000 | 0.0000 | 0.0002 | [10 empty] | 0.00 | 0.00 | 0.00 | 2.00 | 25.00 | 80.00
201234 | 2025-02-23 | 2025-02-23 | 00698 | SAE 9254MU | 160X160 | ***** | 10.40 TO 10.50 | MUKAND SUMI SPECIAL STEEL LIMI |  | L | 0.545 | 1.368 | 0.659 | 0.017 | 0.010 | 0.020 | 0.007 | 0.680 | 0.012 | 0.006 | 64 | 0.001 | 3 | 0.0039 | 0 | 0.0026 | 0.0006 | 0.0004 | 0.0033 | 0.0012 | 0.0013 | 0.0004 | 0.0016 | 0.0003 | 0.0000 | 0.0007 | 0.0000 | 0.0000 | 0.0001 | [10 empty] | 0.00 | 0.00 | 0.00 | 2.00 | 15.00 | 80.00
201235 | 2025-02-23 | 2025-02-23 | 1355 | SAE 1140 | 200X200 | 75 ROUND | 3.44 TO 3.47 | KALYANI TECHNOFORGE LTD RANJAN | RMS:KTSL REV 03 DT:10.04.2017 (ORG (A)DT | L+2 | 0.413 | 0.255 | 0.881 | 0.017 | 0.097 | 0.018 | 0.008 | 0.112 | 0.013 | 0.020 | 65 | 0.001 | 1 | 0.0022 | 2 | 0.0024 | 0.0001 | 0.0004 | 0.0032 | 0.0008 | 0.0005 | 0.0000 | 0.0012 | 0.0006 | 0.0000 | 0.0006 | 0.0000 | 0.0000 | 0.0001 | [10 empty] | 0.00 | 0.00 | 0.00 | 2.00 | 25.00 | 80.00
201236 | 2025-02-23 | 2025-02-23 | 00698 | SAE 9254MU | 160X160 | ***** | 10.40 TO 10.50 | MUKAND SUMI SPECIAL STEEL LIMI |  | L+1 | 0.553 | 1.382 | 0.668 | 0.017 | 0.011 | 0.020 | 0.008 | 0.678 | 0.014 | 0.008 | 78 | 0.001 | 2 | 0.0034 | 0 | 0.0030 | 0.0005 | 0.0004 | 0.0034 | 0.0014 | 0.0015 | 0.0002 | 0.0016 | 0.0004 | 0.0000 | 0.0007 | 0.0000 | 0.0000 | 0.0002 | [10 empty] | 0.00 | 0.00 | 0.00 | 2.00 | 15.00 | 80.00
201237 | 2025-02-23 | 2025-02-23 | 00698 | SAE 9254MU | 160X160 | ***** | 10.40 TO 10.50 | MUKAND SUMI SPECIAL STEEL LIMI |  | L+2 | 0.547 | 1.393 | 0.651 | 0.017 | 0.015 | 0.019 | 0.008 | 0.666 | 0.013 | 0.006 | 73 | 0.001 | 7 | 0.0024 | 0 | 0.0023 | 0.0006 | 0.0004 | 0.0034 | 0.0013 | 0.0012 | 0.0003 | 0.0016 | 0.0005 | 0.0000 | 0.0007 | 0.0000 | 0.0000 | 0.0002 | [10 empty] | 0.00 | 0.00 | 0.00 | 2.00 | 15.00 | 80.00
201238 | 2025-02-23 | 2025-02-23 | 1669 | 20MnCr5HL | 200X200 | 80 ROUND | 3.50 TO 3.53 | KALYANI STEELS LTD, GURGAON | 2.85M TO 3.53M | L | 0.193 | 0.236 | 1.263 | 0.022 | 0.020 | 0.024 | 0.008 | 1.245 | 0.015 | 0.027 | 121 | 0.001 | 8 | 0.0017 | 2 | 0.0047 | 0.0000 | 0.0008 | 0.0036 | 0.0021 | 0.0030 | 0.0000 | 0.0010 | 0.0018 | 0.0000 | 0.0004 | 0.0002 | 0.0000 | 0.0003 | [10 empty] | 0.00 | 0.00 | 100.00 | 2.00 | 20.00 | 200.00
201239 | 2025-02-23 | 2025-02-23 | 1669 | 20MnCr5HL | 200X200 | 80 ROUND | 3.50 TO 3.53 | KALYANI STEELS LTD, GURGAON | 2.85M TO 3.53M | L+1 | 0.197 | 0.248 | 1.288 | 0.021 | 0.018 | 0.024 | 0.008 | 1.224 | 0.015 | 0.033 | 115 | 0.001 | 9 | 0.0018 | 2 | 0.0046 | 0.0000 | 0.0008 | 0.0037 | 0.0022 | 0.0029 | 0.0000 | 0.0010 | 0.0014 | 0.0000 | 0.0004 | 0.0004 | 0.0000 | 0.0003 | [10 empty] | 0.00 | 0.00 | 100.00 | 2.00 | 20.00 | 200.00
201240 | 2025-02-23 | 2025-02-23 | 1669 | 20MnCr5HL | 200X200 | 63 ROUND | 3.50 TO 3.53 | KALYANI STEELS LTD, GURGAON | 2.85M TO 3.53M | L+2 | 0.199 | 0.272 | 1.291 | 0.020 | 0.019 | 0.024 | 0.008 | 1.229 | 0.015 | 0.026 | 113 | 0.001 | 6 | 0.0018 | 1 | 0.0045 | 0.0000 | 0.0007 | 0.0036 | 0.0021 | 0.0034 | 0.0000 | 0.0010 | 0.0009 | 0.0000 | 0.0004 | 0.0004 | 0.0000 | 0.0002 | [10 empty] | 0.00 | 0.00 | 100.00 | 2.00 | 20.00 | 200.00
201241 | 2025-02-23 | 2025-02-23 | 00626 | 16MnCr5DW | 240X280 | **** | 3.20 TO 3.25 | MUKAND SUMI SPECIAL STEEL LIMI |  | L | 0.142 | 0.156 | 1.013 | 0.017 | 0.019 | 0.022 | 0.008 | 0.838 | 0.014 | 0.029 | 76 | 0.000 | 11 | 0.0014 | 0 | 0.0033 | 0.0000 | 0.0005 | 0.0034 | 0.0014 | 0.0026 | 0.0000 | 0.0011 | 0.0007 | 0.0000 | 0.0005 | 0.0002 | 0.0000 | 0.0001 | [10 empty] | 0.00 | 0.00 | 0.00 | 2.00 | 16.00 | 90.00
201242 | 2025-02-23 | 2025-02-23 | 00626 | 16MnCr5DW | 240X280 | 165 RCS | 3.20 TO 3.25 | MUKAND SUMI SPECIAL STEEL LIMI | 2.70 TO 3.25 | L+1 | 0.147 | 0.103 | 1.051 | 0.019 | 0.018 | 0.027 | 0.009 | 0.852 | 0.014 | 0.025 | 70 | 0.000 | 20 | 0.0011 | 0 | 0.0037 | 0.0000 | 0.0005 | 0.0034 | 0.0015 | 0.0023 | 0.0000 | 0.0010 | 0.0011 | 0.0000 | 0.0005 | 0.0002 | 0.0000 | 0.0001 | [10 empty] | 0.00 | 0.00 | 0.00 | 2.00 | 16.00 | 90.00
201243 | 2025-02-23 | 2025-02-23 | 00626 | 16MnCr5DW | 240X280 | 165 RCS | 3.20 TO 3.25 | MUKAND SUMI SPECIAL STEEL LIMI | 2.70 TO 3.25 | L+2 | 0.137 | 0.109 | 1.014 | 0.018 | 0.014 | 0.022 | 0.008 | 0.849 | 0.014 | 0.025 | 76 | 0.000 | 16 | 0.0010 | 0 | 0.0033 | 0.0000 | 0.0004 | 0.0033 | 0.0014 | 0.0022 | 0.0000 | 0.0011 | 0.0010 | 0.0000 | 0.0005 | 0.0002 | 0.0000 | 0.0001 | [10 empty] | 0.00 | 0.00 | 0.00 | 2.00 | 16.00 | 90.00
201244 | 2025-02-23 | 2025-02-23 | 2386 | ST52-3 | 200X200 | ***** | 6.02 TO 6.05 | SMITA STEELS ROLLING MILLS | NO SOL | L | 0.191 | 0.221 | 1.150 | 0.019 | 0.019 | 0.022 | 0.008 | 0.135 | 0.014 | 0.021 | 70 | 0.000 | 12 | 0.0020 | 2 | 0.0031 | 0.0000 | 0.0006 | 0.0031 | 0.0008 | 0.0011 | 0.0000 | 0.0009 | 0.0006 | 0.0000 | 0.0004 | 0.0000 | 0.0000 | 0.0001 | [10 empty] | 0.00 | 0.00 | 0.00 | 2.00 | 20.00 | 80.00
201245 | 2025-02-23 | 2025-02-23 | 2386 | ST52-3 | 200X200 | ***** | 6.02 TO 6.05 | SMITA STEELS ROLLING MILLS | NO SOL | L+1 | 0.184 | 0.243 | 1.179 | 0.020 | 0.018 | 0.020 | 0.008 | 0.119 | 0.013 | 0.022 | 80 | 0.000 | 10 | 0.0021 | 2 | 0.0034 | 0.0000 | 0.0005 | 0.0031 | 0.0008 | 0.0008 | 0.0000 | 0.0009 | 0.0006 | 0.0000 | 0.0004 | 0.0000 | 0.0000 | 0.0001 | [10 empty] | 0.00 | 0.00 | 0.00 | 2.00 | 20.00 | 80.00
201246 | 2025-02-23 | 2025-02-23 | 2386 | ST52-3 | 200X200 | ***** | 6.02 TO 6.05 | SMITA STEELS ROLLING MILLS | NO SOL | L+2 | 0.190 | 0.246 | 1.156 | 0.024 | 0.019 | 0.020 | 0.009 | 0.110 | 0.013 | 0.024 | 79 | 0.000 | 10 | 0.0022 | 1 | 0.0033 | 0.0000 | 0.0004 | 0.0031 | 0.0008 | 0.0008 | 0.0000 | 0.0009 | 0.0008 | 0.0000 | 0.0004 | 0.0000 | 0.0000 | 0.0001 | [10 empty] | 0.00 | 0.00 | 0.00 | 2.00 | 20.00 | 80.00
201247 | 2025-02-23 | 2025-02-23 | 1776 | 20MnCr5ALN | 240X280 | 60 ROUND | 3.00 TO 3.05 | MUKAND SUMI SPECIAL STEEL LIMI | 2.55 ONLY | L | 0.190 | 0.197 | 1.270 | 0.019 | 0.024 | 0.026 | 0.011 | 1.156 | 0.015 | 0.024 | 89 | 0.001 | 8 | 0.0017 | 1 | 0.0041 | 0.0000 | 0.0007 | 0.0035 | 0.0019 | 0.0040 | 0.0000 | 0.0009 | 0.0005 | 0.0000 | 0.0004 | 0.0006 | 0.0000 | 0.0003 | [10 empty] | 0.00 | 0.00 | 90.00 | 2.00 | 20.00 | 130.00
201248 | 2025-02-23 | 2025-02-23 | 1776 | 20MnCr5ALN | 240X280 | 90 ROUND | 4.20 TO 4.23 | MUKAND SUMI SPECIAL STEEL LIMI | 3.15 ONLY | L+1 | 0.195 | 0.195 | 1.281 | 0.022 | 0.024 | 0.029 | 0.010 | 1.177 | 0.015 | 0.028 | 95 | 0.000 | 10 | 0.0018 | 0 | 0.0044 | 0.0000 | 0.0007 | 0.0036 | 0.0019 | 0.0034 | 0.0000 | 0.0010 | 0.0011 | 0.0000 | 0.0004 | 0.0003 | 0.0000 | 0.0002 | [10 empty] | 0.00 | 0.00 | 90.00 | 2.00 | 20.00 | 130.00
201249 | 2025-02-23 | 2025-02-24 | 1776 | 20MnCr5ALN | 240X280 | 90 ROUND | 4.20 TO 4.23 | MUKAND SUMI SPECIAL STEEL LIMI | 3.15 ONLY | L+2 | 0.186 | 0.186 | 1.261 | 0.020 | 0.023 | 0.028 | 0.012 | 1.156 | 0.015 | 0.025 | 115 | 0.000 | 11 | 0.0019 | 1 | 0.0044 | 0.0000 | 0.0007 | 0.0032 | 0.0020 | 0.0034 | 0.0000 | 0.0010 | 0.0000 | 0.0000 | 0.0003 | 0.0003 | 0.0000 | 0.0001 | [10 empty] | 0.00 | 0.00 | 90.00 | 2.00 | 20.00 | 130.00
201250 | 2025-02-23 | 2025-02-23 | 00651 | SAE 9254D | 180X180 | ***** | 7.50 TO 7.55 | MUKAND SUMI SPECIAL STEEL LIMI | NO SOL | L | 0.539 | 1.260 | 0.653 | 0.022 | 0.007 | 0.019 | 0.006 | 0.678 | 0.012 | 0.005 | 65 | 0.001 | 3 | 0.0028 | 0 | 0.0027 | 0.0009 | 0.0004 | 0.0031 | 0.0009 | 0.0018 | 0.0002 | 0.0015 | 0.0000 | 0.0000 | 0.0007 | 0.0001 | 0.0000 | 0.0001 | [10 empty] | 0.00 | 0.00 | 0.00 | 2.00 | 15.00 | 80.00
201251 | 2025-02-23 | 2025-02-23 | 00651 | SAE 9254D | 180X180 | ***** | 7.50 TO 7.55 | MUKAND SUMI SPECIAL STEEL LIMI | NO SOL | L+1 | 0.537 | 1.266 | 0.641 | 0.015 | 0.011 | 0.021 | 0.007 | 0.657 | 0.012 | 0.005 | 59 | 0.001 | 4 | 0.0028 | 0 | 0.0022 | 0.0007 | 0.0004 | 0.0030 | 0.0009 | 0.0019 | 0.0001 | 0.0015 | 0.0000 | 0.0000 | 0.0007 | 0.0000 | 0.0000 | 0.0000 | [10 empty] | 0.00 | 0.00 | 0.00 | 2.00 | 15.00 | 80.00
201252 | 2025-02-23 | 2025-02-24 | 00371 | 100CrMnSi6-4 | 240X280 | 180 RCS | 3.85 TO 3.90 | MUKAND SUMI SPECIAL STEEL LIMI | 3.25 TO 3.90 | L | 0.953 | 0.562 | 1.127 | 0.013 | 0.004 | 0.030 | 0.009 | 1.501 | 0.009 | 0.020 | 64 | 0.001 | 2 | 0.0026 | 2 | 0.0044 | 0.0000 | 0.0006 | 0.0000 | 0.0000 | 0.0058 | 0.0000 | 0.0014 | 0.0001 | 0.0000 | 0.0005 | 0.0001 | 0.0000 | 0.0001 | [10 empty] | 0.00 | 0.00 | 0.00 | 0.00 | 0.00 | 0.00
201253 | 2025-02-23 | 2025-02-23 | 00651 | SAE 9254D | 180X180 | ***** | 7.50 TO 7.55 | MUKAND SUMI SPECIAL STEEL LIMI | NO SOL | L+2 | 0.546 | 1.290 | 0.657 | 0.010 | 0.012 | 0.020 | 0.006 | 0.667 | 0.012 | 0.005 | 70 | 0.001 | 4 | 0.0025 | 0 | 0.0022 | 0.0005 | 0.0003 | 0.0030 | 0.0008 | 0.0021 | 0.0002 | 0.0015 | 0.0000 | 0.0000 | 0.0006 | 0.0000 | 0.0000 | 0.0000 | [10 empty] | 0.00 | 0.00 | 0.00 | 2.00 | 15.00 | 80.00
201254 | 2025-02-23 | 2025-02-23 | 00371 | 100CrMnSi6-4 | 240X280 | 180 RCS | 3.85 TO 3.90 | MUKAND SUMI SPECIAL STEEL LIMI | 3.25 TO 3.90 | L+1 | 0.960 | 0.538 | 1.137 | 0.014 | 0.004 | 0.029 | 0.009 | 1.514 | 0.008 | 0.026 | 63 | 0.001 | 1 | 0.0019 | 2 | 0.0041 | 0.0000 | 0.0006 | 0.0000 | 0.0000 | 0.0051 | 0.0000 | 0.0013 | 0.0000 | 0.0000 | 0.0005 | 0.0001 | 0.0000 | 0.0001 | [10 empty] | 0.00 | 0.00 | 0.00 | 0.00 | 0.00 | 0.00
201255 | 2025-02-23 | 2025-02-23 | 00371 | 100CrMnSi6-4 | 240X280 | 180 RCS | 3.85 TO 3.90 | MUKAND SUMI SPECIAL STEEL LIMI | 3.25 TO 3.90 | L+2 | 0.949 | 0.535 | 1.124 | 0.012 | 0.007 | 0.030 | 0.010 | 1.520 | 0.009 | 0.026 | 88 | 0.001 | 1 | 0.0024 | 2 | 0.0040 | 0.0000 | 0.0007 | 0.0000 | 0.0001 | 0.0057 | 0.0000 | 0.0014 | 0.0000 | 0.0000 | 0.0005 | 0.0001 | 0.0000 | 0.0001 | [10 empty] | 0.00 | 0.00 | 0.00 | 0.00 | 0.00 | 0.00
201256 | 2025-02-23 | 2025-02-23 | SRMT | 15CrNi6 | 180X180 | ***** | 11.80 TO 11.90 | MUKAND SUMI SPECIAL STEEL LIMI | NO SOL | L | 0.152 | 0.210 | 0.496 | 0.019 | 0.015 | 1.445 | 0.009 | 1.536 | 0.011 | 0.021 | 80 | 0.000 | 11 | 0.0018 | 0 | 0.0028 | 0.0006 | 0.0006 | 0.0022 | 0.0020 | 0.0082 | 0.0021 | 0.0017 | 0.0003 | 0.0000 | 0.0008 | 0.0003 | 0.0000 | 0.0001 | [10 empty] | 0.00 | 0.00 | 0.00 | 0.00 | 0.00 | 0.00
201257 | 2025-02-23 | 2025-02-24 | SRMT | 15CrNi6 | 180X180 | ***** | 11.80 TO 11.90 | MUKAND SUMI SPECIAL STEEL LIMI | NO SOL | L+1 | 0.151 | 0.188 | 0.516 | 0.019 | 0.016 | 1.433 | 0.008 | 1.540 | 0.012 | 0.020 | 95 | 0.001 | 13 | 0.0016 | 0 | 0.0027 | 0.0008 | 0.0006 | 0.0023 | 0.0023 | 0.0064 | 0.0021 | 0.0019 | 0.0001 | 0.0000 | 0.0008 | 0.0002 | 0.0001 | 0.0002 | [10 empty] | 0.00 | 0.00 | 0.00 | 0.00 | 0.00 | 0.00
201258 | 2025-02-23 | 2025-02-24 | 00527 | 100Cr6HS | 240X280 | 165 RCS | 3.20 TO 3.25 | MUKAND SUMI SPECIAL STEEL LIMI | 2.70 TO 3.25 | L | 0.967 | 0.217 | 0.374 | 0.014 | 0.003 | 0.033 | 0.010 | 1.433 | 0.008 | 0.011 | 50 | 0.000 | 1 | 0.0013 | 0 | 0.0023 | 0.0009 | 0.0005 | 0.0000 | 0.0000 | 0.0056 | 0.0000 | 0.0019 | 0.0000 | 0.0000 | 0.0008 | 0.0001 | 0.0000 | 0.0000 | [10 empty] | 0.00 | 0.00 | 0.00 | 0.00 | 0.00 | 80.00
201259 | 2025-02-23 | 2025-02-24 | 00527 | 100Cr6HS | 240X280 | 165 RCS | 3.20 TO 3.25 | MUKAND SUMI SPECIAL STEEL LIMI | 2.70 TO 3.25 | L+1 | 0.972 | 0.235 | 0.379 | 0.013 | 0.006 | 0.030 | 0.009 | 1.468 | 0.006 | 0.014 | 65 | 0.000 | 2 | 0.0017 | 0 | 0.0022 | 0.0009 | 0.0004 | 0.0000 | 0.0000 | 0.0056 | 0.0000 | 0.0018 | 0.0000 | 0.0000 | 0.0008 | 0.0001 | 0.0000 | 0.0000 | [10 empty] | 0.00 | 0.00 | 0.00 | 0.00 | 0.00 | 80.00
201260 | 2025-02-23 | 2025-02-24 | 00082 | SAE 4140 | 180X180 | ***** | 7.50 TO 7.55 | MUKAND SUMI SPECIAL STEEL LIMI | NO SOL | L | 0.385 | 0.203 | 0.800 | 0.015 | 0.003 | 0.028 | 0.163 | 1.043 | 0.014 | 0.017 | 67 | 0.000 | 9 | 0.0018 | 0 | 0.0031 | 0.0003 | 0.0005 | 0.0032 | 0.0013 | 0.0032 | 0.0000 | 0.0014 | 0.0002 | 0.0000 | 0.0004 | 0.0001 | 0.0000 | 0.0000 | [10 empty] | 0.00 | 0.00 | 0.00 | 2.00 | 15.00 | 90.00
201261 | 2025-02-23 | 2025-02-24 | 00527 | 100Cr6HS | 240X280 | 165 RCS | 3.20 TO 3.25 | MUKAND SUMI SPECIAL STEEL LIMI | 2.70 TO 3.25 | L+2 | 0.945 | 0.194 | 0.389 | 0.020 | 0.003 | 0.040 | 0.008 | 1.442 | 0.007 | 0.011 | 62 | 0.000 | 3 | 0.0016 | 1 | 0.0026 | 0.0009 | 0.0004 | 0.0000 | 0.0000 | 0.0055 | 0.0000 | 0.0018 | 0.0000 | 0.0000 | 0.0008 | 0.0001 | 0.0000 | 0.0000 | [10 empty] | 0.00 | 0.00 | 0.00 | 0.00 | 0.00 | 80.00
201262 | 2025-02-24 | 2025-02-24 | 00082 | SAE 4140 | 180X180 | ***** | 7.50 TO 7.55 | MUKAND SUMI SPECIAL STEEL LIMI | NO SOL | L+2 | 0.392 | 0.209 | 0.808 | 0.016 | 0.004 | 0.026 | 0.152 | 1.000 | 0.013 | 0.020 | 64 | 0.000 | 11 | 0.0021 | 0 | 0.0031 | 0.0003 | 0.0005 | 0.0029 | 0.0011 | 0.0031 | 0.0000 | 0.0011 | 0.0005 | 0.0000 | 0.0004 | 0.0001 | 0.0000 | 0.0000 | [10 empty] | 0.00 | 0.00 | 0.00 | 2.00 | 15.00 | 90.00
201263 | 2025-02-24 | 2025-02-24 | 00082 | SAE 4140 | 180X180 | ***** | 7.50 TO 7.55 | MUKAND SUMI SPECIAL STEEL LIMI | NO SOL | L+1 | 0.386 | 0.246 | 0.798 | 0.011 | 0.003 | 0.024 | 0.155 | 1.034 | 0.015 | 0.014 | 67 | 0.000 | 12 | 0.0022 | 1 | 0.0030 | 0.0002 | 0.0005 | 0.0031 | 0.0013 | 0.0026 | 0.0000 | 0.0014 | 0.0000 | 0.0000 | 0.0004 | 0.0001 | 0.0000 | 0.0000 | [10 empty] | 0.00 | 0.00 | 0.00 | 2.00 | 15.00 | 90.00
201264 | 2025-02-24 | 2025-02-24 | 1898 | S55CR | 240X280 | 60 ROUND | 3.00 TO 3.05 | JINABAKUL FORGE PRIVATE LTD UN | 2.55 ONLY | L | 0.578 | 0.212 | 0.783 | 0.015 | 0.003 | 0.022 | 0.006 | 0.183 | 0.012 | 0.019 | 51 | 0.000 | 5 | 0.0010 | 0 | 0.0022 | 0.0003 | 0.0001 | 0.0029 | 0.0002 | 0.0008 | 0.0000 | 0.0012 | 0.0000 | 0.0000 | 0.0005 | 0.0000 | 0.0000 | 0.0000 | [10 empty] | 0.00 | 0.00 | 0.00 | 2.00 | 15.00 | 90.00
201265 | 2025-02-24 | 2025-02-24 | 1898 | S55CR | 240X280 | 60 ROUND | 3.00 TO 3.05 | JINABAKUL FORGE PRIVATE LTD UN | 2.55 ONLY | L+1 | 0.558 | 0.215 | 0.790 | 0.015 | 0.006 | 0.018 | 0.008 | 0.158 | 0.012 | 0.021 | 62 | 0.000 | 3 | 0.0013 | 0 | 0.0025 | 0.0003 | 0.0002 | 0.0030 | 0.0003 | 0.0006 | 0.0000 | 0.0012 | 0.0018 | 0.0000 | 0.0006 | 0.0000 | 0.0000 | 0.0000 | [10 empty] | 0.00 | 0.00 | 0.00 | 2.00 | 15.00 | 90.00
201266 | 2025-02-24 | 2025-02-24 | 00651 | SAE 9254D | 180X180 | ***** | 7.50 TO 7.55 | MUKAND SUMI SPECIAL STEEL LIMI | NO SOL | L | 0.551 | 1.270 | 0.649 | 0.017 | 0.004 | 0.021 | 0.007 | 0.658 | 0.013 | 0.008 | 55 | 0.001 | 2 | 0.0033 | 0 | 0.0028 | 0.0010 | 0.0004 | 0.0031 | 0.0009 | 0.0015 | 0.0001 | 0.0016 | 0.0000 | 0.0000 | 0.0007 | 0.0001 | 0.0000 | 0.0001 | [10 empty] | 0.00 | 0.00 | 0.00 | 2.00 | 15.00 | 80.00
201267 | 2025-02-24 | 2025-02-24 | 1898 | S55CR | 240X280 | 60 ROUND | 3.00 TO 3.05 | JINABAKUL FORGE PRIVATE LTD UN | 2.55 ONLY | L+2 | 0.557 | 0.205 | 0.796 | 0.014 | 0.006 | 0.017 | 0.007 | 0.158 | 0.011 | 0.020 | 71 | 0.000 | 5 | 0.0010 | 0 | 0.0022 | 0.0003 | 0.0001 | 0.0029 | 0.0002 | 0.0005 | 0.0000 | 0.0012 | 0.0000 | 0.0000 | 0.0005 | 0.0000 | 0.0000 | 0.0000 | [10 empty] | 0.00 | 0.00 | 0.00 | 2.00 | 15.00 | 90.00
201268 | 2025-02-24 | 2025-02-24 | 00651 | SAE 9254D | 180X180 | ***** | 7.50 TO 7.55 | MUKAND SUMI SPECIAL STEEL LIMI | NO SOL | L+1 | 0.555 | 1.307 | 0.667 | 0.013 | 0.010 | 0.020 | 0.007 | 0.678 | 0.013 | 0.006 | 56 | 0.001 | 2 | 0.0029 | 0 | 0.0027 | 0.0009 | 0.0005 | 0.0033 | 0.0012 | 0.0016 | 0.0002 | 0.0016 | 0.0008 | 0.0000 | 0.0007 | 0.0001 | 0.0000 | 0.0002 | [10 empty] | 0.00 | 0.00 | 0.00 | 2.00 | 15.00 | 80.00
201269 | 2025-02-24 | 2025-02-24 | 1898 | S55CR | 240X280 | 65 ROUND | 3.34 TO 3.37 | ROLEX RINGS LTD | 3.10 ONLY | L | 0.542 | 0.217 | 0.781 | 0.017 | 0.005 | 0.016 | 0.006 | 0.163 | 0.012 | 0.020 | 72 | 0.000 | 2 | 0.0019 | 0 | 0.0023 | 0.0004 | 0.0002 | 0.0031 | 0.0004 | 0.0006 | 0.0000 | 0.0014 | 0.0005 | 0.0000 | 0.0006 | 0.0000 | 0.0000 | 0.0000 | [10 empty] | 0.00 | 0.00 | 0.00 | 2.00 | 15.00 | 90.00
201270 | 2025-02-24 | 2025-02-24 | 00651 | SAE 9254D | 180X180 | ***** | 7.50 TO 7.55 | MUKAND SUMI SPECIAL STEEL LIMI | NO SOL | L+2 | 0.542 | 1.299 | 0.654 | 0.018 | 0.006 | 0.023 | 0.009 | 0.637 | 0.013 | 0.006 | 60 | 0.001 | 3 | 0.0031 | 0 | 0.0026 | 0.0008 | 0.0004 | 0.0033 | 0.0009 | 0.0017 | 0.0001 | 0.0016 | 0.0000 | 0.0000 | 0.0007 | 0.0001 | 0.0000 | 0.0002 | [10 empty] | 0.00 | 0.00 | 0.00 | 2.00 | 15.00 | 80.00
201271 | 2025-02-24 | 2025-02-24 | 1898 | S55CR | 240X280 | 65 ROUND | 3.34 TO 3.37 | ROLEX RINGS LTD | 3.10 ONLY | L+1 | 0.560 | 0.206 | 0.813 | 0.020 | 0.005 | 0.020 | 0.010 | 0.158 | 0.012 | 0.018 | 63 | 0.000 | 3 | 0.0016 | 0 | 0.0024 | 0.0005 | 0.0002 | 0.0030 | 0.0003 | 0.0008 | 0.0000 | 0.0012 | 0.0005 | 0.0000 | 0.0006 | 0.0000 | 0.0000 | 0.0000 | [10 empty] | 0.00 | 0.00 | 0.00 | 2.00 | 15.00 | 90.00
201272 | 2025-02-24 | 2025-02-24 | 1898 | S55CR | 240X280 | 65 ROUND | 3.34 TO 3.37 | ROLEX RINGS LTD | 3.10 ONLY | L+2 | 0.563 | 0.206 | 0.788 | 0.012 | 0.004 | 0.018 | 0.009 | 0.166 | 0.012 | 0.017 | 53 | 0.000 | 5 | 0.0011 | 0 | 0.0022 | 0.0005 | 0.0002 | 0.0030 | 0.0003 | 0.0007 | 0.0000 | 0.0012 | 0.0005 | 0.0000 | 0.0006 | 0.0000 | 0.0000 | 0.0000 | [10 empty] | 0.00 | 0.00 | 0.00 | 2.00 | 15.00 | 90.00
201273 | 2025-02-24 | 2025-02-24 | 00604 | 30MNVS6 | 180X180 | ***** | 11.80 TO 11.90 | MUKAND SUMI SPECIAL STEEL LIMI | NO SOL | L | 0.305 | 0.594 | 1.517 | 0.017 | 0.032 | 0.019 | 0.011 | 0.149 | 0.014 | 0.018 | 104 | 0.001 | 6 | 0.0097 | 1 | 0.0969 | 0.0000 | 0.0004 | 0.0033 | 0.0016 | 0.0008 | 0.0000 | 0.0006 | 0.0002 | 0.0000 | 0.0002 | 0.0001 | 0.0000 | 0.0003 | [10 empty] | 0.00 | 0.00 | 120.00 | 2.00 | 15.00 | 140.00
201274 | 2025-02-24 | 2025-02-24 | 00604 | 30MNVS6 | 180X180 | ***** | 11.80 TO 11.90 | MUKAND SUMI SPECIAL STEEL LIMI | NO SOL | L+1 | 0.310 | 0.600 | 1.500 | 0.018 | 0.032 | 0.016 | 0.007 | 0.148 | 0.014 | 0.023 | 87 | 0.001 | 6 | 0.0111 | 0 | 0.0954 | 0.0000 | 0.0004 | 0.0033 | 0.0016 | 0.0007 | 0.0000 | 0.0006 | 0.0005 | 0.0000 | 0.0003 | 0.0001 | 0.0000 | 0.0004 | [10 empty] | 0.00 | 0.00 | 120.00 | 2.00 | 15.00 | 140.00
201275 | 2025-02-24 | 2025-02-25 | 00604 | 30MNVS6 | 180X180 | ***** | 11.80 TO 11.90 | MUKAND SUMI SPECIAL STEEL LIMI | NO SOL | L+2 | 0.304 | 0.563 | 1.487 | 0.018 | 0.041 | 0.018 | 0.009 | 0.165 | 0.014 | 0.021 | 131 | 0.001 | 8 | 0.0128 | 0 | 0.0918 | 0.0000 | 0.0004 | 0.0033 | 0.0016 | 0.0011 | 0.0000 | 0.0006 | 0.0011 | 0.0000 | 0.0002 | 0.0001 | 0.0000 | 0.0002 | [10 empty] | 0.00 | 0.00 | 120.00 | 2.00 | 15.00 | 140.00
201276 | 2025-02-24 | 2025-02-25 | 2254 | SAE 1538MV | 240X280 | 105 ROUND | 3.75 TO 3.78 | BHARAT FORGE LTD | 3.00M ONLY | L | 0.386 | 0.608 | 1.421 | 0.011 | 0.053 | 0.018 | 0.037 | 0.164 | 0.014 | 0.014 | 127 | 0.001 | 9 | 0.0074 | 0 | 0.1076 | 0.0000 | 0.0004 | 0.0030 | 0.0014 | 0.0011 | 0.0000 | 0.0005 | 0.0004 | 0.0000 | 0.0003 | 0.0001 | 0.0000 | 0.0001 | [10 empty] | 0.00 | 0.00 | 130.00 | 2.00 | 20.00 | 170.00
201277 | 2025-02-24 | 2025-02-25 | 2254 | SAE 1538MV | 240X280 | 105 ROUND | 3.75 TO 3.78 | BHARAT FORGE LTD | 3.00M ONLY | L+1 | 0.393 | 0.613 | 1.442 | 0.015 | 0.056 | 0.020 | 0.042 | 0.176 | 0.014 | 0.012 | 157 | 0.001 | 4 | 0.0075 | 0 | 0.1063 | 0.0000 | 0.0004 | 0.0031 | 0.0015 | 0.0009 | 0.0000 | 0.0006 | 0.0001 | 0.0000 | 0.0002 | 0.0000 | 0.0000 | 0.0000 | [10 empty] | 0.00 | 0.00 | 130.00 | 2.00 | 20.00 | 170.00
201278 | 2025-02-24 | 2025-02-25 | 2254 | SAE 1538MV | 240X280 | 105 ROUND | 3.75 TO 3.78 | BHARAT FORGE LTD | 3.00M ONLY | L+2 | 0.394 | 0.601 | 1.408 | 0.014 | 0.049 | 0.018 | 0.040 | 0.165 | 0.014 | 0.011 | 146 | 0.001 | 4 | 0.0063 | 0 | 0.1070 | 0.0000 | 0.0004 | 0.0033 | 0.0015 | 0.0008 | 0.0000 | 0.0008 | 0.0007 | 0.0000 | 0.0003 | 0.0000 | 0.0000 | 0.0003 | [10 empty] | 0.00 | 0.00 | 130.00 | 2.00 | 20.00 | 170.00
201279 | 2025-02-24 | 2025-02-25 | 00066 | SAE 10B21M1 | 180X180 | ***** | 7.50 TO 7.55 | MUKAND SUMI SPECIAL STEEL LIMI | NO SOL | L | 0.184 | 0.086 | 0.827 | 0.018 | 0.007 | 0.019 | 0.008 | 0.156 | 0.012 | 0.033 | 73 | 0.000 | 23 | 0.0366 | 19 | 0.0040 | 0.0002 | 0.0001 | 0.0029 | 0.0007 | 0.0009 | 0.0001 | 0.0011 | 0.0008 | 0.0000 | 0.0005 | 0.0000 | 0.0000 | 0.0000 | [10 empty] | 0.00 | 0.00 | 0.00 | 2.00 | 20.00 | 75.00
201280 | 2025-02-24 | 2025-02-25 | 00066 | SAE 10B21M1 | 180X180 | ***** | 7.50 TO 7.55 | MUKAND SUMI SPECIAL STEEL LIMI | NO SOL | L+1 | 0.186 | 0.091 | 0.844 | 0.017 | 0.008 | 0.018 | 0.008 | 0.160 | 0.013 | 0.029 | 78 | 0.000 | 21 | 0.0354 | 18 | 0.0044 | 0.0002 | 0.0002 | 0.0029 | 0.0007 | 0.0008 | 0.0000 | 0.0011 | 0.0009 | 0.0000 | 0.0005 | 0.0000 | 0.0000 | 0.0000 | [10 empty] | 0.00 | 0.00 | 0.00 | 2.00 | 20.00 | 75.00
201281 | 2025-02-24 | 2025-02-25 | 00066 | SAE 10B21M1 | 180X180 | ***** | 7.50 TO 7.55 | MUKAND SUMI SPECIAL STEEL LIMI | NO SOL | L+1 | 0.175 | 0.091 | 0.832 | 0.013 | 0.006 | 0.020 | 0.010 | 0.171 | 0.013 | 0.033 | 76 | 0.000 | 12 | 0.0398 | 21 | 0.0046 | 0.0002 | 0.0002 | 0.0030 | 0.0006 | 0.0010 | 0.0000 | 0.0012 | 0.0014 | 0.0000 | 0.0005 | 0.0000 | 0.0000 | 0.0000 | [10 empty] | 0.00 | 0.00 | 0.00 | 2.00 | 20.00 | 75.00
201282 | 2025-02-24 | 2025-02-25 | 1940 | 42CrMOS4 | 240X280 | ***** | 6.01 TO 6.04 | SMITA STEELS ROLLING MILLS | NO SOL | L | 0.435 | 0.187 | 0.773 | 0.014 | 0.029 | 0.027 | 0.212 | 1.166 | 0.016 | 0.022 | 71 | 0.000 | 4 | 0.0021 | 0 | 0.0045 | 0.0001 | 0.0006 | 0.0032 | 0.0017 | 0.0030 | 0.0000 | 0.0012 | 0.0006 | 0.0000 | 0.0004 | 0.0002 | 0.0000 | 0.0000 | [10 empty] | 0.00 | 0.00 | 0.00 | 2.00 | 20.00 | 80.00
201283 | 2025-02-24 | 2025-02-25 | 1940 | 42CrMOS4 | 240X280 | ***** | 6.01 TO 6.04 | SMITA STEELS ROLLING MILLS | NO SOL | L+1 | 0.430 | 0.204 | 0.744 | 0.016 | 0.030 | 0.026 | 0.205 | 1.156 | 0.016 | 0.023 | 79 | 0.000 | 5 | 0.0024 | 0 | 0.0035 | 0.0002 | 0.0005 | 0.0033 | 0.0017 | 0.0037 | 0.0001 | 0.0012 | 0.0010 | 0.0000 | 0.0004 | 0.0001 | 0.0000 | 0.0000 | [10 empty] | 0.00 | 0.00 | 0.00 | 2.00 | 20.00 | 80.00
201284 | 2025-02-24 | 2025-02-25 | 1940 | 42CrMOS4 | 240X280 | ***** | 6.01 TO 6.04 | SMITA STEELS ROLLING MILLS | NO SOL | L+2 | 0.452 | 0.196 | 0.798 | 0.014 | 0.035 | 0.028 | 0.224 | 1.167 | 0.018 | 0.021 | 66 | 0.000 | 4 | 0.0035 | 1 | 0.0042 | 0.0000 | 0.0007 | 0.0032 | 0.0018 | 0.0041 | 0.0002 | 0.0011 | 0.0008 | 0.0000 | 0.0004 | 0.0002 | 0.0000 | 0.0000 | [10 empty] | 0.00 | 0.00 | 0.00 | 2.00 | 20.00 | 80.00
201285 | 2025-02-24 | 2025-02-25 | 00523 | JIS S45C MOD | 180X180 | ***** | 11.80 TO 11.90 | MUKAND SUMI SPECIAL STEEL LIMI | NO SOL | L | 0.448 | 0.255 | 1.237 | 0.018 | 0.029 | 0.078 | 0.008 | 0.161 | 0.014 | 0.016 | 96 | 0.000 | 8 | 0.0024 | 1 | 0.0518 | 0.0000 | 0.0005 | 0.0031 | 0.0010 | 0.0011 | 0.0000 | 0.0009 | 0.0004 | 0.0000 | 0.0004 | 0.0000 | 0.0000 | 0.0001 | [10 empty] | 0.00 | 0.00 | 0.00 | 0.00 | 0.00 | 0.00
201286 | 2025-02-24 | 2025-02-25 | 00523 | JIS S45C MOD | 180X180 | ***** | 11.80 TO 11.90 | MUKAND SUMI SPECIAL STEEL LIMI | NO SOL | L+1 | 0.475 | 0.220 | 1.227 | 0.017 | 0.038 | 0.077 | 0.007 | 0.168 | 0.014 | 0.020 | 85 | 0.000 | 6 | 0.0022 | 1 | 0.0515 | 0.0000 | 0.0005 | 0.0031 | 0.0012 | 0.0010 | 0.0000 | 0.0009 | 0.0003 | 0.0000 | 0.0004 | 0.0001 | 0.0000 | 0.0000 | [10 empty] | 0.00 | 0.00 | 0.00 | 0.00 | 0.00 | 0.00
201287 | 2025-02-24 | 2025-02-25 | 1772 | 20MnCr5 | 240X280 | 100 ROUND/90 ROUND | 4.20 TO 4.23 | BHARAT FORGE LTD | 3.15M ONLY | L | 0.205 | 0.320 | 1.365 | 0.017 | 0.021 | 0.030 | 0.008 | 1.211 | 0.016 | 0.027 | 100 | 0.001 | 8 | 0.0100 | 3 | 0.0054 | 0.0000 | 0.0008 | 0.0037 | 0.0027 | 0.0043 | 0.0000 | 0.0010 | 0.0014 | 0.0001 | 0.0004 | 0.0004 | 0.0000 | 0.0004 | [10 empty] | 0.00 | 0.00 | 100.00 | 2.00 | 20.00 | 150.00
201288 | 2025-02-24 | 2025-02-25 | 00523 | JIS S45C MOD | 180X180 | ***** | 11.80 TO 11.90 | MUKAND SUMI SPECIAL STEEL LIMI | NO SOL | L+2 | 0.449 | 0.285 | 1.256 | 0.011 | 0.036 | 0.068 | 0.009 | 0.172 | 0.014 | 0.023 | 88 | 0.000 | 6 | 0.0030 | 1 | 0.0467 | 0.0000 | 0.0004 | 0.0031 | 0.0012 | 0.0013 | 0.0000 | 0.0008 | 0.0000 | 0.0000 | 0.0003 | 0.0000 | 0.0000 | 0.0001 | [10 empty] | 0.00 | 0.00 | 0.00 | 0.00 | 0.00 | 0.00
201289 | 2025-02-24 | 2025-02-25 | 1772 | 20MnCr5 | 240X280 | 110 ROUND | 4.20 TO 4.25 | BHARAT FORGE LTD | 3.10M ONLY | L+1 | 0.207 | 0.294 | 1.309 | 0.019 | 0.024 | 0.026 | 0.008 | 1.215 | 0.015 | 0.027 | 114 | 0.001 | 7 | 0.0105 | 1 | 0.0052 | 0.0000 | 0.0006 | 0.0035 | 0.0020 | 0.0038 | 0.0000 | 0.0010 | 0.0003 | 0.0000 | 0.0003 | 0.0006 | 0.0000 | 0.0002 | [10 empty] | 0.00 | 0.00 | 100.00 | 2.00 | 20.00 | 150.00
201290 | 2025-02-24 | 2025-02-25 | 00134 | 41Cr4 | 180X180 | ***** | 11.80 TO 11.90 | MUKAND SUMI SPECIAL STEEL LIMI | NO SOL | L | 0.422 | 0.218 | 0.826 | 0.019 | 0.017 | 0.027 | 0.011 | 1.120 | 0.014 | 0.025 | 108 | 0.000 | 8 | 0.0018 | 0 | 0.0031 | 0.0003 | 0.0005 | 0.0033 | 0.0014 | 0.0025 | 0.0000 | 0.0014 | 0.0007 | 0.0000 | 0.0006 | 0.0001 | 0.0000 | 0.0001 | [10 empty] | 0.00 | 0.00 | 0.00 | 0.00 | 0.00 | 0.00
201291 | 2025-02-24 | 2025-02-25 | 00134 | 41Cr4 | 180X180 | ***** | 11.80 TO 11.90 | MUKAND SUMI SPECIAL STEEL LIMI | NO SOL | L+1 | 0.422 | 0.195 | 0.826 | 0.015 | 0.021 | 0.027 | 0.008 | 1.123 | 0.014 | 0.023 | 88 | 0.000 | 8 | 0.0018 | 0 | 0.0034 | 0.0000 | 0.0005 | 0.0033 | 0.0014 | 0.0027 | 0.0000 | 0.0013 | 0.0001 | 0.0000 | 0.0006 | 0.0001 | 0.0000 | 0.0000 | [10 empty] | 0.00 | 0.00 | 0.00 | 0.00 | 0.00 | 0.00
201292 | 2025-02-24 | 2025-02-25 | 1753 | SCM320H | 240X280 | 70 ROUND | 3.84 TO 3.87 | MUKAND SUMI SPECIAL STEEL LIMI |  | S | 0.217 | 0.362 | 0.879 | 0.018 | 0.015 | 0.029 | 0.091 | 1.221 | 0.015 | 0.034 | 156 | 0.001 | 10 | 0.0031 | 1 | 0.0040 | 0.0001 | 0.0005 | 0.0033 | 0.0018 | 0.0029 | 0.0000 | 0.0014 | 0.0003 | 0.0000 | 0.0005 | 0.0002 | 0.0000 | 0.0001 | [10 empty] | 0.00 | 0.00 | 120.00 | 2.00 | 12.00 | 160.00
201293 | 2025-02-24 | 2025-02-25 | 00134 | 41Cr4 | 180X180 | ***** | 11.80 TO 11.90 | MUKAND SUMI SPECIAL STEEL LIMI | NO SOL | L+2 | 0.439 | 0.207 | 0.829 | 0.014 | 0.018 | 0.025 | 0.008 | 1.119 | 0.014 | 0.024 | 111 | 0.000 | 8 | 0.0022 | 0 | 0.0030 | 0.0001 | 0.0005 | 0.0031 | 0.0013 | 0.0026 | 0.0000 | 0.0014 | 0.0000 | 0.0000 | 0.0006 | 0.0002 | 0.0000 | 0.0001 | [10 empty] | 0.00 | 0.00 | 0.00 | 0.00 | 0.00 | 0.00
201294 | 2025-02-24 | 2025-02-25 | 00134 | 41Cr4 | 180X180 | ***** | 11.80 TO 11.90 | MUKAND SUMI SPECIAL STEEL LIMI | NO SOL | L+3 | 0.439 | 0.200 | 0.837 | 0.014 | 0.019 | 0.028 | 0.009 | 1.118 | 0.014 | 0.027 | 95 | 0.000 | 11 | 0.0020 | 0 | 0.0034 | 0.0001 | 0.0005 | 0.0033 | 0.0016 | 0.0026 | 0.0000 | 0.0014 | 0.0001 | 0.0000 | 0.0006 | 0.0001 | 0.0000 | 0.0001 | [10 empty] | 0.00 | 0.00 | 0.00 | 0.00 | 0.00 | 0.00
201295 | 2025-02-25 | 2025-02-25 | 00685 | SAE 5219 | 240X280 | 165 RCS | 3.20 TO 3.25 | MUKAND SUMI SPECIAL STEEL LIMI | 2.70M TO 3.25M | L+2 | 0.185 | 0.286 | 1.447 | 0.011 | 0.007 | 0.044 | 0.008 | 0.804 | 0.016 | 0.021 | 69 | 0.001 | 12 | 0.0017 | 1 | 0.0046 | 0.0000 | 0.0006 | 0.0033 | 0.0020 | 0.0026 | 0.0000 | 0.0010 | 0.0005 | 0.0000 | 0.0002 | 0.0008 | 0.0000 | 0.0002 | [10 empty] | 0.00 | 0.00 | 0.00 | 0.00 | 15.00 | 90.00
201296 | 2025-02-25 | 2025-02-25 | 00685 | SAE 5219 | 240X280 | 165 RCS | 3.20 TO 3.25 | MUKAND SUMI SPECIAL STEEL LIMI | 2.70M TO 3.25M | L | 0.191 | 0.308 | 1.450 | 0.020 | 0.006 | 0.042 | 0.008 | 0.837 | 0.015 | 0.027 | 78 | 0.001 | 7 | 0.0020 | 1 | 0.0050 | 0.0000 | 0.0005 | 0.0033 | 0.0019 | 0.0018 | 0.0000 | 0.0010 | 0.0001 | 0.0000 | 0.0003 | 0.0002 | 0.0000 | 0.0003 | [10 empty] | 0.00 | 0.00 | 0.00 | 0.00 | 15.00 | 90.00
201297 | 2025-02-25 | 2025-02-27 | 00651 | SAE 9254D | 180X180 | ***** | 7.50 TO 7.55 | MUKAND SUMI SPECIAL STEEL LIMI | NO SOL | L | 0.532 | 1.257 | 0.662 | 0.014 | 0.010 | 0.020 | 0.006 | 0.672 | 0.013 | 0.006 | 74 | 0.001 | 1 | 0.0021 | 0 | 0.0023 | 0.0009 | 0.0002 | 0.0032 | 0.0013 | 0.0012 | 0.0000 | 0.0017 | 0.0000 | 0.0000 | 0.0007 | 0.0001 | 0.0000 | 0.0001 | [10 empty] | 0.00 | 0.00 | 0.00 | 2.00 | 15.00 | 80.00
201299 | 2025-02-25 | 2025-02-25 | 00651 | SAE 9254D | 180X180 | ***** | 7.50 TO 7.55 | MUKAND SUMI SPECIAL STEEL LIMI | NO SOL | L+1 | 0.541 | 1.298 | 0.676 | 0.011 | 0.006 | 0.022 | 0.019 | 0.651 | 0.014 | 0.009 | 64 | 0.001 | 3 | 0.0033 | 0 | 0.0024 | 0.0007 | 0.0004 | 0.0033 | 0.0016 | 0.0022 | 0.0003 | 0.0017 | 0.0007 | 0.0000 | 0.0007 | 0.0001 | 0.0000 | 0.0001 | [10 empty] | 0.00 | 0.00 | 0.00 | 2.00 | 15.00 | 80.00
201300 | 2025-02-25 | 2025-02-25 | 00651 | SAE 9254D | 180X180 | ***** | 7.50 TO 7.55 | MUKAND SUMI SPECIAL STEEL LIMI | NO SOL | L+2 | 0.542 | 1.298 | 0.654 | 0.014 | 0.005 | 0.021 | 0.009 | 0.654 | 0.013 | 0.008 | 51 | 0.001 | 7 | 0.0034 | 0 | 0.0026 | 0.0008 | 0.0004 | 0.0032 | 0.0015 | 0.0020 | 0.0004 | 0.0018 | 0.0001 | 0.0000 | 0.0007 | 0.0000 | 0.0000 | 0.0001 | [10 empty] | 0.00 | 0.00 | 0.00 | 2.00 | 15.00 | 80.00
201301 | 2025-02-25 | 2025-02-25 | 00579 | 30CRMNB1 | 240X280 | 180 RCS | 3.85 TO 3.90 | MUKAND SUMI SPECIAL STEEL LIMI | 3.25 TO 3.90 | L | 0.275 | 0.121 | 0.934 | 0.019 | 0.005 | 0.020 | 0.074 | 0.179 | 0.013 | 0.028 | 73 | 0.000 | 18 | 0.0310 | 17 | 0.0042 | 0.0000 | 0.0003 | 0.0032 | 0.0014 | 0.0009 | 0.0000 | 0.0012 | 0.0034 | 0.0000 | 0.0004 | 0.0001 | 0.0000 | 0.0000 | [10 empty] | 0.00 | 0.00 | 0.00 | 2.00 | 20.00 | 90.00
201302 | 2025-02-25 | 2025-02-25 | 00579 | 30CRMNB1 | 240X280 | 180 RCS | 3.85 TO 3.90 | MUKAND SUMI SPECIAL STEEL LIMI | 3.25 TO 3.90 | L+1 | 0.292 | 0.146 | 0.925 | 0.016 | 0.007 | 0.018 | 0.074 | 0.170 | 0.012 | 0.028 | 67 | 0.000 | 19 | 0.0352 | 18 | 0.0042 | 0.0000 | 0.0002 | 0.0031 | 0.0010 | 0.0009 | 0.0001 | 0.0011 | 0.0022 | 0.0000 | 0.0004 | 0.0000 | 0.0000 | 0.0000 | [10 empty] | 0.00 | 0.00 | 0.00 | 2.00 | 20.00 | 90.00
201303 | 2025-02-25 | 2025-02-25 | 00338 | CF53 | 180X180 | ***** | 11.80 TO 11.90 | MUKAND SUMI SPECIAL STEEL LIMI | NO SOL | L | 0.540 | 0.292 | 0.748 | 0.011 | 0.011 | 0.018 | 0.007 | 0.164 | 0.012 | 0.027 | 70 | 0.000 | 6 | 0.0030 | 1 | 0.0023 | 0.0005 | 0.0001 | 0.0030 | 0.0006 | 0.0005 | 0.0000 | 0.0014 | 0.0007 | 0.0000 | 0.0006 | 0.0000 | 0.0000 | 0.0000 | [10 empty] | 0.00 | 0.00 | 60.00 | 0.90 | 18.00 | 80.00
201304 | 2025-02-25 | 2025-02-25 | 00338 | CF53 | 180X180 | ***** | 11.80 TO 11.90 | MUKAND SUMI SPECIAL STEEL LIMI | NO SOL | L+1 | 0.546 | 0.261 | 0.772 | 0.012 | 0.005 | 0.018 | 0.009 | 0.167 | 0.012 | 0.022 | 73 | 0.000 | 13 | 0.0017 | 0 | 0.0023 | 0.0004 | 0.0001 | 0.0030 | 0.0006 | 0.0006 | 0.0000 | 0.0014 | 0.0017 | 0.0000 | 0.0006 | 0.0000 | 0.0000 | 0.0000 | [10 empty] | 0.00 | 0.00 | 60.00 | 0.90 | 18.00 | 80.00
201305 | 2025-02-25 | 2025-02-25 | 1479 | S45CVMN | 240X280 | 100 ROUND | 4.07 TO 4.10 | BHARAT FORGE LTD | 2.80M OR 3.50 ONLY | L | 0.452 | 0.237 | 1.218 | 0.015 | 0.039 | 0.020 | 0.010 | 0.183 | 0.014 | 0.013 | 145 | 0.000 | 9 | 0.0104 | 0 | 0.0869 | 0.0000 | 0.0004 | 0.0031 | 0.0012 | 0.0011 | 0.0000 | 0.0009 | 0.0003 | 0.0000 | 0.0003 | 0.0000 | 0.0000 | 0.0000 | [10 empty] | 0.00 | 0.00 | 130.00 | 2.00 | 20.00 | 200.00
201306 | 2025-02-25 | 2025-02-25 | 00338 | CF53 | 180X180 | ***** | 11.80 TO 11.90 | MUKAND SUMI SPECIAL STEEL LIMI | NO SOL | L+2 | 0.555 | 0.261 | 0.775 | 0.019 | 0.003 | 0.019 | 0.008 | 0.153 | 0.014 | 0.026 | 72 | 0.000 | 13 | 0.0019 | 0 | 0.0026 | 0.0004 | 0.0002 | 0.0031 | 0.0008 | 0.0005 | 0.0000 | 0.0014 | 0.0017 | 0.0000 | 0.0006 | 0.0000 | 0.0000 | 0.0000 | [10 empty] | 0.00 | 0.00 | 60.00 | 0.90 | 18.00 | 80.00
201307 | 2025-02-25 | 2025-02-25 | 1479 | S45CVMN | 240X280 | 100 ROUND | 4.07 TO 4.10 | BHARAT FORGE LTD | 2.80M OR 3.50 ONLY | L+1 | 0.444 | 0.252 | 1.215 | 0.021 | 0.049 | 0.016 | 0.006 | 0.177 | 0.013 | 0.013 | 129 | 0.001 | 5 | 0.0095 | 0 | 0.0853 | 0.0000 | 0.0004 | 0.0031 | 0.0014 | 0.0008 | 0.0000 | 0.0009 | 0.0002 | 0.0000 | 0.0004 | 0.0000 | 0.0000 | 0.0002 | [10 empty] | 0.00 | 0.00 | 130.00 | 2.00 | 20.00 | 200.00
201308 | 2025-02-25 | 2025-02-26 | 1479 | S45CVMN | 240X280 | 100 ROUND | 4.07 TO 4.10 | BHARAT FORGE LTD | 2.80M OR 3.50 ONLY | L+2 | 0.440 | 0.258 | 1.226 | 0.017 | 0.047 | 0.018 | 0.008 | 0.178 | 0.013 | 0.016 | 141 | 0.000 | 6 | 0.0113 | 1 | 0.0832 | 0.0000 | 0.0005 | 0.0032 | 0.0012 | 0.0011 | 0.0000 | 0.0007 | 0.0007 | 0.0000 | 0.0004 | 0.0000 | 0.0000 | 0.0001 | [10 empty] | 0.00 | 0.00 | 130.00 | 2.00 | 20.00 | 200.00
201309 | 2025-02-25 | 2025-02-25 | KLE1 | JIS-S25C | 180X180 | ***** | 11.80 TO 11.90 | MUKAND SUMI SPECIAL STEEL LIMI | NO SOL | L | 0.243 | 0.193 | 0.535 | 0.013 | 0.008 | 0.016 | 0.007 | 0.124 | 0.012 | 0.023 | 78 | 0.000 | 17 | 0.0019 | 1 | 0.0017 | 0.0009 | 0.0002 | 0.0030 | 0.0006 | 0.0002 | 0.0005 | 0.0015 | 0.0025 | 0.0000 | 0.0007 | 0.0000 | 0.0000 | 0.0000 | [10 empty] | 0.00 | 0.00 | 0.00 | 0.00 | 0.00 | 0.00
201310 | 2025-02-25 | 2025-02-25 | KLE1 | JIS-S25C | 180X180 | ***** | 11.80 TO 11.90 | MUKAND SUMI SPECIAL STEEL LIMI | NO SOL | L+1 | 0.235 | 0.167 | 0.544 | 0.024 | 0.006 | 0.018 | 0.006 | 0.125 | 0.012 | 0.029 | 73 | 0.000 | 21 | 0.0016 | 0 | 0.0020 | 0.0008 | 0.0003 | 0.0031 | 0.0006 | 0.0004 | 0.0003 | 0.0014 | 0.0026 | 0.0000 | 0.0007 | 0.0000 | 0.0000 | 0.0000 | [10 empty] | 0.00 | 0.00 | 0.00 | 0.00 | 0.00 | 0.00
201311 | 2025-02-25 | 2025-02-25 | KLE1 | JIS-S25C | 180X180 | ***** | 11.80 TO 11.90 | MUKAND SUMI SPECIAL STEEL LIMI | NO SOL | L+2 | 0.246 | 0.192 | 0.520 | 0.016 | 0.005 | 0.019 | 0.008 | 0.120 | 0.013 | 0.024 | 76 | 0.000 | 22 | 0.0013 | 0 | 0.0017 | 0.0008 | 0.0003 | 0.0030 | 0.0004 | 0.0004 | 0.0006 | 0.0014 | 0.0026 | 0.0000 | 0.0007 | 0.0000 | 0.0000 | 0.0000 | [10 empty] | 0.00 | 0.00 | 0.00 | 0.00 | 0.00 | 0.00
201312 | 2025-02-25 | 2025-02-26 | 1479 | S45CVMN | 240X280 | 100 ROUND | 4.07 TO 4.10 | BHARAT FORGE LTD | 2.80M OR 3.50 ONLY | L | 0.436 | 0.290 | 1.219 | 0.014 | 0.053 | 0.019 | 0.008 | 0.176 | 0.013 | 0.017 | 152 | 0.001 | 6 | 0.0145 | 1 | 0.0834 | 0.0000 | 0.0005 | 0.0032 | 0.0013 | 0.0012 | 0.0000 | 0.0008 | 0.0014 | 0.0000 | 0.0004 | 0.0001 | 0.0000 | 0.0002 | [10 empty] | 0.00 | 0.00 | 130.00 | 2.00 | 20.00 | 200.00
201313 | 2025-02-25 | 2025-02-26 | 1479 | S45CVMN | 240X280 | 100 ROUND | 4.07 TO 4.10 | BHARAT FORGE LTD | 2.80M OR 3.50 ONLY | L+1 | 0.430 | 0.279 | 1.206 | 0.022 | 0.043 | 0.017 | 0.008 | 0.161 | 0.013 | 0.013 | 144 | 0.001 | 5 | 0.0087 | 0 | 0.0901 | 0.0000 | 0.0004 | 0.0031 | 0.0014 | 0.0009 | 0.0000 | 0.0008 | 0.0020 | 0.0000 | 0.0004 | 0.0000 | 0.0000 | 0.0001 | [10 empty] | 0.00 | 0.00 | 130.00 | 2.00 | 20.00 | 200.00
201314 | 2025-02-25 | 2025-02-25 | C2RT | SAE 1010 | 180X180 | ***** | 7.50 TO 7.55 | MUKAND SUMI SPECIAL STEEL LIMI | NO SOL | L | 0.085 | 0.038 | 0.350 | 0.009 | 0.009 | 0.015 | 0.006 | 0.038 | 0.012 | 0.032 | 74 | 0.000 | 33 | 0.0007 | 0 | 0.0018 | 0.0012 | 0.0000 | 0.0031 | 0.0004 | 0.0000 | 0.0008 | 0.0015 | 0.0040 | 0.0000 | 0.0008 | 0.0000 | 0.0000 | 0.0000 | [10 empty] | 0.00 | 0.00 | 0.00 | 0.00 | 0.00 | 0.00
201315 | 2025-02-25 | 2025-02-26 | 1479 | S45CVMN | 240X280 | 100 ROUND | 4.07 TO 4.10 | BHARAT FORGE LTD | 2.80M OR 3.50 ONLY | L+2 | 0.434 | 0.298 | 1.202 | 0.012 | 0.047 | 0.015 | 0.006 | 0.169 | 0.013 | 0.015 | 132 | 0.000 | 5 | 0.0158 | 1 | 0.0871 | 0.0000 | 0.0004 | 0.0031 | 0.0013 | 0.0010 | 0.0000 | 0.0008 | 0.0007 | 0.0000 | 0.0004 | 0.0001 | 0.0000 | 0.0000 | [10 empty] | 0.00 | 0.00 | 130.00 | 2.00 | 20.00 | 200.00
201316 | 2025-02-25 | 2025-02-25 | C2RT | SAE 1010 | 180X180 | ***** | 7.50 TO 7.55 | MUKAND SUMI SPECIAL STEEL LIMI | NO SOL | L+1 | 0.086 | 0.040 | 0.325 | 0.010 | 0.009 | 0.016 | 0.006 | 0.037 | 0.013 | 0.032 | 86 | 0.000 | 39 | 0.0008 | 0 | 0.0014 | 0.0013 | 0.0001 | 0.0031 | 0.0004 | 0.0000 | 0.0009 | 0.0016 | 0.0029 | 0.0000 | 0.0008 | 0.0000 | 0.0000 | 0.0000 | [10 empty] | 0.00 | 0.00 | 0.00 | 0.00 | 0.00 | 0.00
201317 | 2025-02-25 | 2025-02-25 | C2RT | SAE 1010 | 180X180 | ***** | 7.50 TO 7.55 | MUKAND SUMI SPECIAL STEEL LIMI | NO SOL | L+2 | 0.083 | 0.036 | 0.329 | 0.012 | 0.006 | 0.017 | 0.006 | 0.041 | 0.012 | 0.028 | 72 | 0.000 | 30 | 0.0006 | 0 | 0.0012 | 0.0013 | 0.0000 | 0.0031 | 0.0005 | 0.0000 | 0.0011 | 0.0017 | 0.0029 | 0.0000 | 0.0008 | 0.0002 | 0.0000 | 0.0000 | [10 empty] | 0.00 | 0.00 | 0.00 | 0.00 | 0.00 | 0.00
201318 | 2025-02-25 | 2025-02-26 | 1337 | 44MnSiVS6 | 240X280 | 95 ROUND | 4.00 TO 4.03 | BHARAT FORGE LTD | 3.30M ONLY | L | 0.432 | 0.643 | 1.471 | 0.018 | 0.039 | 0.017 | 0.022 | 0.222 | 0.016 | 0.016 | 138 | 0.001 | 8 | 0.0154 | 2 | 0.1492 | 0.0000 | 0.0006 | 0.0034 | 0.0022 | 0.0015 | 0.0000 | 0.0008 | 0.0008 | 0.0001 | 0.0003 | 0.0003 | 0.0000 | 0.0003 | [10 empty] | 0.00 | 0.00 | 140.00 | 2.00 | 18.00 | 200.00
201319 | 2025-02-25 | 2025-02-26 | 1337 | 44MnSiVS6 | 240X280 | 85 ROUND | 4.20 TO 4.25 | BHARAT FORGE LTD | 3.20 ONLY | L | 0.428 | 0.645 | 1.472 | 0.018 | 0.034 | 0.025 | 0.023 | 0.218 | 0.015 | 0.017 | 138 | 0.001 | 9 | 0.0142 | 2 | 0.1391 | 0.0000 | 0.0007 | 0.0033 | 0.0019 | 0.0016 | 0.0000 | 0.0007 | 0.0011 | 0.0000 | 0.0003 | 0.0002 | 0.0000 | 0.0002 | [10 empty] | 0.00 | 0.00 | 140.00 | 2.00 | 18.00 | 200.00
201320 | 2025-02-25 | 2025-02-26 | 1337 | 44MnSiVS6 | 240X280 | 120 ROUND | 3.97 TO 4.00 | BHARAT FORGE LTD | 2.95M ONLY | L+2 | 0.436 | 0.613 | 1.463 | 0.021 | 0.038 | 0.021 | 0.030 | 0.210 | 0.014 | 0.015 | 134 | 0.001 | 11 | 0.0124 | 1 | 0.1411 | 0.0000 | 0.0004 | 0.0032 | 0.0017 | 0.0011 | 0.0000 | 0.0008 | 0.0000 | 0.0000 | 0.0002 | 0.0003 | 0.0000 | 0.0001 | [10 empty] | 0.00 | 0.00 | 140.00 | 2.00 | 18.00 | 200.00
201321 | 2025-02-25 | 2025-02-26 | A19 | ER70S2 | 180X180 | ***** | 7.50 TO 7.55 | MUKAND SUMI SPECIAL STEEL LIMI | NO SOL | L | 0.060 | 0.451 | 1.180 | 0.016 | 0.005 | 0.017 | 0.008 | 0.056 | 0.014 | 0.096 | 64 | 0.001 | 17 | 0.0701 | 1 | 0.0053 | 0.0003 | 0.0003 | 0.0035 | 0.0023 | 0.0007 | 0.0000 | 0.0012 | 0.0025 | 0.0314 | 0.0004 | 0.0002 | 0.0000 | 0.0002 | [10 empty] | 0.00 | 0.00 | 0.00 | 0.00 | 0.00 | 0.00
201322 | 2025-02-25 | 2025-02-26 | A19 | ER70S2 | 180X180 | ***** | 7.50 TO 7.55 | MUKAND SUMI SPECIAL STEEL LIMI | NO SOL | L+1 | 0.054 | 0.402 | 1.168 | 0.013 | 0.007 | 0.018 | 0.009 | 0.058 | 0.014 | 0.091 | 97 | 0.001 | 16 | 0.0524 | 0 | 0.0042 | 0.0002 | 0.0003 | 0.0034 | 0.0022 | 0.0007 | 0.0000 | 0.0011 | 0.0023 | 0.0260 | 0.0004 | 0.0003 | 0.0000 | 0.0003 | [10 empty] | 0.00 | 0.00 | 0.00 | 0.00 | 0.00 | 0.00
201323 | 2025-02-25 | 2025-02-26 | 1337 | 44MnSiVS6 | 240X280 | 120 ROUND | 3.97 TO 4.00 | BHARAT FORGE LTD | 2.95M ONLY | L | 0.434 | 0.623 | 1.421 | 0.021 | 0.041 | 0.025 | 0.024 | 0.224 | 0.014 | 0.015 | 142 | 0.001 | 10 | 0.0144 | 1 | 0.1436 | 0.0000 | 0.0005 | 0.0031 | 0.0016 | 0.0014 | 0.0000 | 0.0007 | 0.0003 | 0.0000 | 0.0003 | 0.0003 | 0.0000 | 0.0001 | [10 empty] | 0.00 | 0.00 | 140.00 | 2.00 | 18.00 | 200.00
201324 | 2025-02-25 | 2025-02-26 | 1337 | 44MnSiVS6 | 240X280 | 120 ROUND | 3.97 TO 4.00 | BHARAT FORGE LTD | 2.95M ONLY | L+1 | 0.439 | 0.606 | 1.459 | 0.016 | 0.034 | 0.025 | 0.025 | 0.206 | 0.014 | 0.013 | 165 | 0.001 | 10 | 0.0125 | 2 | 0.1470 | 0.0000 | 0.0006 | 0.0033 | 0.0018 | 0.0014 | 0.0000 | 0.0009 | 0.0002 | 0.0000 | 0.0002 | 0.0003 | 0.0000 | 0.0002 | [10 empty] | 0.00 | 0.00 | 140.00 | 2.00 | 18.00 | 200.00
201325 | 2025-02-25 | 2025-02-26 | 00605 | 38MnVS6-HT | 180X180 | ***** | 11.80 TO 11.90 | MUKAND SUMI SPECIAL STEEL LIMI | NO SOL | L | 0.372 | 0.576 | 1.544 | 0.012 | 0.036 | 0.018 | 0.007 | 0.164 | 0.014 | 0.021 | 116 | 0.001 | 12 | 0.0146 | 1 | 0.0987 | 0.0000 | 0.0005 | 0.0031 | 0.0017 | 0.0013 | 0.0000 | 0.0006 | 0.0002 | 0.0000 | 0.0002 | 0.0002 | 0.0000 | 0.0001 | [10 empty] | 0.00 | 0.00 | 120.00 | 2.00 | 15.00 | 140.00
201326 | 2025-02-25 | 2025-02-26 | 1337 | 44MnSiVS6 | 240X280 | 120 ROUND | 3.97 TO 4.00 | BHARAT FORGE LTD | 2.95M ONLY | L+2 | 0.427 | 0.613 | 1.467 | 0.019 | 0.038 | 0.034 | 0.025 | 0.219 | 0.014 | 0.013 | 171 | 0.001 | 12 | 0.0115 | 1 | 0.1395 | 0.0000 | 0.0005 | 0.0033 | 0.0018 | 0.0014 | 0.0000 | 0.0008 | 0.0000 | 0.0000 | 0.0003 | 0.0002 | 0.0000 | 0.0002 | [10 empty] | 0.00 | 0.00 | 140.00 | 2.00 | 18.00 | 200.00
201327 | 2025-02-25 | 2025-02-26 | 00605 | 38MnVS6-HT | 180X180 | ***** | 11.80 TO 11.90 | MUKAND SUMI SPECIAL STEEL LIMI | NO SOL | L+1 | 0.364 | 0.600 | 1.480 | 0.018 | 0.042 | 0.021 | 0.008 | 0.144 | 0.013 | 0.025 | 130 | 0.001 | 12 | 0.0151 | 0 | 0.0950 | 0.0000 | 0.0003 | 0.0032 | 0.0015 | 0.0008 | 0.0000 | 0.0007 | 0.0000 | 0.0011 | 0.0003 | 0.0004 | 0.0000 | 0.0002 | [10 empty] | 0.00 | 0.00 | 120.00 | 2.00 | 15.00 | 140.00
201328 | 2025-02-25 | 2025-02-26 | 00605 | 38MnVS6-HT | 180X180 | ***** | 11.80 TO 11.90 | MUKAND SUMI SPECIAL STEEL LIMI | NO SOL | L+2 | 0.370 | 0.572 | 1.515 | 0.017 | 0.036 | 0.033 | 0.008 | 0.146 | 0.013 | 0.024 | 145 | 0.000 | 7 | 0.0134 | 2 | 0.0918 | 0.0000 | 0.0005 | 0.0030 | 0.0013 | 0.0013 | 0.0000 | 0.0007 | 0.0000 | 0.0010 | 0.0003 | 0.0004 | 0.0000 | 0.0001 | [10 empty] | 0.00 | 0.00 | 120.00 | 2.00 | 15.00 | 140.00
201329 | 2025-02-25 | 2025-02-26 | 1466 | SAE 1040 | 240X280 | 80 ROUND | 4.20 TO 4.23 | KALYANI TRANSMISSION TECHNOLOG | 3.20M ONLY | L | 0.401 | 0.172 | 0.781 | 0.013 | 0.033 | 0.033 | 0.007 | 0.137 | 0.015 | 0.026 | 66 | 0.000 | 6 | 0.0024 | 1 | 0.0021 | 0.0001 | 0.0003 | 0.0029 | 0.0007 | 0.0006 | 0.0000 | 0.0011 | 0.0000 | 0.0000 | 0.0005 | 0.0003 | 0.0000 | 0.0000 | [10 empty] | 0.00 | 0.00 | 0.00 | 2.00 | 20.00 | 90.00
201330 | 2025-02-25 | 2025-02-26 | 1466 | SAE 1040 | 240X280 | 80 ROUND | 4.20 TO 4.23 | KALYANI TRANSMISSION TECHNOLOG | 3.20M ONLY | L+1 | 0.389 | 0.177 | 0.769 | 0.015 | 0.029 | 0.020 | 0.007 | 0.127 | 0.013 | 0.025 | 72 | 0.000 | 7 | 0.0017 | 0 | 0.0025 | 0.0003 | 0.0002 | 0.0029 | 0.0006 | 0.0004 | 0.0000 | 0.0012 | 0.0002 | 0.0000 | 0.0006 | 0.0002 | 0.0000 | 0.0000 | [10 empty] | 0.00 | 0.00 | 0.00 | 2.00 | 20.00 | 90.00
201331 | 2025-02-25 | 2025-02-26 | 00506 | 10B35S3 | 180X180 | ***** | 7.50 TO 7.55 | MUKAND SUMI SPECIAL STEEL LIMI | NO SOL | L | 0.350 | 0.169 | 0.752 | 0.015 | 0.004 | 0.025 | 0.020 | 0.329 | 0.012 | 0.030 | 74 | 0.000 | 16 | 0.0387 | 22 | 0.0043 | 0.0003 | 0.0002 | 0.0031 | 0.0008 | 0.0015 | 0.0000 | 0.0013 | 0.0000 | 0.0000 | 0.0005 | 0.0002 | 0.0000 | 0.0000 | [10 empty] | 0.00 | 0.00 | 0.00 | 0.00 | 0.00 | 0.00
201332 | 2025-02-25 | 2025-02-26 | 1466 | SAE 1040 | 240X280 | 80 ROUND | 4.20 TO 4.23 | KALYANI TRANSMISSION TECHNOLOG | 3.20M ONLY | L+2 | 0.412 | 0.191 | 0.800 | 0.019 | 0.024 | 0.021 | 0.008 | 0.155 | 0.011 | 0.023 | 64 | 0.000 | 4 | 0.0010 | 0 | 0.0028 | 0.0001 | 0.0003 | 0.0029 | 0.0005 | 0.0006 | 0.0002 | 0.0011 | 0.0002 | 0.0000 | 0.0005 | 0.0003 | 0.0000 | 0.0000 | [10 empty] | 0.00 | 0.00 | 0.00 | 2.00 | 20.00 | 90.00
201333 | 2025-02-25 | 2025-02-26 | 00506 | 10B35S3 | 180X180 | ***** | 7.50 TO 7.55 | MUKAND SUMI SPECIAL STEEL LIMI | NO SOL | L+1 | 0.344 | 0.190 | 0.743 | 0.013 | 0.004 | 0.024 | 0.025 | 0.320 | 0.011 | 0.030 | 72 | 0.000 | 21 | 0.0487 | 30 | 0.0041 | 0.0003 | 0.0002 | 0.0030 | 0.0007 | 0.0014 | 0.0000 | 0.0013 | 0.0009 | 0.0000 | 0.0005 | 0.0001 | 0.0000 | 0.0000 | [10 empty] | 0.00 | 0.00 | 0.00 | 0.00 | 0.00 | 0.00
201334 | 2025-02-25 | 2025-02-26 | 00506 | 10B35S3 | 180X180 | ***** | 7.50 TO 7.55 | MUKAND SUMI SPECIAL STEEL LIMI | NO SOL | L+2 | 0.352 | 0.176 | 0.738 | 0.010 | 0.005 | 0.024 | 0.022 | 0.319 | 0.012 | 0.029 | 72 | 0.000 | 20 | 0.0426 | 25 | 0.0041 | 0.0004 | 0.0003 | 0.0031 | 0.0010 | 0.0015 | 0.0000 | 0.0014 | 0.0002 | 0.0000 | 0.0006 | 0.0001 | 0.0000 | 0.0001 | [10 empty] | 0.00 | 0.00 | 0.00 | 0.00 | 0.00 | 0.00
201335 | 2025-02-25 | 2025-02-26 | 1306 | SAE 1050(M) | 240X280 | 80 ROUND | 4.20 TO 4.23 | KALYANI TECHNOFORGE LTD RANJAN |  | L | 0.508 | 0.274 | 0.988 | 0.013 | 0.018 | 0.027 | 0.008 | 0.171 | 0.013 | 0.026 | 62 | 0.000 | 6 | 0.0025 | 1 | 0.0025 | 0.0000 | 0.0002 | 0.0029 | 0.0008 | 0.0007 | 0.0000 | 0.0011 | 0.0000 | 0.0000 | 0.0004 | 0.0001 | 0.0000 | 0.0000 | [10 empty] | 0.00 | 0.00 | 0.00 | 2.00 | 20.00 | 90.00
201336 | 2025-02-25 | 2025-02-26 | 1306 | SAE 1050(M) | 240X280 | 80 ROUND | 4.20 TO 4.23 | KALYANI TECHNOFORGE LTD RANJAN |  | L+1 | 0.516 | 0.230 | 0.994 | 0.013 | 0.018 | 0.019 | 0.007 | 0.153 | 0.012 | 0.025 | 62 | 0.000 | 5 | 0.0020 | 0 | 0.0035 | 0.0000 | 0.0003 | 0.0031 | 0.0008 | 0.0008 | 0.0000 | 0.0011 | 0.0010 | 0.0000 | 0.0004 | 0.0001 | 0.0000 | 0.0000 | [10 empty] | 0.00 | 0.00 | 0.00 | 2.00 | 20.00 | 90.00
201337 | 2025-02-25 | 2025-02-26 | 1306 | SAE 1050(M) | 240X280 | 80 ROUND | 4.20 TO 4.23 | KALYANI TECHNOFORGE LTD RANJAN |  | L+2 | 0.518 | 0.286 | 1.006 | 0.024 | 0.016 | 0.018 | 0.009 | 0.156 | 0.012 | 0.026 | 68 | 0.000 | 6 | 0.0024 | 0 | 0.0032 | 0.0000 | 0.0002 | 0.0032 | 0.0009 | 0.0004 | 0.0001 | 0.0011 | 0.0010 | 0.0000 | 0.0005 | 0.0001 | 0.0000 | 0.0001 | [10 empty] | 0.00 | 0.00 | 0.00 | 2.00 | 20.00 | 90.00
201338 | 2025-02-25 | 2025-02-26 | WES1 | JIS-S53C | 180X180 | ***** | 11.80 TO 11.90 | MUKAND SUMI SPECIAL STEEL LIMI | NO SOL | L | 0.530 | 0.222 | 0.859 | 0.009 | 0.013 | 0.019 | 0.008 | 0.167 | 0.012 | 0.023 | 56 | 0.000 | 10 | 0.0020 | 0 | 0.0024 | 0.0001 | 0.0002 | 0.0031 | 0.0007 | 0.0008 | 0.0000 | 0.0012 | 0.0018 | 0.0000 | 0.0005 | 0.0001 | 0.0000 | 0.0001 | [10 empty] | 0.00 | 0.00 | 0.00 | 0.00 | 0.00 | 0.00
201339 | 2025-02-25 | 2025-02-26 | WES1 | JIS-S53C | 180X180 | ***** | 11.80 TO 11.90 | MUKAND SUMI SPECIAL STEEL LIMI | NO SOL | L+1 | 0.531 | 0.238 | 0.841 | 0.011 | 0.010 | 0.017 | 0.007 | 0.157 | 0.012 | 0.025 | 62 | 0.000 | 8 | 0.0028 | 0 | 0.0023 | 0.0001 | 0.0002 | 0.0029 | 0.0007 | 0.0006 | 0.0000 | 0.0012 | 0.0005 | 0.0000 | 0.0005 | 0.0001 | 0.0000 | 0.0000 | [10 empty] | 0.00 | 0.00 | 0.00 | 0.00 | 0.00 | 0.00
201340 | 2025-02-26 | 2025-02-26 | 00361 | 20MnCr5(H) | 240X280 | 180 RCS | 3.85 TO 3.90 | MUKAND SUMI SPECIAL STEEL LIMI |  | L | 0.192 | 0.164 | 1.308 | 0.016 | 0.016 | 0.027 | 0.009 | 1.216 | 0.015 | 0.026 | 76 | 0.000 | 6 | 0.0018 | 1 | 0.0045 | 0.0000 | 0.0008 | 0.0035 | 0.0021 | 0.0037 | 0.0000 | 0.0010 | 0.0015 | 0.0000 | 0.0003 | 0.0005 | 0.0000 | 0.0003 | [10 empty] | 0.00 | 0.00 | 0.00 | 0.00 | 0.00 | 0.00
201341 | 2025-02-26 | 2025-02-26 | WES1 | JIS-S53C | 180X180 | ***** | 11.80 TO 11.90 | MUKAND SUMI SPECIAL STEEL LIMI | NO SOL | L+2 | 0.536 | 0.226 | 0.845 | 0.015 | 0.014 | 0.015 | 0.007 | 0.161 | 0.012 | 0.030 | 55 | 0.000 | 10 | 0.0022 | 0 | 0.0025 | 0.0002 | 0.0003 | 0.0030 | 0.0006 | 0.0006 | 0.0000 | 0.0012 | 0.0003 | 0.0000 | 0.0005 | 0.0001 | 0.0000 | 0.0000 | [10 empty] | 0.00 | 0.00 | 0.00 | 0.00 | 0.00 | 0.00
201342 | 2025-02-26 | 2025-02-26 | 00361 | 20MnCr5(H) | 240X280 | 180 RCS | 3.85 TO 3.90 | MUKAND SUMI SPECIAL STEEL LIMI |  | L+1 | 0.192 | 0.182 | 1.316 | 0.017 | 0.013 | 0.022 | 0.008 | 1.221 | 0.015 | 0.026 | 66 | 0.000 | 13 | 0.0019 | 1 | 0.0045 | 0.0000 | 0.0007 | 0.0035 | 0.0022 | 0.0041 | 0.0000 | 0.0010 | 0.0008 | 0.0000 | 0.0003 | 0.0006 | 0.0000 | 0.0002 | [10 empty] | 0.00 | 0.00 | 0.00 | 0.00 | 0.00 | 0.00
201343 | 2025-02-26 | 2025-02-26 | 00361 | 20MnCr5(H) | 240X280 | 180 RCS | 3.85 TO 3.90 | MUKAND SUMI SPECIAL STEEL LIMI |  | L+2 | 0.199 | 0.155 | 1.305 | 0.017 | 0.021 | 0.023 | 0.007 | 1.238 | 0.015 | 0.025 | 72 | 0.000 | 12 | 0.0014 | 0 | 0.0048 | 0.0000 | 0.0009 | 0.0034 | 0.0022 | 0.0043 | 0.0000 | 0.0010 | 0.0003 | 0.0000 | 0.0004 | 0.0005 | 0.0000 | 0.0002 | [10 empty] | 0.00 | 0.00 | 0.00 | 0.00 | 0.00 | 0.00
201344 | 2025-02-26 | 2025-02-26 | 00070 | SAE10B21M2 | 180X180 | ***** | 7.50 TO 7.55 | MUKAND SUMI SPECIAL STEEL LIMI | NO SOL | L | 0.204 | 0.110 | 0.909 | 0.012 | 0.008 | 0.016 | 0.007 | 0.169 | 0.012 | 0.032 | 69 | 0.000 | 21 | 0.0381 | 28 | 0.0038 | 0.0001 | 0.0002 | 0.0031 | 0.0011 | 0.0010 | 0.0000 | 0.0013 | 0.0008 | 0.0000 | 0.0005 | 0.0001 | 0.0000 | 0.0001 | [10 empty] | 0.00 | 0.00 | 0.00 | 0.00 | 0.00 | 0.00
201345 | 2025-02-26 | 2025-02-26 | 00070 | SAE10B21M2 | 180X180 | ***** | 7.50 TO 7.55 | MUKAND SUMI SPECIAL STEEL LIMI | NO SOL | L+1 | 0.199 | 0.108 | 0.910 | 0.015 | 0.008 | 0.020 | 0.007 | 0.163 | 0.012 | 0.026 | 87 | 0.000 | 18 | 0.0357 | 22 | 0.0034 | 0.0000 | 0.0002 | 0.0031 | 0.0010 | 0.0008 | 0.0000 | 0.0011 | 0.0011 | 0.0000 | 0.0005 | 0.0002 | 0.0000 | 0.0000 | [10 empty] | 0.00 | 0.00 | 0.00 | 0.00 | 0.00 | 0.00
201346 | 2025-02-26 | 2025-02-27 | 00070 | SAE10B21M2 | 180X180 | ***** | 7.50 TO 7.55 | MUKAND SUMI SPECIAL STEEL LIMI | NO SOL | L+2 | 0.209 | 0.112 | 0.933 | 0.020 | 0.007 | 0.025 | 0.009 | 0.163 | 0.012 | 0.032 | 77 | 0.000 | 25 | 0.0338 | 18 | 0.0036 | 0.0000 | 0.0002 | 0.0032 | 0.0007 | 0.0009 | 0.0000 | 0.0009 | 0.0020 | 0.0000 | 0.0005 | 0.0000 | 0.0000 | 0.0000 | [10 empty] | 0.00 | 0.00 | 0.00 | 0.00 | 0.00 | 0.00
201347 | 2025-02-26 | 2025-02-27 | 00070 | SAE10B21M2 | 180X180 | ***** | 7.50 TO 7.55 | MUKAND SUMI SPECIAL STEEL LIMI | NO SOL | L+3 | 0.207 | 0.154 | 0.901 | 0.015 | 0.006 | 0.019 | 0.007 | 0.163 | 0.012 | 0.033 | 83 | 0.001 | 23 | 0.0309 | 18 | 0.0039 | 0.0000 | 0.0002 | 0.0031 | 0.0008 | 0.0008 | 0.0000 | 0.0012 | 0.0010 | 0.0000 | 0.0005 | 0.0004 | 0.0000 | 0.0000 | [10 empty] | 0.00 | 0.00 | 0.00 | 0.00 | 0.00 | 0.00
201348 | 2025-02-26 | 2025-02-26 | 735 | GRADE T11/P11 | 160 DIA | ***** | 5.78 TO 5.83 | MAHARASHTRA SEAMLESS LIMITED | TDC-18, REV.00, ISSUE NO.9 DATED 07.12.2 | L | 0.115 | 0.551 | 0.422 | 0.012 | 0.006 | 0.027 | 0.462 | 1.171 | 0.016 | 0.016 | 95 | 0.001 | 24 | 0.0020 | 1 | 0.0023 | 0.0010 | 0.0006 | 0.0034 | 0.0025 | 0.0038 | 0.0013 | 0.0014 | 0.0022 | 0.0000 | 0.0003 | 0.0004 | 0.0000 | 0.0000 | [10 empty] | 0.00 | 0.00 | 0.00 | 0.00 | 50.00 | 90.00
201349 | 2025-02-26 | 2025-02-26 | 00070 | SAE10B21M2 | 180X180 | ***** | 7.50 TO 7.55 | MUKAND SUMI SPECIAL STEEL LIMI | NO SOL | S | 0.213 | 0.159 | 0.908 | 0.014 | 0.005 | 0.016 | 0.009 | 0.165 | 0.011 | 0.030 | 75 | 0.001 | 18 | 0.0363 | 22 | 0.0038 | 0.0001 | 0.0002 | 0.0032 | 0.0009 | 0.0007 | 0.0000 | 0.0012 | 0.0022 | 0.0000 | 0.0005 | 0.0001 | 0.0000 | 0.0001 | [10 empty] | 0.00 | 0.00 | 0.00 | 0.00 | 0.00 | 0.00
201350 | 2025-02-26 | 2025-02-26 | 735 | GRADE T11/P11 | 160 DIA | ***** | 5.78 TO 5.83 | MAHARASHTRA SEAMLESS LIMITED | TDC-18, REV.00, ISSUE NO.9 DATED 07.12.2 | L+1 | 0.112 | 0.551 | 0.429 | 0.011 | 0.006 | 0.024 | 0.466 | 1.140 | 0.017 | 0.016 | 75 | 0.001 | 18 | 0.0028 | 1 | 0.0024 | 0.0010 | 0.0007 | 0.0033 | 0.0023 | 0.0038 | 0.0009 | 0.0014 | 0.0006 | 0.0000 | 0.0003 | 0.0003 | 0.0000 | 0.0000 | [10 empty] | 0.00 | 0.00 | 0.00 | 0.00 | 50.00 | 90.00
201351 | 2025-02-26 | 2025-02-26 | 735 | GRADE T11/P11 | 160 DIA | ***** | 5.78 TO 5.83 | MAHARASHTRA SEAMLESS LIMITED | TDC-18, REV.00, ISSUE NO.9 DATED 07.12.2 | L+2 | 0.112 | 0.573 | 0.422 | 0.013 | 0.006 | 0.022 | 0.464 | 1.160 | 0.016 | 0.015 | 67 | 0.001 | 24 | 0.0028 | 1 | 0.0025 | 0.0010 | 0.0007 | 0.0031 | 0.0022 | 0.0038 | 0.0009 | 0.0014 | 0.0004 | 0.0000 | 0.0004 | 0.0005 | 0.0000 | 0.0000 | [10 empty] | 0.00 | 0.00 | 0.00 | 0.00 | 50.00 | 90.00
201352 | 2025-02-26 | 2025-02-26 | A3 | EN18D | 180X180 | ***** | 7.50 TO 7.55 | MUKAND SUMI SPECIAL STEEL LIMI | NO SOL | L | 0.390 | 0.185 | 0.733 | 0.013 | 0.006 | 0.021 | 0.008 | 1.032 | 0.012 | 0.021 | 64 | 0.000 | 14 | 0.0020 | 0 | 0.0028 | 0.0003 | 0.0005 | 0.0030 | 0.0009 | 0.0034 | 0.0000 | 0.0014 | 0.0003 | 0.0000 | 0.0006 | 0.0002 | 0.0000 | 0.0001 | [10 empty] | 0.00 | 0.00 | 0.00 | 0.00 | 0.00 | 0.00
201353 | 2025-02-26 | 2025-02-27 | A3 | EN18D | 180X180 | ***** | 7.50 TO 7.55 | MUKAND SUMI SPECIAL STEEL LIMI | NO SOL | L+1 | 0.387 | 0.186 | 0.736 | 0.012 | 0.007 | 0.023 | 0.007 | 1.020 | 0.012 | 0.021 | 87 | 0.001 | 16 | 0.0022 | 0 | 0.0029 | 0.0002 | 0.0005 | 0.0032 | 0.0012 | 0.0035 | 0.0000 | 0.0013 | 0.0026 | 0.0000 | 0.0006 | 0.0002 | 0.0000 | 0.0001 | [10 empty] | 0.00 | 0.00 | 0.00 | 0.00 | 0.00 | 0.00
201354 | 2025-02-26 | 2025-02-27 | 735 | GRADE T11/P11 | 160 DIA | ***** | 5.78 TO 5.83 | MAHARASHTRA SEAMLESS LIMITED | TDC-18, REV.00, ISSUE NO.9 DATED 07.12.2 | L+3 | 0.108 | 0.550 | 0.430 | 0.011 | 0.004 | 0.022 | 0.458 | 1.145 | 0.016 | 0.014 | 92 | 0.001 | 18 | 0.0031 | 1 | 0.0023 | 0.0010 | 0.0007 | 0.0034 | 0.0024 | 0.0038 | 0.0014 | 0.0015 | 0.0030 | 0.0000 | 0.0004 | 0.0003 | 0.0000 | 0.0000 | [10 empty] | 0.00 | 0.00 | 0.00 | 0.00 | 50.00 | 90.00
201355 | 2025-02-26 | 2025-02-27 | A3 | EN18D | 180X180 | ***** | 7.50 TO 7.55 | MUKAND SUMI SPECIAL STEEL LIMI | NO SOL | L+2 | 0.396 | 0.193 | 0.738 | 0.015 | 0.008 | 0.022 | 0.009 | 1.059 | 0.012 | 0.018 | 75 | 0.000 | 12 | 0.0026 | 0 | 0.0029 | 0.0002 | 0.0005 | 0.0031 | 0.0011 | 0.0035 | 0.0000 | 0.0013 | 0.0020 | 0.0000 | 0.0006 | 0.0001 | 0.0000 | 0.0000 | [10 empty] | 0.00 | 0.00 | 0.00 | 0.00 | 0.00 | 0.00
201356 | 2025-02-26 | 2025-02-27 | GS1 | EN8M | 180X180 | ***** | 7.50 TO 7.55 | MUKAND SUMI SPECIAL STEEL LIMI | NO SOL | S | 0.362 | 0.176 | 1.023 | 0.031 | 0.151 | 0.016 | 0.006 | 0.066 | 0.012 | 0.003 | 66 | 0.000 | 10 | 0.0008 | 1 | 0.0037 | 0.0000 | 0.0003 | 0.0030 | 0.0010 | 0.0004 | 0.0000 | 0.0010 | 0.0017 | 0.0000 | 0.0004 | 0.0000 | 0.0000 | 0.0002 | [10 empty] | 0.00 | 0.00 | 0.00 | 0.00 | 0.00 | 0.00
201357 | 2025-02-26 | 2025-02-27 | 735 | GRADE T11/P11 | 160 DIA | ***** | 5.78 TO 5.83 | MAHARASHTRA SEAMLESS LIMITED | TDC-18, REV.00, ISSUE NO.9 DATED 07.12.2 | L | 0.112 | 0.559 | 0.411 | 0.013 | 0.007 | 0.021 | 0.464 | 1.139 | 0.019 | 0.015 | 85 | 0.001 | 20 | 0.0022 | 1 | 0.0024 | 0.0012 | 0.0007 | 0.0034 | 0.0024 | 0.0037 | 0.0017 | 0.0016 | 0.0026 | 0.0000 | 0.0004 | 0.0004 | 0.0001 | 0.0000 | [10 empty] | 0.00 | 0.00 | 0.00 | 0.00 | 50.00 | 90.00
201358 | 2025-02-26 | 2025-02-27 | 735 | GRADE T11/P11 | 160 DIA | ***** | 5.78 TO 5.83 | MAHARASHTRA SEAMLESS LIMITED | TDC-18, REV.00, ISSUE NO.9 DATED 07.12.2 | L+1 | 0.099 | 0.567 | 0.425 | 0.011 | 0.004 | 0.024 | 0.471 | 1.166 | 0.017 | 0.017 | 78 | 0.001 | 22 | 0.0020 | 1 | 0.0023 | 0.0011 | 0.0006 | 0.0033 | 0.0026 | 0.0038 | 0.0013 | 0.0017 | 0.0018 | 0.0000 | 0.0004 | 0.0003 | 0.0000 | 0.0000 | [10 empty] | 0.00 | 0.00 | 0.00 | 0.00 | 50.00 | 90.00
201359 | 2025-02-26 | 2025-02-27 | 00635 | SCM435CHQ | 180X180 | ***** | 7.50 TO 7.55 | MUKAND SUMI SPECIAL STEEL LIMI | NO SOL | L | 0.365 | 0.168 | 0.798 | 0.012 | 0.009 | 0.025 | 0.164 | 0.938 | 0.013 | 0.025 | 82 | 0.000 | 10 | 0.0020 | 0 | 0.0028 | 0.0001 | 0.0005 | 0.0032 | 0.0015 | 0.0032 | 0.0000 | 0.0012 | 0.0022 | 0.0000 | 0.0004 | 0.0001 | 0.0000 | 0.0001 | [10 empty] | 0.00 | 0.00 | 0.00 | 2.00 | 20.00 | 90.00
201360 | 2025-02-26 | 2025-02-27 | 735 | GRADE T11/P11 | 160 DIA | ***** | 5.78 TO 5.83 | MAHARASHTRA SEAMLESS LIMITED | TDC-18, REV.00, ISSUE NO.9 DATED 07.12.2 | L+2 | 0.105 | 0.570 | 0.424 | 0.011 | 0.003 | 0.021 | 0.466 | 1.184 | 0.016 | 0.018 | 82 | 0.001 | 19 | 0.0022 | 1 | 0.0024 | 0.0010 | 0.0007 | 0.0033 | 0.0027 | 0.0039 | 0.0010 | 0.0016 | 0.0023 | 0.0000 | 0.0004 | 0.0002 | 0.0000 | 0.0000 | [10 empty] | 0.00 | 0.00 | 0.00 | 0.00 | 50.00 | 90.00
201361 | 2025-02-26 | 2025-02-27 | 00635 | SCM435CHQ | 180X180 | ***** | 7.50 TO 7.55 | MUKAND SUMI SPECIAL STEEL LIMI | NO SOL | L+1 | 0.364 | 0.187 | 0.786 | 0.010 | 0.007 | 0.020 | 0.159 | 0.938 | 0.014 | 0.023 | 90 | 0.000 | 15 | 0.0020 | 0 | 0.0028 | 0.0001 | 0.0005 | 0.0032 | 0.0015 | 0.0033 | 0.0000 | 0.0012 | 0.0008 | 0.0000 | 0.0004 | 0.0001 | 0.0000 | 0.0000 | [10 empty] | 0.00 | 0.00 | 0.00 | 2.00 | 20.00 | 90.00
201362 | 2025-02-26 | 2025-02-27 | 00635 | SCM435CHQ | 180X180 | ***** | 7.50 TO 7.55 | MUKAND SUMI SPECIAL STEEL LIMI | NO SOL | L+2 | 0.364 | 0.187 | 0.772 | 0.011 | 0.006 | 0.023 | 0.154 | 0.925 | 0.014 | 0.023 | 87 | 0.000 | 16 | 0.0018 | 0 | 0.0028 | 0.0001 | 0.0005 | 0.0031 | 0.0014 | 0.0028 | 0.0000 | 0.0011 | 0.0010 | 0.0000 | 0.0004 | 0.0002 | 0.0000 | 0.0000 | [10 empty] | 0.00 | 0.00 | 0.00 | 2.00 | 20.00 | 90.00
201363 | 2025-02-26 | 2025-02-27 | 735 | GRADE T11/P11 | 160 DIA |  | 5.78 TO 5.83 | MAHARASHTRA SEAMLESS LIMITED |  | L+1 | 0.104 | 0.593 | 0.421 | 0.011 | 0.004 | 0.021 | 0.470 | 1.155 | 0.016 | 0.017 | 88 | 0.001 | 24 | 0.0023 | 1 | 0.0024 | 0.0010 | 0.0007 | 0.0034 | 0.0025 | 0.0038 | 0.0013 | 0.0015 | 0.0013 | 0.0000 | 0.0004 | 0.0002 | 0.0000 | 0.0000 | [10 empty] | 0.00 | 0.00 | 0.00 | 0.00 | 50.00 | 90.00
201364 | 2025-02-26 | 2025-02-27 | 00082 | SAE 4140 | 180X180 | ***** | 7.50 TO 7.55 | MUKAND SUMI SPECIAL STEEL LIMI | NO SOL | L | 0.395 | 0.190 | 0.780 | 0.015 | 0.008 | 0.022 | 0.156 | 1.031 | 0.014 | 0.022 | 80 | 0.000 | 15 | 0.0018 | 0 | 0.0030 | 0.0003 | 0.0005 | 0.0031 | 0.0015 | 0.0029 | 0.0000 | 0.0011 | 0.0010 | 0.0000 | 0.0004 | 0.0001 | 0.0000 | 0.0000 | [10 empty] | 0.00 | 0.00 | 0.00 | 2.00 | 15.00 | 90.00
201365 | 2025-02-26 | 2025-02-27 | 00082 | SAE 4140 | 180X180 | ***** | 7.50 TO 7.55 | MUKAND SUMI SPECIAL STEEL LIMI | NO SOL | L+1 | 0.402 | 0.221 | 0.798 | 0.014 | 0.006 | 0.019 | 0.163 | 1.053 | 0.014 | 0.019 | 90 | 0.000 | 17 | 0.0024 | 0 | 0.0033 | 0.0001 | 0.0005 | 0.0030 | 0.0016 | 0.0030 | 0.0000 | 0.0012 | 0.0009 | 0.0000 | 0.0004 | 0.0002 | 0.0000 | 0.0000 | [10 empty] | 0.00 | 0.00 | 0.00 | 2.00 | 15.00 | 90.00
201366 | 2025-02-26 | 2025-02-27 | 749 | GRADE T22/P22 | 160 DIA | ***** | 6.38 TO 6.43 | MAHARASHTRA SEAMLESS LIMITED | TDC-19, REV.00, ISSUE NO.9 DATED 07.12.2 | L+4 | 0.115 | 0.166 | 0.422 | 0.014 | 0.007 | 0.025 | 0.912 | 2.083 | 0.019 | 0.017 | 91 | 0.001 | 20 | 0.0013 | 0 | 0.0032 | 0.0009 | 0.0009 | 0.0033 | 0.0037 | 0.0064 | 0.0009 | 0.0012 | 0.0011 | 0.0000 | 0.0000 | 0.0005 | 0.0005 | 0.0000 | [10 empty] | 0.00 | 0.00 | 0.00 | 0.00 | 50.00 | 90.00
201367 | 2025-02-26 | 2025-02-27 | 00082 | SAE 4140 | 180X180 | ***** | 7.50 TO 7.55 | MUKAND SUMI SPECIAL STEEL LIMI | NO SOL | L+2 | 0.379 | 0.219 | 0.794 | 0.012 | 0.006 | 0.019 | 0.158 | 1.047 | 0.013 | 0.021 | 91 | 0.000 | 13 | 0.0022 | 0 | 0.0030 | 0.0001 | 0.0005 | 0.0031 | 0.0015 | 0.0029 | 0.0000 | 0.0013 | 0.0009 | 0.0000 | 0.0004 | 0.0001 | 0.0000 | 0.0000 | [10 empty] | 0.00 | 0.00 | 0.00 | 2.00 | 15.00 | 90.00
201368 | 2025-02-27 | 2025-02-27 | 749 | GRADE T22/P22 | 160 DIA | ***** | 6.38 TO 6.43 | MAHARASHTRA SEAMLESS LIMITED | TDC-19, REV.00, ISSUE NO.9 DATED 07.12.2 | L | 0.114 | 0.170 | 0.425 | 0.011 | 0.007 | 0.025 | 0.911 | 2.083 | 0.020 | 0.012 | 101 | 0.001 | 16 | 0.0014 | 0 | 0.0036 | 0.0008 | 0.0010 | 0.0034 | 0.0037 | 0.0061 | 0.0009 | 0.0011 | 0.0014 | 0.0000 | 0.0000 | 0.0005 | 0.0003 | 0.0000 | [10 empty] | 0.00 | 0.00 | 0.00 | 0.00 | 50.00 | 90.00
201369 | 2025-02-27 | 2025-02-27 | 00652 | 16MnCrS5 | 180X180 | ***** | 11.80 TO 11.90 | MUKAND SUMI SPECIAL STEEL LIMI | NO SOL | S | 0.155 | 0.187 | 1.059 | 0.013 | 0.026 | 0.109 | 0.010 | 1.030 | 0.014 | 0.028 | 97 | 0.000 | 8 | 0.0017 | 0 | 0.0033 | 0.0000 | 0.0006 | 0.0032 | 0.0017 | 0.0032 | 0.0000 | 0.0010 | 0.0009 | 0.0000 | 0.0004 | 0.0007 | 0.0000 | 0.0001 | [10 empty] | 0.00 | 0.00 | 90.00 | 2.00 | 18.00 | 120.00
201370 | 2025-02-27 | 2025-02-27 | 749 | GRADE T22/P22 | 160 DIA | ******* | 6.38 TO 6.43 | MAHARASHTRA SEAMLESS LIMITED | TDC-19, REV.00, ISSUE NO.9 DATED 07.12.2 | L+1 | 0.117 | 0.198 | 0.434 | 0.013 | 0.006 | 0.029 | 0.909 | 2.103 | 0.022 | 0.017 | 96 | 0.001 | 12 | 0.0018 | 0 | 0.0033 | 0.0009 | 0.0010 | 0.0034 | 0.0037 | 0.0067 | 0.0016 | 0.0012 | 0.0022 | 0.0000 | 0.0000 | 0.0004 | 0.0005 | 0.0000 | [10 empty] | 0.00 | 0.00 | 0.00 | 0.00 | 50.00 | 90.00
201371 | 2025-02-27 | 2025-02-27 | 00692 | 20MnCr5 HH | 180X180 |  | 11.80 TO 11.90 | MUKAND SUMI SPECIAL STEEL LIMI |  | L | 0.196 | 0.203 | 1.257 | 0.014 | 0.023 | 0.107 | 0.007 | 1.174 | 0.014 | 0.026 | 76 | 0.001 | 7 | 0.0022 | 1 | 0.0043 | 0.0000 | 0.0007 | 0.0033 | 0.0021 | 0.0039 | 0.0000 | 0.0009 | 0.0018 | 0.0000 | 0.0004 | 0.0005 | 0.0000 | 0.0003
201372 | 2025-02-27 | 2025-02-27 | 749 | GRADE T22/P22 | 160 DIA | ***** | 6.38 TO 6.43 | MAHARASHTRA SEAMLESS LIMITED | TDC-19, REV.00, ISSUE NO.9 DATED 07.12.2 | L+2 | 0.111 | 0.200 | 0.429 | 0.015 | 0.004 | 0.027 | 0.916 | 2.098 | 0.020 | 0.018 | 94 | 0.001 | 15 | 0.0016 | 0 | 0.0042 | 0.0008 | 0.0010 | 0.0033 | 0.0035 | 0.0058 | 0.0012 | 0.0011 | 0.0011 | 0.0000 | 0.0000 | 0.0004 | 0.0003 | 0.0000 | [10 empty] | 0.00 | 0.00 | 0.00 | 0.00 | 50.00 | 90.00
201373 | 2025-02-27 | 2025-02-27 | 00692 | 20MnCr5 HH | 180X180 |  | 11.80 TO 11.90 | MUKAND SUMI SPECIAL STEEL LIMI |  | L+1 | 0.192 | 0.232 | 1.251 | 0.016 | 0.027 | 0.114 | 0.008 | 1.150 | 0.015 | 0.027 | 99 | 0.001 | 6 | 0.0023 | 1 | 0.0042 | 0.0000 | 0.0008 | 0.0032 | 0.0020 | 0.0036 | 0.0000 | 0.0008 | 0.0005 | 0.0000 | 0.0004 | 0.0005 | 0.0000 | 0.0002
201374 | 2025-02-27 | 2025-02-27 | 749 | GRADE T22/P22 | 160 DIA | ***** | 6.38 TO 6.43 | MAHARASHTRA SEAMLESS LIMITED | TDC-19, REV.00, ISSUE NO.9 DATED 07.12.2 | L+3 | 0.116 | 0.218 | 0.428 | 0.012 | 0.008 | 0.032 | 0.933 | 2.107 | 0.023 | 0.013 | 98 | 0.001 | 13 | 0.0017 | 1 | 0.0034 | 0.0009 | 0.0009 | 0.0032 | 0.0035 | 0.0064 | 0.0018 | 0.0011 | 0.0008 | 0.0000 | 0.0000 | 0.0004 | 0.0002 | 0.0000 | [10 empty] | 0.00 | 0.00 | 0.00 | 0.00 | 50.00 | 90.00
201375 | 2025-02-27 | 2025-02-27 | 00160 | 16MnCr5SAF | 180X180 | ***** | 11.80 TO 11.90 | MUKAND SUMI SPECIAL STEEL LIMI | NO SOL | L | 0.169 | 0.194 | 1.212 | 0.010 | 0.016 | 0.026 | 0.007 | 1.035 | 0.014 | 0.026 | 120 | 0.000 | 12 | 0.0012 | 0 | 0.0038 | 0.0000 | 0.0006 | 0.0032 | 0.0016 | 0.0030 | 0.0000 | 0.0008 | 0.0007 | 0.0000 | 0.0004 | 0.0005 | 0.0000 | 0.0001 | [10 empty] | 0.00 | 0.00 | 0.00 | 0.00 | 0.00 | 0.00
201376 | 2025-02-27 | 2025-02-27 | 00160 | 16MnCr5SAF | 180X180 | ***** | 11.80 TO 11.90 | MUKAND SUMI SPECIAL STEEL LIMI | NO SOL | L+1 | 0.163 | 0.204 | 1.194 | 0.014 | 0.015 | 0.021 | 0.009 | 1.050 | 0.016 | 0.027 | 127 | 0.001 | 8 | 0.0021 | 0 | 0.0040 | 0.0000 | 0.0006 | 0.0032 | 0.0017 | 0.0030 | 0.0000 | 0.0008 | 0.0003 | 0.0000 | 0.0004 | 0.0004 | 0.0000 | 0.0001 | [10 empty] | 0.00 | 0.00 | 0.00 | 0.00 | 0.00 | 0.00
201377 | 2025-02-27 | 2025-02-27 | 00160 | 16MnCr5SAF | 180X180 | ***** | 11.80 TO 11.90 | MUKAND SUMI SPECIAL STEEL LIMI | NO SOL | L+2 | 0.169 | 0.194 | 1.214 | 0.014 | 0.017 | 0.022 | 0.016 | 1.038 | 0.015 | 0.030 | 131 | 0.000 | 12 | 0.0016 | 0 | 0.0040 | 0.0000 | 0.0006 | 0.0033 | 0.0018 | 0.0030 | 0.0000 | 0.0008 | 0.0009 | 0.0000 | 0.0003 | 0.0003 | 0.0000 | 0.0001 | [10 empty] | 0.00 | 0.00 | 0.00 | 0.00 | 0.00 | 0.00
201378 | 2025-02-27 | 2025-02-27 | 749 | GRADE T22/P22 | 160 DIA | ***** | 6.38 TO 6.43 | MAHARASHTRA SEAMLESS LIMITED | TDC-19, REV.00, ISSUE NO.9 DATED 07.12.2 | L | 0.102 | 0.231 | 0.410 | 0.015 | 0.003 | 0.027 | 0.914 | 2.097 | 0.020 | 0.017 | 96 | 0.001 | 14 | 0.0018 | 1 | 0.0040 | 0.0009 | 0.0009 | 0.0033 | 0.0035 | 0.0061 | 0.0014 | 0.0012 | 0.0010 | 0.0000 | 0.0000 | 0.0006 | 0.0003 | 0.0000 | [10 empty] | 0.00 | 0.00 | 0.00 | 0.00 | 50.00 | 90.00
201379 | 2025-02-27 | 2025-02-27 | 749 | GRADE T22/P22 | 160 DIA | ******* | 6.38 TO 6.43 | MAHARASHTRA SEAMLESS LIMITED | TDC-19, REV.00, ISSUE NO.9 DATED 07.12.2 | L+1 | 0.111 | 0.201 | 0.429 | 0.011 | 0.005 | 0.026 | 0.913 | 2.074 | 0.022 | 0.014 | 94 | 0.000 | 16 | 0.0013 | 1 | 0.0042 | 0.0008 | 0.0008 | 0.0032 | 0.0031 | 0.0052 | 0.0016 | 0.0010 | 0.0006 | 0.0000 | 0.0000 | 0.0006 | 0.0000 | 0.0000 | [10 empty] | 0.00 | 0.00 | 0.00 | 0.00 | 50.00 | 90.00
201380 | 2025-02-27 | 2025-02-27 | 00388 | ER 90SG | 180X180 | ***** | 7.50 TO 7.55 | MUKAND SUMI SPECIAL STEEL LIMI | NO SOL | L | 0.076 | 0.508 | 1.615 | 0.013 | 0.013 | 0.014 | 0.404 | 0.133 | 0.017 | 0.005 | 68 | 0.001 | 27 | 0.0015 | 2 | 0.0046 | 0.0000 | 0.0004 | 0.0033 | 0.0027 | 0.0004 | 0.0001 | 0.0002 | 0.0020 | 0.0002 | 0.0000 | 0.0003 | 0.0000 | 0.0000 | [10 empty] | 0.00 | 0.00 | 0.00 | 0.00 | 0.00 | 0.00
201381 | 2025-02-27 | 2025-02-27 | 749 | GRADE T22/P22 | 160 DIA | ***** | 6.38 TO 6.43 | MAHARASHTRA SEAMLESS LIMITED | TDC-19, REV.00, ISSUE NO.9 DATED 07.12.2 | L+2 | 0.113 | 0.204 | 0.433 | 0.014 | 0.006 | 0.023 | 0.919 | 2.076 | 0.019 | 0.017 | 91 | 0.001 | 16 | 0.0015 | 0 | 0.0046 | 0.0009 | 0.0009 | 0.0032 | 0.0033 | 0.0053 | 0.0010 | 0.0011 | 0.0006 | 0.0000 | 0.0000 | 0.0005 | 0.0001 | 0.0000 | [10 empty] | 0.00 | 0.00 | 0.00 | 0.00 | 50.00 | 90.00
201382 | 2025-02-27 | 2025-02-27 | 00388 | ER 90SG | 180X180 | ***** | 7.50 TO 7.55 | MUKAND SUMI SPECIAL STEEL LIMI |  | L+1 | 0.077 | 0.509 | 1.646 | 0.015 | 0.010 | 0.015 | 0.404 | 0.068 | 0.017 | 0.005 | 58 | 0.001 | 26 | 0.0018 | 1 | 0.0045 | 0.0000 | 0.0006 | 0.0033 | 0.0022 | 0.0007 | 0.0000 | 0.0002 | 0.0018 | 0.0000 | 0.0000 | 0.0004 | 0.0000 | 0.0000 | [10 empty] | 0.00 | 0.00 | 0.00 | 0.00 | 0.00 | 0.00
201383 | 2025-02-27 | 2025-02-27 | 749 | GRADE T22/P22 | 160 DIA | ***** | 6.38 TO 6.43 | MAHARASHTRA SEAMLESS LIMITED | TDC-19, REV.00, ISSUE NO.9 DATED 07.12.2 | L | 0.129 | 0.178 | 0.417 | 0.014 | 0.006 | 0.026 | 0.904 | 2.086 | 0.019 | 0.015 | 112 | 0.001 | 20 | 0.0012 | 0 | 0.0044 | 0.0009 | 0.0008 | 0.0033 | 0.0032 | 0.0052 | 0.0012 | 0.0011 | 0.0004 | 0.0000 | 0.0000 | 0.0005 | 0.0002 | 0.0000 | [10 empty] | 0.00 | 0.00 | 0.00 | 0.00 | 50.00 | 90.00
201384 | 2025-02-27 | 2025-02-27 | 749 | GRADE T22/P22 | 160 DIA | ***** | 6.38 TO 6.43 | MAHARASHTRA SEAMLESS LIMITED | TDC-19, REV.00, ISSUE NO.9 DATED 07.12.2 | L+1 | 0.114 | 0.191 | 0.417 | 0.014 | 0.008 | 0.024 | 0.922 | 2.086 | 0.019 | 0.014 | 93 | 0.001 | 16 | 0.0014 | 1 | 0.0047 | 0.0008 | 0.0008 | 0.0033 | 0.0033 | 0.0051 | 0.0018 | 0.0010 | 0.0010 | 0.0000 | 0.0000 | 0.0005 | 0.0001 | 0.0000 | [10 empty] | 0.00 | 0.00 | 0.00 | 0.00 | 50.00 | 90.00
201385 | 2025-02-27 | 2025-02-28 | 00393 | SCM435BF | 180X180 | ***** | 7.50 TO 7.55 | MUKAND SUMI SPECIAL STEEL LIMI | NO SOL | L | 0.322 | 0.157 | 0.665 | 0.012 | 0.006 | 0.022 | 0.156 | 0.875 | 0.014 | 0.020 | 66 | 0.000 | 13 | 0.0019 | 1 | 0.0026 | 0.0005 | 0.0005 | 0.0031 | 0.0011 | 0.0021 | 0.0000 | 0.0013 | 0.0013 | 0.0000 | 0.0005 | 0.0001 | 0.0000 | 0.0000 | [10 empty] | 0.00 | 0.00 | 0.00 | 0.00 | 0.00 | 0.00
201386 | 2025-02-27 | 2025-02-28 | 00393 | SCM435BF | 180X180 | ***** | 7.50 TO 7.55 | MUKAND SUMI SPECIAL STEEL LIMI | NO SOL | L+1 | 0.332 | 0.168 | 0.659 | 0.012 | 0.005 | 0.021 | 0.155 | 0.872 | 0.013 | 0.022 | 63 | 0.000 | 17 | 0.0019 | 1 | 0.0027 | 0.0005 | 0.0005 | 0.0031 | 0.0011 | 0.0020 | 0.0000 | 0.0013 | 0.0012 | 0.0000 | 0.0005 | 0.0001 | 0.0000 | 0.0000 | [10 empty] | 0.00 | 0.00 | 0.00 | 0.00 | 0.00 | 0.00
201387 | 2025-02-27 | 2025-02-28 | 00393 | SCM435BF | 180X180 | ***** | 7.50 TO 7.55 | MUKAND SUMI SPECIAL STEEL LIMI | NO SOL | L+2 | 0.331 | 0.171 | 0.652 | 0.015 | 0.005 | 0.020 | 0.155 | 0.870 | 0.014 | 0.019 | 78 | 0.000 | 11 | 0.0016 | 0 | 0.0027 | 0.0006 | 0.0004 | 0.0030 | 0.0011 | 0.0025 | 0.0000 | 0.0013 | 0.0009 | 0.0000 | 0.0005 | 0.0001 | 0.0000 | 0.0000 | [10 empty] | 0.00 | 0.00 | 0.00 | 0.00 | 0.00 | 0.00
201388 | 2025-02-27 | 2025-02-28 | 749 | GRADE T22/P22 | 160 DIA | ***** | 6.38 TO 6.43 | MAHARASHTRA SEAMLESS LIMITED | TDC-19, REV.00, ISSUE NO.9 DATED 07.12.2 | L+2 | 0.114 | 0.168 | 0.419 | 0.014 | 0.009 | 0.029 | 0.924 | 2.139 | 0.020 | 0.018 | 93 | 0.001 | 27 | 0.0012 | 0 | 0.0049 | 0.0009 | 0.0010 | 0.0034 | 0.0038 | 0.0053 | 0.0008 | 0.0012 | 0.0008 | 0.0000 | 0.0000 | 0.0005 | 0.0005 | 0.0000 | [10 empty] | 0.00 | 0.00 | 0.00 | 0.00 | 50.00 | 90.00
201389 | 2025-02-27 | 2025-02-28 | 00393 | SCM435BF | 180X180 | ***** | 7.50 TO 7.55 | MUKAND SUMI SPECIAL STEEL LIMI | NO SOL | L+3 | 0.333 | 0.190 | 0.664 | 0.013 | 0.004 | 0.025 | 0.157 | 0.873 | 0.014 | 0.020 | 64 | 0.000 | 16 | 0.0021 | 0 | 0.0025 | 0.0004 | 0.0004 | 0.0029 | 0.0011 | 0.0020 | 0.0000 | 0.0012 | 0.0009 | 0.0000 | 0.0004 | 0.0001 | 0.0000 | 0.0000 | [10 empty] | 0.00 | 0.00 | 0.00 | 0.00 | 0.00 | 0.00
201390 | 2025-02-27 | 2025-02-28 | 749 | GRADE T22/P22 | 160 DIA | ***** | 6.38 TO 6.43 | MAHARASHTRA SEAMLESS LIMITED | TDC-19, REV.00, ISSUE NO.9 DATED 07.12.2 | L+3 | 0.152 | 0.229 | 0.435 | 0.013 | 0.007 | 0.025 | 0.917 | 2.068 | 0.022 | 0.021 | 111 | 0.001 | 18 | 0.0017 | 3 | 0.0051 | 0.0009 | 0.0011 | 0.0033 | 0.0035 | 0.0052 | 0.0013 | 0.0013 | 0.0002 | 0.0000 | 0.0000 | 0.0004 | 0.0004 | 0.0000 | [10 empty] | 0.00 | 0.00 | 0.00 | 0.00 | 50.00 | 90.00
201391 | 2025-02-27 | 2025-02-28 | 749 | GRADE T22/P22 | 160 DIA | ***** | 6.38 TO 6.43 | MAHARASHTRA SEAMLESS LIMITED | TDC-19, REV.00, ISSUE NO.9 DATED 07.12.2 | L+4 | 0.111 | 0.181 | 0.425 | 0.016 | 0.006 | 0.024 | 0.919 | 2.071 | 0.020 | 0.014 | 80 | 0.001 | 23 | 0.0013 | 0 | 0.0051 | 0.0009 | 0.0009 | 0.0032 | 0.0036 | 0.0050 | 0.0012 | 0.0011 | 0.0012 | 0.0000 | 0.0000 | 0.0005 | 0.0002 | 0.0000 | [10 empty] | 0.00 | 0.00 | 0.00 | 0.00 | 50.00 | 90.00
201392 | 2025-02-27 | 2025-02-28 | 00387 | 16MnCr5Lsi | 180X180 | ***** | 11.80 TO 11.90 | MUKAND SUMI SPECIAL STEEL LIMI | NO SOL | L | 0.174 | 0.059 | 1.236 | 0.017 | 0.019 | 0.022 | 0.010 | 0.985 | 0.013 | 0.027 | 67 | 0.000 | 18 | 0.0008 | 0 | 0.0035 | 0.0000 | 0.0005 | 0.0032 | 0.0016 | 0.0019 | 0.0000 | 0.0007 | 0.0007 | 0.0000 | 0.0003 | 0.0002 | 0.0000 | 0.0001 | [10 empty] | 0.00 | 0.00 | 0.00 | 2.00 | 12.00 | 90.00
201393 | 2025-02-27 | 2025-02-28 | 00387 | 16MnCr5Lsi | 180X180 | ***** | 11.80 TO 11.90 | MUKAND SUMI SPECIAL STEEL LIMI | NO SOL | L+1 | 0.173 | 0.105 | 1.266 | 0.015 | 0.019 | 0.021 | 0.010 | 1.008 | 0.015 | 0.025 | 97 | 0.000 | 20 | 0.0009 | 0 | 0.0043 | 0.0000 | 0.0005 | 0.0031 | 0.0018 | 0.0019 | 0.0000 | 0.0008 | 0.0012 | 0.0000 | 0.0003 | 0.0002 | 0.0000 | 0.0001 | [10 empty] | 0.00 | 0.00 | 0.00 | 2.00 | 12.00 | 90.00
201394 | 2025-02-27 | 2025-02-28 | 00387 | 16MnCr5Lsi | 180X180 | ***** | 11.80 TO 11.90 | MUKAND SUMI SPECIAL STEEL LIMI | NO SOL | L+2 | 0.173 | 0.081 | 1.242 | 0.012 | 0.018 | 0.020 | 0.016 | 0.970 | 0.013 | 0.028 | 97 | 0.000 | 21 | 0.0008 | 0 | 0.0038 | 0.0000 | 0.0004 | 0.0031 | 0.0016 | 0.0017 | 0.0000 | 0.0008 | 0.0011 | 0.0000 | 0.0003 | 0.0002 | 0.0000 | 0.0001 | [10 empty] | 0.00 | 0.00 | 0.00 | 2.00 | 12.00 | 90.00
201395 | 2025-02-27 | 2025-02-28 | 749 | GRADE T22/P22 | 160 DIA | ***** | 6.38 TO 6.43 | MAHARASHTRA SEAMLESS LIMITED | TDC-19, REV.00, ISSUE NO.9 DATED 07.12.2 | L+2 | 0.120 | 0.209 | 0.411 | 0.010 | 0.006 | 0.024 | 0.906 | 2.074 | 0.021 | 0.015 | 95 | 0.001 | 18 | 0.0014 | 0 | 0.0046 | 0.0010 | 0.0009 | 0.0032 | 0.0034 | 0.0052 | 0.0011 | 0.0012 | 0.0010 | 0.0000 | 0.0000 | 0.0004 | 0.0004 | 0.0000 | [10 empty] | 0.00 | 0.00 | 0.00 | 0.00 | 50.00 | 90.00
201396 | 2025-02-27 | 2025-02-28 | 749 | GRADE T22/P22 | 160 DIA | ***** | 6.38 TO 6.43 | MAHARASHTRA SEAMLESS LIMITED | TDC-19, REV.00, ISSUE NO.9 DATED 07.12.2 | L+3 | 0.105 | 0.183 | 0.403 | 0.011 | 0.004 | 0.025 | 0.896 | 2.115 | 0.022 | 0.017 | 88 | 0.001 | 15 | 0.0013 | 0 | 0.0046 | 0.0009 | 0.0009 | 0.0032 | 0.0033 | 0.0054 | 0.0007 | 0.0013 | 0.0003 | 0.0000 | 0.0000 | 0.0005 | 0.0003 | 0.0000 | [10 empty] | 0.00 | 0.00 | 0.00 | 0.00 | 50.00 | 90.00
201397 | 2025-02-27 | 2025-02-28 | 00361 | 20MnCr5 | 180X180 | ***** | 11.80 TO 11.90 | MUKAND SUMI SPECIAL STEEL LIMI | NO SOL | L | 0.189 | 0.176 | 1.310 | 0.012 | 0.012 | 0.030 | 0.007 | 1.261 | 0.016 | 0.025 | 74 | 0.001 | 8 | 0.0014 | 1 | 0.0046 | 0.0000 | 0.0007 | 0.0034 | 0.0022 | 0.0025 | 0.0000 | 0.0010 | 0.0008 | 0.0000 | 0.0003 | 0.0009 | 0.0000 | 0.0003 | [10 empty] | 0.00 | 0.00 | 0.00 | 0.00 | 0.00 | 0.00
201398 | 2025-02-27 | 2025-02-28 | 00361 | 20MnCr5 | 180X180 | ***** | 11.80 TO 11.90 | MUKAND SUMI SPECIAL STEEL LIMI | NO SOL | L+1 | 0.193 | 0.197 | 1.308 | 0.014 | 0.013 | 0.022 | 0.006 | 1.239 | 0.015 | 0.027 | 72 | 0.001 | 8 | 0.0016 | 0 | 0.0045 | 0.0000 | 0.0007 | 0.0034 | 0.0021 | 0.0024 | 0.0000 | 0.0009 | 0.0010 | 0.0000 | 0.0003 | 0.0005 | 0.0000 | 0.0002 | [10 empty] | 0.00 | 0.00 | 0.00 | 0.00 | 0.00 | 0.00
201399 | 2025-02-27 | 2025-02-28 | 749 | GRADE T22/P22 | 160 DIA | ***** | 6.38 TO 6.43 | MAHARASHTRA SEAMLESS LIMITED | TDC-19, REV.00, ISSUE NO.9 DATED 07.12.2 | L+5 | 0.121 | 0.199 | 0.431 | 0.013 | 0.003 | 0.023 | 0.918 | 2.136 | 0.020 | 0.017 | 118 | 0.001 | 14 | 0.0016 | 0 | 0.0050 | 0.0009 | 0.0009 | 0.0032 | 0.0034 | 0.0053 | 0.0006 | 0.0012 | 0.0001 | 0.0000 | 0.0000 | 0.0004 | 0.0002 | 0.0000 | [10 empty] | 0.00 | 0.00 | 0.00 | 0.00 | 50.00 | 90.00
201400 | 2025-02-27 | 2025-02-28 | 00517 | SCM420N | 180X180 | ***** | 11.95 TO 12.00 | MUKAND SUMI SPECIAL STEEL LIMI | NO SOL | L | 0.196 | 0.196 | 0.825 | 0.012 | 0.014 | 0.019 | 0.164 | 1.058 | 0.015 | 0.028 | 100 | 0.000 | 10 | 0.0020 | 1 | 0.0035 | 0.0000 | 0.0006 | 0.0031 | 0.0017 | 0.0023 | 0.0000 | 0.0011 | 0.0004 | 0.0000 | 0.0004 | 0.0005 | 0.0000 | 0.0000 | [10 empty] | 0.00 | 0.00 | 0.00 | 0.00 | 0.00 | 0.00
201401 | 2025-02-27 | 2025-02-28 | 00517 | SCM420N | 180X180 | ***** | 11.95 TO 12.00 | MUKAND SUMI SPECIAL STEEL LIMI | NO SOL | L+1 | 0.207 | 0.215 | 0.788 | 0.017 | 0.017 | 0.028 | 0.171 | 1.093 | 0.014 | 0.027 | 107 | 0.000 | 13 | 0.0025 | 1 | 0.0036 | 0.0001 | 0.0007 | 0.0031 | 0.0016 | 0.0030 | 0.0000 | 0.0012 | 0.0013 | 0.0000 | 0.0004 | 0.0002 | 0.0000 | 0.0000 | [10 empty] | 0.00 | 0.00 | 0.00 | 0.00 | 0.00 | 0.00
201402 | 2025-02-27 | 2025-02-28 | 00517 | SCM420N | 180X180 | ***** | 11.95 TO 12.00 | MUKAND SUMI SPECIAL STEEL LIMI | NO SOL | L+2 | 0.198 | 0.229 | 0.793 | 0.017 | 0.015 | 0.022 | 0.167 | 1.091 | 0.014 | 0.022 | 125 | 0.000 | 13 | 0.0022 | 0 | 0.0034 | 0.0001 | 0.0006 | 0.0031 | 0.0016 | 0.0024 | 0.0000 | 0.0012 | 0.0000 | 0.0000 | 0.0004 | 0.0005 | 0.0000 | 0.0000 | [10 empty] | 0.00 | 0.00 | 0.00 | 0.00 | 0.00 | 0.00
201403 | 2025-02-27 | 2025-02-28 | 749 | GRADE T22/P22 | 160 DIA | ***** | 6.38 TO 6.43 | MAHARASHTRA SEAMLESS LIMITED | TDC-19, REV.00, ISSUE NO.9 DATED 07.12.2 | L | 0.118 | 0.180 | 0.423 | 0.014 | 0.005 | 0.027 | 0.911 | 2.111 | 0.019 | 0.013 | 78 | 0.000 | 19 | 0.0014 | 0 | 0.0046 | 0.0008 | 0.0009 | 0.0031 | 0.0033 | 0.0052 | 0.0009 | 0.0012 | 0.0006 | 0.0000 | 0.0000 | 0.0005 | 0.0002 | 0.0000 | [10 empty] | 0.00 | 0.00 | 0.00 | 0.00 | 50.00 | 90.00
201404 | 2025-02-27 | 2025-02-28 | 749 | GRADE T22/P22 | 160 DIA | ***** | 6.38 TO 6.43 | MAHARASHTRA SEAMLESS LIMITED | TDC-19, REV.00, ISSUE NO.9 DATED 07.12.2 | L+1 | 0.120 | 0.197 | 0.425 | 0.012 | 0.004 | 0.027 | 0.895 | 2.107 | 0.020 | 0.017 | 90 | 0.001 | 13 | 0.0018 | 0 | 0.0046 | 0.0008 | 0.0009 | 0.0032 | 0.0032 | 0.0052 | 0.0004 | 0.0011 | 0.0003 | 0.0000 | 0.0000 | 0.0004 | 0.0002 | 0.0000 | [10 empty] | 0.00 | 0.00 | 0.00 | 0.00 | 50.00 | 90.00
201405 | 2025-02-28 | 2025-02-28 | 00704 | 10B35SKS1 | 180X180 | ***** | 7.50 TO 7.55 | MUKAND SUMI SPECIAL STEEL LIMI | NO SOL | L | 0.345 | 0.124 | 0.760 | 0.014 | 0.005 | 0.021 | 0.019 | 0.227 | 0.012 | 0.033 | 53 | 0.000 | 21 | 0.0492 | 28 | 0.0043 | 0.0002 | 0.0001 | 0.0028 | 0.0007 | 0.0008 | 0.0000 | 0.0011 | 0.0004 | 0.0000 | 0.0005 | 0.0001 | 0.0000 | 0.0000 | [10 empty] | 0.00 | 0.00 | 0.00 | 2.00 | 20.00 | 70.00
201406 | 2025-02-28 | 2025-02-28 | 00704 | 10B35SKS1 | 180X180 | ***** | 7.50 TO 7.55 | MUKAND SUMI SPECIAL STEEL LIMI | NO SOL | L+1 | 0.343 | 0.112 | 0.781 | 0.019 | 0.006 | 0.017 | 0.013 | 0.223 | 0.011 | 0.030 | 82 | 0.000 | 18 | 0.0399 | 24 | 0.0037 | 0.0002 | 0.0001 | 0.0030 | 0.0008 | 0.0007 | 0.0000 | 0.0012 | 0.0012 | 0.0000 | 0.0005 | 0.0000 | 0.0000 | 0.0000 | [10 empty] | 0.00 | 0.00 | 0.00 | 2.00 | 20.00 | 70.00
201407 | 2025-02-28 | 2025-02-28 | 749 | GRADE T22/P22 | 160 DIA | ******* | 6.38 TO 6.43 | MAHARASHTRA SEAMLESS LIMITED | TDC-19, REV.00, ISSUE NO.9 DATED 07.12.2 | L+2 | 0.107 | 0.202 | 0.414 | 0.013 | 0.003 | 0.027 | 0.927 | 2.110 | 0.020 | 0.014 | 93 | 0.001 | 19 | 0.0018 | 0 | 0.0049 | 0.0009 | 0.0009 | 0.0031 | 0.0034 | 0.0053 | 0.0008 | 0.0012 | 0.0002 | 0.0000 | 0.0000 | 0.0004 | 0.0003 | 0.0000 | [10 empty] | 0.00 | 0.00 | 0.00 | 0.00 | 50.00 | 90.00
201408 | 2025-02-28 | 2025-02-28 | 749 | GRADE T22/P22 | 160 DIA | ***** | 6.38 TO 6.43 | MAHARASHTRA SEAMLESS LIMITED | TDC-19, REV.00, ISSUE NO.9 DATED 07.12.2 | L+3 | 0.107 | 0.193 | 0.424 | 0.013 | 0.004 | 0.026 | 0.912 | 2.097 | 0.019 | 0.016 | 85 | 0.001 | 16 | 0.0017 | 0 | 0.0051 | 0.0009 | 0.0008 | 0.0032 | 0.0033 | 0.0051 | 0.0005 | 0.0012 | 0.0003 | 0.0000 | 0.0000 | 0.0004 | 0.0003 | 0.0000 | [10 empty] | 0.00 | 0.00 | 0.00 | 0.00 | 50.00 | 90.00
201409 | 2025-02-28 | 2025-02-28 | 00667 | 10B35S0 | 180X180 | ****** | 7.50 TO 7.55 | MUKAND SUMI SPECIAL STEEL LIMI | NO SOL | L+3 | 0.300 | 0.080 | 0.599 | 0.011 | 0.004 | 0.017 | 0.008 | 0.148 | 0.010 | 0.028 | 83 | 0.000 | 21 | 0.0340 | 22 | 0.0035 | 0.0006 | 0.0001 | 0.0030 | 0.0005 | 0.0005 | 0.0001 | 0.0013 | 0.0008 | 0.0000 | 0.0006 | 0.0000 | 0.0000 | 0.0000 | [10 empty] | 0.00 | 0.00 | 0.00 | 2.00 | 20.00 | 70.00
201410 | 2025-02-28 | 2025-02-28 | 749 | GRADE T22/P22 | 160 DIA | ***** | 6.38 TO 6.43 | MAHARASHTRA SEAMLESS LIMITED | TDC-19, REV.00, ISSUE NO.9 DATED 07.12.2 | L+4 | 0.109 | 0.174 | 0.416 | 0.012 | 0.004 | 0.024 | 0.899 | 2.066 | 0.020 | 0.014 | 82 | 0.001 | 17 | 0.0014 | 0 | 0.0049 | 0.0009 | 0.0008 | 0.0033 | 0.0033 | 0.0050 | 0.0011 | 0.0012 | 0.0002 | 0.0000 | 0.0000 | 0.0004 | 0.0002 | 0.0000 | [10 empty] | 0.00 | 0.00 | 0.00 | 0.00 | 50.00 | 90.00
201411 | 2025-02-28 | 2025-03-01 | 00667 | 10B35S0 | 180X180 | ***** | 7.50 TO 7.55 | MUKAND SUMI SPECIAL STEEL LIMI | NO SOL | L+2 | 0.311 | 0.093 | 0.636 | 0.013 | 0.008 | 0.015 | 0.007 | 0.105 | 0.011 | 0.030 | 73 | 0.000 | 23 | 0.0397 | 24 | 0.0032 | 0.0005 | 0.0000 | 0.0029 | 0.0005 | 0.0004 | 0.0000 | 0.0013 | 0.0014 | 0.0000 | 0.0006 | 0.0000 | 0.0000 | 0.0000 | [10 empty] | 0.00 | 0.00 | 0.00 | 2.00 | 20.00 | 70.00
201412 | 2025-02-28 | 2025-02-28 | 00667 | 10B35S0 | 180X180 | ***** | 7.50 TO 7.55 | MUKAND SUMI SPECIAL STEEL LIMI | NO SOL | L+1 | 0.314 | 0.061 | 0.615 | 0.012 | 0.010 | 0.022 | 0.017 | 0.090 | 0.011 | 0.022 | 74 | 0.000 | 17 | 0.0383 | 21 | 0.0035 | 0.0006 | 0.0001 | 0.0028 | 0.0004 | 0.0005 | 0.0001 | 0.0011 | 0.0011 | 0.0000 | 0.0006 | 0.0000 | 0.0000 | 0.0000 | [10 empty] | 0.00 | 0.00 | 0.00 | 2.00 | 20.00 | 70.00
201413 | 2025-02-28 | 2025-02-28 | 749 | GRADE T22/P22 | 160 DIA | ******* | 6.38 TO 6.43 | MAHARASHTRA SEAMLESS LIMITED | TDC-19, REV.00, ISSUE NO.9 DATED 07.12.2 | L | 0.112 | 0.169 | 0.414 | 0.012 | 0.004 | 0.028 | 0.903 | 2.075 | 0.020 | 0.014 | 73 | 0.001 | 18 | 0.0013 | 1 | 0.0049 | 0.0009 | 0.0008 | 0.0032 | 0.0034 | 0.0050 | 0.0010 | 0.0012 | 0.0000 | 0.0000 | 0.0000 | 0.0003 | 0.0004 | 0.0000 | [10 empty] | 0.00 | 0.00 | 0.00 | 0.00 | 50.00 | 90.00
201414 | 2025-02-28 | 2025-02-28 | 00667 | 10B35S0 | 180X180 | ***** | 7.50 TO 7.55 | MUKAND SUMI SPECIAL STEEL LIMI | NO SOL | L | 0.310 | 0.100 | 0.637 | 0.013 | 0.006 | 0.021 | 0.017 | 0.106 | 0.012 | 0.037 | 71 | 0.000 | 18 | 0.0509 | 27 | 0.0034 | 0.0006 | 0.0001 | 0.0028 | 0.0005 | 0.0006 | 0.0000 | 0.0011 | 0.0005 | 0.0000 | 0.0006 | 0.0000 | 0.0000 | 0.0000 | [10 empty] | 0.00 | 0.00 | 0.00 | 2.00 | 20.00 | 70.00
201415 | 2025-02-28 | 2025-02-28 | 749 | GRADE T22/P22 | 160 DIA | ***** | 6.38 TO 6.43 | MAHARASHTRA SEAMLESS LIMITED | TDC-19, REV.00, ISSUE NO.9 DATED 07.12.2 | L+3 | 0.111 | 0.184 | 0.422 | 0.013 | 0.004 | 0.028 | 0.922 | 2.068 | 0.021 | 0.018 | 78 | 0.000 | 20 | 0.0016 | 0 | 0.0047 | 0.0010 | 0.0008 | 0.0030 | 0.0031 | 0.0050 | 0.0010 | 0.0012 | 0.0003 | 0.0000 | 0.0000 | 0.0003 | 0.0002 | 0.0000 | [10 empty] | 0.00 | 0.00 | 0.00 | 0.00 | 50.00 | 90.00
201416 | 2025-02-28 | 2025-02-28 | 00134 | 41Cr4 | 180X180 | ***** | 11.80 TO 11.90 | MUKAND SUMI SPECIAL STEEL LIMI | NO SOL | L | 0.424 | 0.192 | 0.832 | 0.014 | 0.016 | 0.021 | 0.011 | 1.121 | 0.011 | 0.023 | 81 | 0.000 | 10 | 0.0021 | 0 | 0.0030 | 0.0000 | 0.0004 | 0.0028 | 0.0008 | 0.0023 | 0.0000 | 0.0012 | 0.0000 | 0.0000 | 0.0005 | 0.0001 | 0.0000 | 0.0000 | [10 empty] | 0.00 | 0.00 | 0.00 | 0.00 | 0.00 | 0.00
201417 | 2025-02-28 | 2025-02-28 | 749 | GRADE T22/P22 | 160 DIA | ***** | 6.38 TO 6.43 | MAHARASHTRA SEAMLESS LIMITED | TDC-19, REV.00, ISSUE NO.9 DATED 07.12.2 | L+4 | 0.114 | 0.205 | 0.442 | 0.013 | 0.004 | 0.032 | 0.915 | 2.055 | 0.020 | 0.016 | 73 | 0.001 | 19 | 0.0017 | 0 | 0.0050 | 0.0008 | 0.0008 | 0.0031 | 0.0031 | 0.0049 | 0.0007 | 0.0011 | 0.0000 | 0.0000 | 0.0000 | 0.0003 | 0.0001 | 0.0000 | [10 empty] | 0.00 | 0.00 | 0.00 | 0.00 | 50.00 | 90.00
201418 | 2025-02-28 | 2025-02-28 | 00134 | 41Cr4 | 180X180 | ***** | 11.80 TO 11.90 | MUKAND SUMI SPECIAL STEEL LIMI | NO SOL | L+1 | 0.435 | 0.188 | 0.839 | 0.010 | 0.016 | 0.022 | 0.010 | 1.166 | 0.012 | 0.022 | 88 | 0.000 | 9 | 0.0010 | 0 | 0.0025 | 0.0000 | 0.0004 | 0.0029 | 0.0008 | 0.0014 | 0.0000 | 0.0011 | 0.0000 | 0.0000 | 0.0005 | 0.0000 | 0.0000 | 0.0000 | [10 empty] | 0.00 | 0.00 | 0.00 | 0.00 | 0.00 | 0.00
201419 | 2025-02-28 | 2025-02-28 | 00134 | 41Cr4 | 180X180 | ***** | 11.80 TO 11.90 | MUKAND SUMI SPECIAL STEEL LIMI | NO SOL | L+2 | 0.427 | 0.183 | 0.833 | 0.012 | 0.019 | 0.021 | 0.006 | 1.106 | 0.012 | 0.024 | 97 | 0.000 | 14 | 0.0018 | 0 | 0.0027 | 0.0000 | 0.0003 | 0.0029 | 0.0009 | 0.0021 | 0.0000 | 0.0011 | 0.0000 | 0.0000 | 0.0005 | 0.0001 | 0.0000 | 0.0000 | [10 empty] | 0.00 | 0.00 | 0.00 | 0.00 | 0.00 | 0.00
201420 | 2025-02-28 | 2025-03-01 | 00134 | 41Cr4 | 180X180 | ***** | 11.80 TO 11.90 | MUKAND SUMI SPECIAL STEEL LIMI | NO SOL | L+3 | 0.433 | 0.196 | 0.817 | 0.011 | 0.019 | 0.026 | 0.009 | 1.140 | 0.013 | 0.027 | 72 | 0.000 | 11 | 0.0022 | 0 | 0.0030 | 0.0000 | 0.0004 | 0.0029 | 0.0009 | 0.0029 | 0.0000 | 0.0012 | 0.0000 | 0.0000 | 0.0005 | 0.0001 | 0.0000 | 0.0000 | [10 empty] | 0.00 | 0.00 | 0.00 | 0.00 | 0.00 | 0.00
201421 | 2025-02-28 | 2025-02-28 | 2222 | 42CrMo4 | 240X280 | 95 ROUND | 4.00 TO 4.05 | GSA INDUSTRIES | 3.30M ONLY | L | 0.414 | 0.226 | 0.841 | 0.019 | 0.013 | 0.021 | 0.160 | 1.139 | 0.014 | 0.025 | 62 | 0.000 | 13 | 0.0028 | 0 | 0.0040 | 0.0001 | 0.0006 | 0.0031 | 0.0015 | 0.0028 | 0.0000 | 0.0012 | 0.0000 | 0.0000 | 0.0004 | 0.0001 | 0.0000 | 0.0000 | [10 empty] | 0.00 | 0.00 | 0.00 | 2.00 | 20.00 | 100.00
201422 | 2025-02-28 | 2025-02-28 | 2222 | 42CrMo4 | 240X280 | 95 ROUND | 4.00 TO 4.05 | GSA INDUSTRIES | 3.30M ONLY | L+1 | 0.424 | 0.236 | 0.855 | 0.015 | 0.017 | 0.022 | 0.174 | 1.135 | 0.014 | 0.024 | 63 | 0.000 | 10 | 0.0030 | 0 | 0.0034 | 0.0000 | 0.0005 | 0.0030 | 0.0014 | 0.0033 | 0.0000 | 0.0010 | 0.0001 | 0.0000 | 0.0004 | 0.0001 | 0.0000 | 0.0000 | [10 empty] | 0.00 | 0.00 | 0.00 | 2.00 | 20.00 | 100.00
201423 | 2025-02-28 | 2025-03-01 | 00651 | SAE 9254D | 180X180 | ***** | 7.50 TO 7.55 | MUKAND SUMI SPECIAL STEEL LIMI | NO SOL | L | 0.531 | 1.251 | 0.653 | 0.012 | 0.006 | 0.023 | 0.015 | 0.648 | 0.015 | 0.005 | 50 | 0.001 | 2 | 0.0025 | 0 | 0.0021 | 0.0006 | 0.0003 | 0.0028 | 0.0007 | 0.0013 | 0.0001 | 0.0015 | 0.0000 | 0.0000 | 0.0006 | 0.0000 | 0.0000 | 0.0000 | [10 empty] | 0.00 | 0.00 | 0.00 | 2.00 | 15.00 | 80.00
201424 | 2025-02-28 | 2025-02-28 | 2222 | 42CrMo4 | 240X280 | 95 ROUND | 4.00 TO 4.05 | GSA INDUSTRIES | 3.30M ONLY | L+3 | 0.411 | 0.246 | 0.847 | 0.015 | 0.020 | 0.029 | 0.160 | 1.134 | 0.014 | 0.024 | 58 | 0.000 | 9 | 0.0021 | 0 | 0.0033 | 0.0000 | 0.0004 | 0.0030 | 0.0014 | 0.0027 | 0.0000 | 0.0010 | 0.0000 | 0.0000 | 0.0004 | 0.0001 | 0.0000 | 0.0000 | [10 empty] | 0.00 | 0.00 | 0.00 | 2.00 | 20.00 | 100.00
201425 | 2025-02-28 | 2025-03-01 | 00651 | SAE 9254D | 180X180 | ***** | 7.50 TO 7.55 | MUKAND SUMI SPECIAL STEEL LIMI | NO SOL | L+1 | 0.542 | 1.252 | 0.651 | 0.012 | 0.005 | 0.035 | 0.015 | 0.690 | 0.012 | 0.007 | 54 | 0.001 | 6 | 0.0033 | 0 | 0.0021 | 0.0008 | 0.0003 | 0.0029 | 0.0009 | 0.0019 | 0.0001 | 0.0014 | 0.0003 | 0.0000 | 0.0006 | 0.0000 | 0.0000 | 0.0001 | [10 empty] | 0.00 | 0.00 | 0.00 | 2.00 | 15.00 | 80.00
201426 | 2025-02-28 | 2025-02-28 | 2222 | 42CrMo4 | 240X280 | 95 ROUND | 4.00 TO 4.05 | GSA INDUSTRIES | 3.30M ONLY | L+2 | 0.427 | 0.239 | 0.832 | 0.015 | 0.015 | 0.025 | 0.164 | 1.140 | 0.015 | 0.024 | 80 | 0.000 | 8 | 0.0023 | 0 | 0.0032 | 0.0000 | 0.0005 | 0.0030 | 0.0016 | 0.0033 | 0.0000 | 0.0011 | 0.0000 | 0.0000 | 0.0004 | 0.0001 | 0.0000 | 0.0000 | [10 empty] | 0.00 | 0.00 | 0.00 | 2.00 | 20.00 | 100.00
201427 | 2025-02-28 | 2025-03-01 | 00651 | SAE 9254D | 180X180 | ***** | 7.50 TO 7.55 | MUKAND SUMI SPECIAL STEEL LIMI | NO SOL | L+2 | 0.545 | 1.268 | 0.674 | 0.012 | 0.009 | 0.022 | 0.009 | 0.681 | 0.013 | 0.007 | 49 | 0.001 | 9 | 0.0034 | 0 | 0.0023 | 0.0006 | 0.0002 | 0.0029 | 0.0012 | 0.0014 | 0.0001 | 0.0016 | 0.0000 | 0.0000 | 0.0007 | 0.0000 | 0.0000 | 0.0000 | [10 empty] | 0.00 | 0.00 | 0.00 | 2.00 | 15.00 | 80.00
201428 | 2025-02-28 | 2025-03-01 | 00523 | JIS S45C MOD | 180X180 | ****** | 11.80 TO 11.90 | MUKAND SUMI SPECIAL STEEL LIMI | NO SOL | L | 0.446 | 0.252 | 1.252 | 0.017 | 0.029 | 0.085 | 0.011 | 0.172 | 0.014 | 0.018 | 68 | 0.000 | 5 | 0.0030 | 1 | 0.0538 | 0.0000 | 0.0004 | 0.0030 | 0.0011 | 0.0009 | 0.0000 | 0.0009 | 0.0000 | 0.0000 | 0.0003 | 0.0000 | 0.0000 | 0.0000 | [10 empty] | 0.00 | 0.00 | 0.00 | 0.00 | 0.00 | 0.00
201429 | 2025-02-28 | 2025-03-01 | 00523 | JIS S45C MOD | 180X180 | ****** | 11.80 TO 11.90 | MUKAND SUMI SPECIAL STEEL LIMI | NO SOL | L+1 | 0.446 | 0.234 | 1.240 | 0.018 | 0.029 | 0.064 | 0.009 | 0.173 | 0.013 | 0.022 | 78 | 0.000 | 6 | 0.0026 | 1 | 0.0479 | 0.0000 | 0.0003 | 0.0029 | 0.0012 | 0.0009 | 0.0000 | 0.0009 | 0.0001 | 0.0000 | 0.0003 | 0.0000 | 0.0000 | 0.0001 | [10 empty] | 0.00 | 0.00 | 0.00 | 0.00 | 0.00 | 0.00
201430 | 2025-02-28 | 2025-03-01 | 1009 | SAE 1541 TYPE B | 240X280 | 93 ROUND | 4.17 TO 4.20 | CIE AUTOMOTIVE INDIA LTD | 3.05M ONLY | L | 0.439 | 0.295 | 1.618 | 0.017 | 0.023 | 0.101 | 0.013 | 0.276 | 0.014 | 0.027 | 142 | 0.000 | 11 | 0.0122 | 2 | 0.0048 | 0.0000 | 0.0006 | 0.0031 | 0.0018 | 0.0019 | 0.0000 | 0.0005 | 0.0000 | 0.0001 | 0.0001 | 0.0001 | 0.0000 | 0.0002 | [10 empty] | 0.00 | 0.00 | 130.00 | 2.00 | 15.00 | 180.00
201431 | 2025-02-28 | 2025-03-01 | 00523 | JIS S45C MOD | 180X180 | ****** | 11.80 TO 11.90 | MUKAND SUMI SPECIAL STEEL LIMI | NO SOL | L+2 | 0.436 | 0.241 | 1.223 | 0.021 | 0.038 | 0.078 | 0.009 | 0.164 | 0.016 | 0.020 | 66 | 0.000 | 5 | 0.0021 | 0 | 0.0493 | 0.0000 | 0.0004 | 0.0031 | 0.0010 | 0.0009 | 0.0000 | 0.0009 | 0.0003 | 0.0000 | 0.0004 | 0.0000 | 0.0000 | 0.0001 | [10 empty] | 0.00 | 0.00 | 0.00 | 0.00 | 0.00 | 0.00
201432 | 2025-02-28 | 2025-03-01 | 1009 | SAE 1541 TYPE B | 240X280 | 93 ROUND | 4.17 TO 4.20 | CIE AUTOMOTIVE INDIA LTD | 3.05M ONLY | L | 0.421 | 0.302 | 1.586 | 0.017 | 0.023 | 0.100 | 0.015 | 0.275 | 0.013 | 0.022 | 127 | 0.000 | 4 | 0.0119 | 1 | 0.0044 | 0.0000 | 0.0004 | 0.0031 | 0.0016 | 0.0014 | 0.0000 | 0.0007 | 0.0004 | 0.0000 | 0.0001 | 0.0001 | 0.0000 | 0.0003 | [10 empty] | 0.00 | 0.00 | 130.00 | 2.00 | 15.00 | 180.00
201433 | 2025-02-28 | 2025-03-01 | 1009 | SAE 1541 TYPE B | 240X280 | 93 ROUND | 4.17 TO 4.20 | CIE AUTOMOTIVE INDIA LTD | 3.05M ONLY | L+1 | 0.449 | 0.292 | 1.607 | 0.017 | 0.017 | 0.104 | 0.009 | 0.273 | 0.011 | 0.023 | 129 | 0.000 | 5 | 0.0114 | 0 | 0.0048 | 0.0000 | 0.0005 | 0.0030 | 0.0014 | 0.0014 | 0.0000 | 0.0003 | 0.0015 | 0.0000 | 0.0001 | 0.0001 | 0.0000 | 0.0001 | [10 empty] | 0.00 | 0.00 | 130.00 | 2.00 | 15.00 | 180.00
201434 | 2025-02-28 | 2025-03-01 | 00068 | SAE 1015 | 180X180 | ***** | 7.50 TO 7.55 | MUKAND SUMI SPECIAL STEEL LIMI | NO SOL | L | 0.146 | 0.103 | 0.400 | 0.012 | 0.004 | 0.017 | 0.008 | 0.067 | 0.010 | 0.032 | 71 | 0.000 | 21 | 0.0010 | 0 | 0.0013 | 0.0010 | 0.0000 | 0.0029 | 0.0000 | 0.0000 | 0.0001 | 0.0015 | 0.0011 | 0.0000 | 0.0007 | 0.0000 | 0.0000 | 0.0000 | [10 empty] | 0.00 | 0.00 | 0.00 | 0.00 | 0.00 | 0.00
201435 | 2025-02-28 | 2025-03-01 | 00068 | SAE 1015 | 180X180 | ***** | 7.50 TO 7.55 | MUKAND SUMI SPECIAL STEEL LIMI | NO SOL | L+1 | 0.156 | 0.086 | 0.384 | 0.016 | 0.004 | 0.013 | 0.006 | 0.052 | 0.009 | 0.027 | 78 | 0.000 | 24 | 0.0011 | 0 | 0.0012 | 0.0011 | 0.0000 | 0.0028 | 0.0000 | 0.0000 | 0.0002 | 0.0015 | 0.0006 | 0.0000 | 0.0007 | 0.0000 | 0.0000 | 0.0000 | [10 empty] | 0.00 | 0.00 | 0.00 | 0.00 | 0.00 | 0.00
201436 | 2025-02-28 | 2025-03-01 | 1975 | SAE 8620(H) | 240X280 | 80 ROUND | 4.20 TO 4.25 | KALYANI STEELS LTD (LONI) | NO SOL | S | 0.201 | 0.268 | 0.855 | 0.013 | 0.034 | 0.402 | 0.170 | 0.577 | 0.013 | 0.024 | 57 | 0.000 | 9 | 0.0025 | 2 | 0.0031 | 0.0000 | 0.0005 | 0.0029 | 0.0015 | 0.0020 | 0.0001 | 0.0011 | 0.0005 | 0.0000 | 0.0004 | 0.0001 | 0.0000 | 0.0000 | [10 empty] | 0.00 | 0.00 | 0.00 | 2.00 | 20.00 | 90.00
201437 | 2025-02-28 | 2025-03-01 | HH1 | 55C8 | 180X180 | ****** | 11.80 TO 11.90 | MUKAND SUMI SPECIAL STEEL LIMI | NO SOL | L | 0.509 | 0.196 | 0.768 | 0.017 | 0.019 | 0.018 | 0.009 | 0.065 | 0.010 | 0.027 | 65 | 0.000 | 5 | 0.0024 | 0 | 0.0020 | 0.0003 | 0.0003 | 0.0029 | 0.0003 | 0.0003 | 0.0000 | 0.0012 | 0.0001 | 0.0000 | 0.0005 | 0.0000 | 0.0000 | 0.0000 | [10 empty] | 0.00 | 0.00 | 0.00 | 0.00 | 0.00 | 0.00
201438 | 2025-02-28 | 2025-03-01 | HH1 | 55C8 | 180X180 | ****** | 11.80 TO 11.90 | MUKAND SUMI SPECIAL STEEL LIMI | NO SOL | L+1 | 0.531 | 0.201 | 0.755 | 0.018 | 0.017 | 0.019 | 0.008 | 0.064 | 0.011 | 0.022 | 63 | 0.000 | 6 | 0.0016 | 0 | 0.0025 | 0.0002 | 0.0002 | 0.0028 | 0.0003 | 0.0003 | 0.0000 | 0.0011 | 0.0000 | 0.0000 | 0.0005 | 0.0000 | 0.0000 | 0.0000 | [10 empty] | 0.00 | 0.00 | 0.00 | 0.00 | 0.00 | 0.00
201439 | 2025-02-28 | 2025-03-01 | 00175 | JIS S45CS1(V) | 240X280 | 180 RCS | 3.85 TO 3.90 | MUKAND SUMI SPECIAL STEEL LIMI | 3.25M TO 3.90 | L | 0.446 | 0.297 | 1.282 | 0.025 | 0.049 | 0.018 | 0.010 | 0.212 | 0.013 | 0.016 | 63 | 0.000 | 3 | 0.0030 | 1 | 0.0489 | 0.0000 | 0.0003 | 0.0030 | 0.0013 | 0.0008 | 0.0000 | 0.0008 | 0.0000 | 0.0000 | 0.0003 | 0.0000 | 0.0000 | 0.0001 | [10 empty] | 0.00 | 0.00 | 0.00 | 0.00 | 0.00 | 0.00
201440 | 2025-02-28 | 2025-03-01 | HH1 | 55C8 | 180X180 | ****** | 11.80 TO 11.90 | MUKAND SUMI SPECIAL STEEL LIMI | NO SOL | L+2 | 0.515 | 0.208 | 0.775 | 0.014 | 0.021 | 0.020 | 0.010 | 0.061 | 0.010 | 0.020 | 68 | 0.000 | 9 | 0.0019 | 0 | 0.0022 | 0.0002 | 0.0002 | 0.0029 | 0.0004 | 0.0004 | 0.0000 | 0.0011 | 0.0020 | 0.0000 | 0.0005 | 0.0000 | 0.0000 | 0.0000 | [10 empty] | 0.00 | 0.00 | 0.00 | 0.00 | 0.00 | 0.00

## Sheet3
Heat No | PRD Date | Material description | Cutting Length | Sequence | Cast | C% | SI% | MN% | P% | S% | NI% | MO% | CR% | CU% | AL% | N2-PPM | SN% | CA-PPM | TI% | B-PPM | V% | PB% | AS% | SB% | NB% | CO% | W% | BI% | TA% | ZR% | TE% | ZN% | CE% | SE% | FE | N2 CERT | N2 ACT | O2 ACT | O2 CERT | RAD | H2(ONL) | H2(RET) | H2 AVD | H2 BVD | H2min | O2Min | N2min | H2Max | O2Max | N2Max
200479 | 2025-02-01 | 20MnCr5 HH | 3.48 TO 3.51 | L | 200X200 | 0.175 | 0.247 | 1.223 | 0.027 | 0.020 | 0.014 | 0.003 | 1.045 | 0.011 | 0.028 | 89 | 0.000 | 13 | 0.0023 | 0 | 0.0044 | 0.0000 | 0.0002 | 0.0027 | 0.0017 | 0.0016 | 0.0000 | 0.0010 | 0.0000 | 0.0000 | 0.0003 | 0.0001 | 0.0000 | 0.0001 | [10 empty] | 0.00 | 0.00 | 80.00 | 2.00 | 20.00 | 110.00
200480 | 2025-02-01 | 20MnCr5 HH | 3.54 TO 3.57 | L+1 | 200X200 | 0.168 | 0.235 | 1.219 | 0.021 | 0.019 | 0.014 | 0.003 | 1.025 | 0.012 | 0.022 | 100 | 0.000 | 9 | 0.0019 | 1 | 0.0044 | 0.0000 | 0.0003 | 0.0027 | 0.0016 | 0.0018 | 0.0000 | 0.0009 | 0.0000 | 0.0000 | 0.0003 | 0.0004 | 0.0000 | 0.0002 | [10 empty] | 0.00 | 0.00 | 80.00 | 2.00 | 20.00 | 110.00
200481 | 2025-02-01 | SUJ2S | 3.20 TO 3.25 | L | 240X280 | 0.191 | 0.266 | 1.181 | 0.012 | 0.030 | 0.018 | 0.004 | 1.088 | 0.013 | 0.031 | 86 | 0.000 | 8 | 0.0027 | 2 | 0.0039 | 0.0000 | 0.0005 | 0.0028 | 0.0016 | 0.0026 | 0.0000 | 0.0009 | 0.0000 | 0.0000 | 0.0003 | 0.0003 | 0.0000 | 0.0003 | [10 empty] | 0.00 | 0.00 | 0.00 | 2.00 | 15.00 | 100.00
200482 | 2025-02-01 | 20MnCr5 HH | 3.54 TO 3.57 | L+2 | 200X200 | 0.183 | 0.272 | 1.254 | 0.012 | 0.019 | 0.016 | 0.003 | 1.042 | 0.012 | 0.027 | 107 | 0.000 | 7 | 0.0026 | 1 | 0.0037 | 0.0000 | 0.0005 | 0.0028 | 0.0017 | 0.0021 | 0.0000 | 0.0009 | 0.0003 | 0.0000 | 0.0003 | 0.0004 | 0.0000 | 0.0003 | [10 empty] | 0.00 | 0.00 | 80.00 | 2.00 | 20.00 | 110.00
200483 | 2025-02-01 | SUJ2S | 3.20 TO 3.25 | L+2 | 240X280 | 0.170 | 0.232 | 1.224 | 0.017 | 0.015 | 0.015 | 0.003 | 1.018 | 0.012 | 0.023 | 87 | 0.000 | 9 | 0.0021 | 0 | 0.0039 | 0.0000 | 0.0003 | 0.0027 | 0.0017 | 0.0019 | 0.0000 | 0.0010 | 0.0000 | 0.0000 | 0.0003 | 0.0004 | 0.0000 | 0.0001 | [10 empty] | 0.00 | 0.00 | 80.00 | 2.00 | 20.00 | 110.00
200484 | 2025-02-01 | 16MnCr5 | 3.50 TO 3.53 | L | 200X200 | 0.207 | 0.273 | 1.280 | 0.017 | 0.015 | 0.018 | 0.003 | 1.229 | 0.013 | 0.028 | 131 | 0.000 | 10 | 0.0026 | 1 | 0.0041 | 0.0000 | 0.0004 | 0.0029 | 0.0019 | 0.0025 | 0.0000 | 0.0011 | 0.0000 | 0.0000 | 0.0003 | 0.0006 | 0.0000 | 0.0002 | [10 empty] | 0.00 | 0.00 | 100.00 | 2.00 | 20.00 | 150.00
200485 | 2025-02-01 | 100Cr6HS | 3.85 TO 3.90 | L+2 | 240X280 | 0.548 | 0.250 | 0.866 | 0.028 | 0.021 | 0.010 | 0.003 | 0.160 | 0.009 | 0.026 | 69 | 0.000 | 10 | 0.0015 | 0 | 0.0029 | 0.0000 | 0.0000 | 0.0027 | 0.0002 | 0.0000 | 0.0000 | 0.0011 | 0.0001 | 0.0000 | 0.0004 | 0.0000 | 0.0000 | 0.0000 | [10 empty] | 0.00 | 0.00 | 0.00 | 2.00 | 20.00 | 90.00
200486 | 2025-02-01 | 16MnCr5 | 3.50 TO 3.53 | L+1 | 200X200 | 0.556 | 0.256 | 0.861 | 0.023 | 0.018 | 0.010 | 0.003 | 0.166 | 0.010 | 0.020 | 89 | 0.000 | 5 | 0.0017 | 0 | 0.0023 | 0.0000 | 0.0000 | 0.0024 | 0.0002 | 0.0000 | 0.0000 | 0.0011 | 0.0000 | 0.0000 | 0.0004 | 0.0000 | 0.0000 | 0.0000 | [10 empty] | 0.00 | 0.00 | 0.00 | 2.00 | 20.00 | 90.00
200487 | 2025-02-01 | 16MnCr5 | 3.50 TO 3.53 | L+2 | 200X200 | 0.192 | 0.280 | 1.439 | 0.017 | 0.006 | 0.045 | 0.003 | 0.821 | 0.012 | 0.015 | 71 | 0.000 | 9 | 0.0021 | 0 | 0.0045 | 0.0000 | 0.0002 | 0.0028 | 0.0017 | 0.0016 | 0.0000 | 0.0009 | 0.0000 | 0.0000 | 0.0002 | 0.0003 | 0.0000 | 0.0001 | [10 empty] | 0.00 | 0.00 | 0.00 | 0.00 | 15.00 | 90.00
200488 | 2025-02-01 | S55C-LS | 3.85 TO 3.90 | L | 240X280 | 0.182 | 0.293 | 1.463 | 0.013 | 0.004 | 0.052 | 0.005 | 0.804 | 0.012 | 0.024 | 72 | 0.000 | 7 | 0.0020 | 1 | 0.0043 | 0.0000 | 0.0004 | 0.0029 | 0.0016 | 0.0014 | 0.0000 | 0.0008 | 0.0002 | 0.0000 | 0.0002 | 0.0004 | 0.0000 | 0.0004 | [10 empty] | 0.00 | 0.00 | 0.00 | 0.00 | 15.00 | 90.00
200489 | 2025-02-02 | S55C-LS | 3.85 TO 3.90 | L+1 | 240X280 | 0.556 | 0.270 | 0.847 | 0.024 | 0.028 | 0.010 | 0.007 | 0.176 | 0.010 | 0.024 | 66 | 0.000 | 6 | 0.0026 | 0 | 0.0023 | 0.0000 | 0.0001 | 0.0026 | 0.0004 | 0.0005 | 0.0000 | 0.0011 | 0.0000 | 0.0000 | 0.0004 | 0.0000 | 0.0000 | 0.0000 | [10 empty] | 0.00 | 0.00 | 0.00 | 2.00 | 20.00 | 90.00
200490 | 2025-02-02 | 20Mc5 | 3.45 TO 3.48 | L | 200X200 | 0.191 | 0.151 | 0.598 | 0.014 | 0.021 | 1.879 | 0.008 | 1.863 | 0.008 | 0.024 | 78 | 0.000 | 8 | 0.0018 | 0 | 0.0030 | 0.0000 | 0.0005 | 0.0012 | 0.0023 | 0.0061 | 0.0016 | 0.0017 | 0.0000 | 0.0000 | 0.0007 | 0.0003 | 0.0002 | 0.0003 | [10 empty] | 0.00 | 0.00 | 0.00 | 0.00 | 0.00 | 0.00
200491 | 2025-02-02 | S55C-LS | 3.85 TO 3.90 | L+2 | 240X280 | 0.196 | 0.148 | 0.613 | 0.013 | 0.020 | 1.891 | 0.009 | 1.848 | 0.007 | 0.022 | 81 | 0.000 | 7 | 0.0019 | 0 | 0.0028 | 0.0000 | 0.0003 | 0.0008 | 0.0023 | 0.0064 | 0.0012 | 0.0020 | 0.0000 | 0.0000 | 0.0007 | 0.0003 | 0.0000 | 0.0001 | [10 empty] | 0.00 | 0.00 | 0.00 | 0.00 | 0.00 | 0.00
200492 | 2025-02-02 | 20Mc5 | 3.45 TO 3.48 | L+1 | 200X200 | 0.538 | 0.242 | 0.865 | 0.014 | 0.002 | 0.010 | 0.004 | 0.167 | 0.009 | 0.022 | 76 | 0.000 | 16 | 0.0020 | 0 | 0.0022 | 0.0000 | 0.0000 | 0.0024 | 0.0001 | 0.0005 | 0.0000 | 0.0012 | 0.0000 | 0.0000 | 0.0004 | 0.0000 | 0.0000 | 0.0000 | [10 empty] | 0.00 | 0.00 | 0.00 | 2.00 | 20.00 | 90.00
200493 | 2025-02-02 | 20MnCr5 HH | 2.60 TO 2.65 | L+2 | 200X200 | 0.528 | 0.222 | 0.840 | 0.015 | 0.002 | 0.013 | 0.005 | 0.169 | 0.009 | 0.026 | 61 | 0.000 | 19 | 0.0022 | 0 | 0.0024 | 0.0000 | 0.0000 | 0.0025 | 0.0001 | 0.0005 | 0.0000 | 0.0012 | 0.0000 | 0.0000 | 0.0004 | 0.0000 | 0.0000 | 0.0000 | [10 empty] | 0.00 | 0.00 | 0.00 | 2.00 | 20.00 | 90.00
200494 | 2025-02-02 | 38MNVS6 | 4.20 TO 4.23 | L | 240X280 | 1.001 | 0.212 | 0.405 | 0.014 | 0.003 | 0.027 | 0.007 | 1.438 | 0.004 | 0.020 | 62 | 0.000 | 3 | 0.0020 | 1 | 0.0027 | 0.0000 | 0.0003 | 0.0000 | 0.0000 | 0.0033 | 0.0000 | 0.0019 | 0.0000 | 0.0000 | 0.0007 | 0.0002 | 0.0000 | 0.0000 | [10 empty] | 0.00 | 0.00 | 0.00 | 0.00 | 0.00 | 0.00
200495 | 2025-02-02 | 38MNVS6 | 4.20 TO 4.23 | L+1 | 240X280 | 0.542 | 0.230 | 0.854 | 0.016 | 0.002 | 0.009 | 0.007 | 0.165 | 0.009 | 0.023 | 73 | 0.000 | 13 | 0.0020 | 0 | 0.0021 | 0.0000 | 0.0000 | 0.0027 | 0.0005 | 0.0000 | 0.0000 | 0.0014 | 0.0001 | 0.0000 | 0.0004 | 0.0000 | 0.0000 | 0.0000 | [10 empty] | 0.00 | 0.00 | 0.00 | 2.00 | 15.00 | 0.00
200496 | 2025-02-02 | 42CrMo4 | 3.55 TO 3.58 | L | 200X200 | 0.989 | 0.209 | 0.402 | 0.020 | 0.002 | 0.024 | 0.006 | 1.459 | 0.004 | 0.020 | 67 | 0.000 | 2 | 0.0022 | 0 | 0.0025 | 0.0001 | 0.0003 | 0.0000 | 0.0000 | 0.0033 | 0.0000 | 0.0020 | 0.0000 | 0.0000 | 0.0007 | 0.0001 | 0.0000 | 0.0001 | [10 empty] | 0.00 | 0.00 | 0.00 | 0.00 | 0.00 | 0.00
200497 | 2025-02-02 | 42CrMo4 | 2.60 TO 2.63 | L+2 | 200X200 | 0.969 | 0.246 | 0.396 | 0.026 | 0.002 | 0.033 | 0.007 | 1.402 | 0.004 | 0.012 | 61 | 0.000 | 1 | 0.0022 | 0 | 0.0025 | 0.0000 | 0.0001 | 0.0000 | 0.0000 | 0.0033 | 0.0000 | 0.0019 | 0.0000 | 0.0000 | 0.0007 | 0.0000 | 0.0000 | 0.0000 | [10 empty] | 0.00 | 0.00 | 0.00 | 0.00 | 15.00 | 100.00
200498 | 2025-02-02 | SCM-440 | 3.85 TO 3.90 | L | 240X280 | 0.196 | 0.273 | 1.226 | 0.015 | 0.024 | 0.018 | 0.004 | 1.221 | 0.013 | 0.029 | 71 | 0.000 | 11 | 0.0019 | 1 | 0.0041 | 0.0000 | 0.0005 | 0.0028 | 0.0020 | 0.0030 | 0.0000 | 0.0011 | 0.0000 | 0.0000 | 0.0003 | 0.0002 | 0.0000 | 0.0002 | [10 empty] | 0.00 | 0.00 | 0.00 | 2.00 | 20.00 | 90.00
200499 | 2025-02-02 | 42CrMo4 | 2.60 TO 2.63 | L+1 | 200X200 | 0.207 | 0.271 | 1.250 | 0.016 | 0.018 | 0.026 | 0.005 | 1.299 | 0.014 | 0.030 | 92 | 0.000 | 9 | 0.0023 | 0 | 0.0037 | 0.0000 | 0.0004 | 0.0029 | 0.0017 | 0.0028 | 0.0000 | 0.0011 | 0.0000 | 0.0000 | 0.0003 | 0.0002 | 0.0000 | 0.0003 | [10 empty] | 0.00 | 0.00 | 60.00 | 2.50 | 20.00 | 120.00
200500 | 2025-02-02 | SCM-440 | 3.85 TO 3.90 | L+1 | 240X280 | 0.198 | 0.287 | 1.251 | 0.016 | 0.016 | 0.018 | 0.007 | 1.275 | 0.013 | 0.024 | 77 | 0.000 | 8 | 0.0025 | 0 | 0.0040 | 0.0000 | 0.0004 | 0.0028 | 0.0019 | 0.0029 | 0.0000 | 0.0012 | 0.0000 | 0.0000 | 0.0003 | 0.0004 | 0.0000 | 0.0003 | [10 empty] | 0.00 | 0.00 | 60.00 | 2.50 | 20.00 | 120.00
200501 | 2025-02-02 | SCM-440 | 3.85 TO 3.90 | L+2 | 240X280 | 0.981 | 0.213 | 0.384 | 0.016 | 0.002 | 0.026 | 0.005 | 1.454 | 0.005 | 0.017 | 49 | 0.000 | 4 | 0.0019 | 1 | 0.0028 | 0.0000 | 0.0001 | 0.0000 | 0.0000 | 0.0036 | 0.0000 | 0.0019 | 0.0000 | 0.0000 | 0.0008 | 0.0001 | 0.0000 | 0.0000 | [10 empty] | 0.00 | 0.00 | 0.00 | 0.00 | 0.00 | 0.00
200502 | 2025-02-02 | DIN 1.1213M | 3.45 TO 3.48 | L | 200X200 | 0.969 | 0.241 | 0.383 | 0.015 | 0.002 | 0.024 | 0.008 | 1.462 | 0.005 | 0.015 | 65 | 0.000 | 5 | 0.0022 | 0 | 0.0025 | 0.0001 | 0.0002 | 0.0000 | 0.0000 | 0.0035 | 0.0000 | 0.0020 | 0.0000 | 0.0000 | 0.0007 | 0.0000 | 0.0000 | 0.0000 | [10 empty] | 0.00 | 0.00 | 0.00 | 0.00 | 0.00 | 0.00
200503 | 2025-02-02 | DIN 1.1213M | 3.45 TO 3.48 | L+1 | 200X200 | 0.165 | 0.229 | 1.117 | 0.020 | 0.021 | 0.016 | 0.005 | 1.009 | 0.012 | 0.023 | 81 | 0.000 | 12 | 0.0022 | 0 | 0.0036 | 0.0000 | 0.0004 | 0.0027 | 0.0016 | 0.0024 | 0.0000 | 0.0011 | 0.0000 | 0.0000 | 0.0004 | 0.0004 | 0.0000 | 0.0002 | [10 empty] | 0.00 | 0.00 | 0.00 | 2.00 | 20.00 | 90.00
200504 | 2025-02-02 | S55CR | 3.00 TO 3.05 | L | 240X280 | 0.952 | 0.244 | 0.383 | 0.015 | 0.003 | 0.024 | 0.008 | 1.448 | 0.005 | 0.016 | 61 | 0.000 | 6 | 0.0020 | 0 | 0.0026 | 0.0000 | 0.0002 | 0.0000 | 0.0000 | 0.0034 | 0.0000 | 0.0019 | 0.0000 | 0.0000 | 0.0007 | 0.0001 | 0.0000 | 0.0000 | [10 empty] | 0.00 | 0.00 | 0.00 | 0.00 | 0.00 | 0.00
200505 | 2025-02-02 | DIN 1.1213M | 3.45 TO 3.48 | L+2 | 200X200 | 0.165 | 0.242 | 1.103 | 0.019 | 0.026 | 0.015 | 0.006 | 0.999 | 0.011 | 0.026 | 73 | 0.000 | 9 | 0.0026 | 1 | 0.0034 | 0.0000 | 0.0005 | 0.0028 | 0.0016 | 0.0030 | 0.0000 | 0.0010 | 0.0002 | 0.0000 | 0.0003 | 0.0001 | 0.0000 | 0.0002 | [10 empty] | 0.00 | 0.00 | 0.00 | 2.00 | 20.00 | 90.00
200506 | 2025-02-02 | S55CR | 3.85 TO 3.90 | L+1 | 240X280 | 0.169 | 0.231 | 1.110 | 0.018 | 0.031 | 0.016 | 0.006 | 1.011 | 0.012 | 0.032 | 88 | 0.000 | 10 | 0.0031 | 1 | 0.0032 | 0.0000 | 0.0004 | 0.0027 | 0.0016 | 0.0030 | 0.0000 | 0.0010 | 0.0000 | 0.0000 | 0.0004 | 0.0002 | 0.0000 | 0.0003 | [10 empty] | 0.00 | 0.00 | 0.00 | 2.00 | 20.00 | 90.00
200507 | 2025-02-02 | S55CR | 3.85 TO 3.90 | L+2 | 240X280 | 0.456 | 0.279 | 1.266 | 0.021 | 0.040 | 0.011 | 0.005 | 0.215 | 0.012 | 0.009 | 62 | 0.000 | 5 | 0.0035 | 2 | 0.0480 | 0.0000 | 0.0004 | 0.0026 | 0.0011 | 0.0007 | 0.0000 | 0.0009 | 0.0000 | 0.0000 | 0.0003 | 0.0000 | 0.0000 | 0.0002 | [10 empty] | 0.00 | 0.00 | 0.00 | 0.00 | 0.00 | 0.00
200508 | 2025-02-02 | C70S6 | 3.46 TO 3.49 | L | 200X200 | 0.466 | 0.270 | 1.276 | 0.024 | 0.039 | 0.013 | 0.006 | 0.212 | 0.011 | 0.010 | 63 | 0.000 | 6 | 0.0028 | 1 | 0.0490 | 0.0000 | 0.0002 | 0.0027 | 0.0011 | 0.0008 | 0.0000 | 0.0008 | 0.0000 | 0.0000 | 0.0002 | 0.0000 | 0.0000 | 0.0002 | [10 empty] | 0.00 | 0.00 | 0.00 | 0.00 | 0.00 | 0.00
200509 | 2025-02-02 | C70S6 | 3.46 TO 3.49 | L+1 | 200X200 | 0.963 | 0.251 | 0.399 | 0.016 | 0.002 | 0.028 | 0.009 | 1.473 | 0.006 | 0.012 | 45 | 0.000 | 2 | 0.0019 | 0 | 0.0027 | 0.0000 | 0.0002 | 0.0000 | 0.0000 | 0.0035 | 0.0000 | 0.0019 | 0.0000 | 0.0000 | 0.0007 | 0.0001 | 0.0000 | 0.0001 | [10 empty] | 0.00 | 0.00 | 0.00 | 2.00 | 12.00 | 80.00
200510 | 2025-02-02 | SKFGRD3 | 3.07 TO 3.10 | L | 240X280 | 0.455 | 0.292 | 1.285 | 0.020 | 0.040 | 0.012 | 0.005 | 0.201 | 0.011 | 0.009 | 69 | 0.000 | 4 | 0.0030 | 1 | 0.0522 | 0.0000 | 0.0003 | 0.0027 | 0.0010 | 0.0006 | 0.0000 | 0.0007 | 0.0000 | 0.0000 | 0.0002 | 0.0000 | 0.0000 | 0.0002 | [10 empty] | 0.00 | 0.00 | 0.00 | 0.00 | 0.00 | 0.00
200511 | 2025-02-02 | C70S6 | 3.46 TO 3.49 | L+2 | 200X200 | 0.940 | 0.249 | 0.411 | 0.012 | 0.003 | 0.030 | 0.008 | 1.477 | 0.005 | 0.017 | 56 | 0.000 | 4 | 0.0015 | 0 | 0.0023 | 0.0000 | 0.0002 | 0.0000 | 0.0000 | 0.0034 | 0.0000 | 0.0018 | 0.0000 | 0.0000 | 0.0007 | 0.0001 | 0.0000 | 0.0000 | [10 empty] | 0.00 | 0.00 | 0.00 | 2.00 | 12.00 | 80.00
200512 | 2025-02-02 | 100Cr6 | 4.07 TO 4.10 | L+1 | 240X280 | 0.970 | 0.272 | 0.417 | 0.020 | 0.005 | 0.027 | 0.008 | 1.498 | 0.005 | 0.024 | 65 | 0.000 | 3 | 0.0020 | 0 | 0.0024 | 0.0000 | 0.0003 | 0.0000 | 0.0000 | 0.0034 | 0.0000 | 0.0018 | 0.0000 | 0.0000 | 0.0007 | 0.0001 | 0.0000 | 0.0000 | [10 empty] | 0.00 | 0.00 | 0.00 | 2.00 | 12.00 | 80.00
200513 | 2025-02-02 | C70 | 3.55 TO 3.58 | L | 200X200 | 0.203 | 0.252 | 0.850 | 0.020 | 0.017 | 0.017 | 0.005 | 1.138 | 0.012 | 0.028 | 157 | 0.000 | 13 | 0.0069 | 0 | 0.0031 | 0.0000 | 0.0002 | 0.0032 | 0.0392 | 0.0030 | 0.0000 | 0.0014 | 0.0000 | 0.0000 | 0.0005 | 0.0002 | 0.0000 | 0.0002 | [10 empty] | 0.00 | 0.00 | 130.00 | 2.00 | 12.00 | 160.00
200514 | 2025-02-02 | C70 | 3.55 TO 3.58 | L+1 | 200X200 | 0.199 | 0.241 | 0.837 | 0.017 | 0.016 | 0.020 | 0.006 | 1.192 | 0.011 | 0.034 | 134 | 0.000 | 7 | 0.0050 | 0 | 0.0030 | 0.0000 | 0.0003 | 0.0031 | 0.0368 | 0.0028 | 0.0000 | 0.0015 | 0.0000 | 0.0000 | 0.0005 | 0.0001 | 0.0000 | 0.0002 | [10 empty] | 0.00 | 0.00 | 130.00 | 2.00 | 12.00 | 160.00
200515 | 2025-02-02 | C70 | 3.55 TO 3.58 | L+2 | 200X200 | 0.207 | 0.234 | 0.816 | 0.020 | 0.012 | 0.018 | 0.009 | 1.180 | 0.011 | 0.029 | 170 | 0.000 | 9 | 0.0041 | 0 | 0.0035 | 0.0000 | 0.0002 | 0.0028 | 0.0377 | 0.0026 | 0.0000 | 0.0016 | 0.0000 | 0.0000 | 0.0005 | 0.0002 | 0.0000 | 0.0000 | [10 empty] | 0.00 | 0.00 | 130.00 | 2.00 | 12.00 | 160.00
200516 | 2025-02-02 | SKFGRD3 | 3.07 TO 3.10 | L | 240X280 | 0.202 | 0.290 | 1.300 | 0.017 | 0.019 | 0.021 | 0.010 | 1.226 | 0.012 | 0.031 | 108 | 0.000 | 8 | 0.0032 | 2 | 0.0041 | 0.0000 | 0.0006 | 0.0029 | 0.0021 | 0.0035 | 0.0000 | 0.0011 | 0.0005 | 0.0000 | 0.0003 | 0.0002 | 0.0000 | 0.0004 | [10 empty] | 0.00 | 0.00 | 100.00 | 2.00 | 20.00 | 150.00
200517 | 2025-02-02 | SKFGRD3 | 3.07 TO 3.10 | L+1 | 240X280 | 0.204 | 0.242 | 1.271 | 0.020 | 0.018 | 0.019 | 0.007 | 1.243 | 0.012 | 0.028 | 102 | 0.000 | 6 | 0.0029 | 1 | 0.0043 | 0.0000 | 0.0006 | 0.0029 | 0.0020 | 0.0033 | 0.0000 | 0.0012 | 0.0000 | 0.0000 | 0.0003 | 0.0003 | 0.0000 | 0.0004 | [10 empty] | 0.00 | 0.00 | 100.00 | 2.00 | 20.00 | 150.00
200518 | 2025-02-02 | V2909 | 3.46 TO 3.49 | L | 200X200 | 0.210 | 0.212 | 1.308 | 0.018 | 0.015 | 0.020 | 0.004 | 1.229 | 0.012 | 0.026 | 117 | 0.000 | 7 | 0.0016 | 0 | 0.0044 | 0.0000 | 0.0006 | 0.0027 | 0.0018 | 0.0025 | 0.0000 | 0.0010 | 0.0002 | 0.0000 | 0.0003 | 0.0004 | 0.0000 | 0.0004 | [10 empty] | 0.00 | 0.00 | 100.00 | 2.00 | 20.00 | 200.00
200519 | 2025-02-02 | SKFGRD3 | 3.07 TO 3.10 | L+2 | 240X280 | 0.048 | 0.056 | 0.371 | 0.013 | 0.004 | 0.009 | 0.002 | 0.046 | 0.009 | 0.023 | 69 | 0.000 | 20 | 0.0004 | 0 | 0.0010 | 0.0003 | 0.0000 | 0.0028 | 0.0002 | 0.0000 | 0.0001 | 0.0018 | 0.0003 | 0.0000 | 0.0007 | 0.0000 | 0.0000 | 0.0001 | [10 empty] | 0.00 | 0.00 | 0.00 | 0.00 | 0.00 | 0.00
200520 | 2025-02-02 | V2909 | 3.46 TO 3.49 | L+1 | 200X200 | 0.200 | 0.246 | 1.297 | 0.016 | 0.015 | 0.021 | 0.005 | 1.216 | 0.012 | 0.029 | 116 | 0.000 | 8 | 0.0023 | 1 | 0.0043 | 0.0000 | 0.0006 | 0.0029 | 0.0022 | 0.0024 | 0.0000 | 0.0012 | 0.0000 | 0.0000 | 0.0003 | 0.0002 | 0.0000 | 0.0004 | [10 empty] | 0.00 | 0.00 | 100.00 | 2.00 | 20.00 | 200.00
200521 | 2025-02-02 | 20MnCrS5LH | 4.15 TO 4.20 | L | 240X280 | 0.388 | 0.582 | 1.490 | 0.019 | 0.060 | 0.011 | 0.004 | 0.129 | 0.011 | 0.022 | 152 | 0.000 | 7 | 0.0032 | 1 | 0.0038 | 0.0000 | 0.0003 | 0.0028 | 0.0015 | 0.0006 | 0.0000 | 0.0006 | 0.0003 | 0.0000 | 0.0001 | 0.0000 | 0.0000 | 0.0002 | [10 empty] | 0.00 | 0.00 | 0.00 | 0.00 | 0.00 | 0.00
200522 | 2025-02-02 | 20MnCrS5LH | 4.15 TO 4.20 | L+1 | 240X280 | 0.393 | 0.548 | 1.459 | 0.021 | 0.059 | 0.013 | 0.007 | 0.138 | 0.013 | 0.021 | 148 | 0.000 | 3 | 0.0045 | 2 | 0.0038 | 0.0000 | 0.0003 | 0.0027 | 0.0014 | 0.0008 | 0.0000 | 0.0006 | 0.0004 | 0.0000 | 0.0001 | 0.0000 | 0.0000 | 0.0002 | [10 empty] | 0.00 | 0.00 | 0.00 | 0.00 | 0.00 | 0.00
200523 | 2025-02-02 | 20MnCr5 HH | 3.60 TO 3.63 | L | 200X200 | 0.178 | 0.232 | 1.274 | 0.021 | 0.015 | 0.017 | 0.004 | 1.266 | 0.012 | 0.023 | 70 | 0.000 | 3 | 0.0021 | 0 | 0.0038 | 0.0000 | 0.0003 | 0.0028 | 0.0018 | 0.0033 | 0.0000 | 0.0012 | 0.0000 | 0.0000 | 0.0003 | 0.0001 | 0.0000 | 0.0002 | [10 empty] | 0.00 | 0.00 | 60.00 | 2.50 | 20.00 | 120.00
200524 | 2025-02-03 | 20MnCr5 HH | 3.60 TO 3.63 | L+1 | 200X200 | 0.387 | 0.558 | 1.422 | 0.018 | 0.052 | 0.012 | 0.004 | 0.138 | 0.011 | 0.020 | 158 | 0.000 | 5 | 0.0044 | 2 | 0.0037 | 0.0000 | 0.0004 | 0.0028 | 0.0014 | 0.0008 | 0.0000 | 0.0006 | 0.0004 | 0.0000 | 0.0001 | 0.0001 | 0.0000 | 0.0001 | [10 empty] | 0.00 | 0.00 | 0.00 | 0.00 | 0.00 | 0.00
200525 | 2025-02-03 | 20MnCrS5LH | 4.15 TO 4.20 | L+2 | 240X280 | 0.185 | 0.322 | 1.251 | 0.017 | 0.023 | 0.018 | 0.005 | 1.297 | 0.012 | 0.024 | 77 | 0.000 | 5 | 0.0035 | 1 | 0.0041 | 0.0000 | 0.0005 | 0.0028 | 0.0018 | 0.0035 | 0.0000 | 0.0011 | 0.0000 | 0.0000 | 0.0003 | 0.0002 | 0.0000 | 0.0001 | [10 empty] | 0.00 | 0.00 | 60.00 | 2.50 | 20.00 | 120.00
200526 | 2025-02-03 | 20MnCr5 HH | 3.60 TO 3.63 | L+2 | 200X200 | 0.179 | 0.322 | 1.294 | 0.016 | 0.018 | 0.019 | 0.007 | 1.310 | 0.012 | 0.026 | 61 | 0.000 | 8 | 0.0036 | 1 | 0.0043 | 0.0000 | 0.0005 | 0.0027 | 0.0021 | 0.0033 | 0.0000 | 0.0010 | 0.0000 | 0.0000 | 0.0003 | 0.0002 | 0.0000 | 0.0003 | [10 empty] | 0.00 | 0.00 | 60.00 | 2.50 | 20.00 | 120.00
200527 | 2025-02-03 | 20MnCrS5LH | 4.15 TO 4.20 | L | 240X280 | 0.554 | 0.195 | 0.784 | 0.012 | 0.003 | 0.011 | 0.005 | 0.154 | 0.009 | 0.028 | 82 | 0.000 | 4 | 0.0018 | 0 | 0.0019 | 0.0000 | 0.0000 | 0.0024 | 0.0003 | 0.0003 | 0.0000 | 0.0012 | 0.0004 | 0.0000 | 0.0004 | 0.0000 | 0.0000 | 0.0000 | [10 empty] | 0.00 | 0.00 | 0.00 | 0.00 | 0.00 | 0.00
200528 | 2025-02-03 | 20MnCrS5LH | 4.15 TO 4.20 | L+1 | 240X280 | 0.551 | 0.206 | 0.783 | 0.011 | 0.003 | 0.012 | 0.005 | 0.150 | 0.009 | 0.026 | 80 | 0.000 | 5 | 0.0017 | 0 | 0.0018 | 0.0000 | 0.0000 | 0.0024 | 0.0002 | 0.0002 | 0.0000 | 0.0011 | 0.0000 | 0.0000 | 0.0004 | 0.0000 | 0.0000 | 0.0000 | [10 empty] | 0.00 | 0.00 | 0.00 | 0.00 | 0.00 | 0.00
200529 | 2025-02-03 | 20MnCrS5LH | 4.15 TO 4.20 | L+2 | 240X280 | 0.546 | 0.185 | 0.767 | 0.013 | 0.004 | 0.011 | 0.005 | 0.149 | 0.009 | 0.022 | 75 | 0.000 | 4 | 0.0021 | 0 | 0.0019 | 0.0000 | 0.0000 | 0.0025 | 0.0003 | 0.0003 | 0.0000 | 0.0011 | 0.0004 | 0.0000 | 0.0004 | 0.0000 | 0.0000 | 0.0000 | [10 empty] | 0.00 | 0.00 | 0.00 | 0.00 | 0.00 | 0.00
200530 | 2025-02-03 | SAE 8822(H) | 3.51 TO 3.54 | L | 200X200 | 0.372 | 0.528 | 1.412 | 0.023 | 0.066 | 0.012 | 0.005 | 0.177 | 0.012 | 0.016 | 145 | 0.000 | 4 | 0.0044 | 2 | 0.0929 | 0.0000 | 0.0005 | 0.0028 | 0.0014 | 0.0006 | 0.0000 | 0.0006 | 0.0000 | 0.0000 | 0.0001 | 0.0000 | 0.0000 | 0.0002 | [10 empty] | 0.00 | 0.00 | 130.00 | 2.00 | 15.00 | 1600.00
200531 | 2025-02-03 | SAE 8822(H) | 3.67 TO 3.70 | L+1 | 200X200 | 0.381 | 0.529 | 1.400 | 0.023 | 0.070 | 0.012 | 0.004 | 0.181 | 0.012 | 0.015 | 140 | 0.000 | 6 | 0.0035 | 1 | 0.0975 | 0.0000 | 0.0004 | 0.0028 | 0.0016 | 0.0010 | 0.0000 | 0.0007 | 0.0003 | 0.0000 | 0.0002 | 0.0000 | 0.0000 | 0.0003 | [10 empty] | 0.00 | 0.00 | 130.00 | 2.00 | 15.00 | 1600.00
200532 | 2025-02-03 | 100Cr6 | 4.07 TO 4.10 | L | 240X280 | 0.188 | 0.187 | 1.165 | 0.019 | 0.027 | 0.104 | 0.005 | 1.076 | 0.012 | 0.027 | 117 | 0.000 | 9 | 0.0019 | 0 | 0.0037 | 0.0000 | 0.0004 | 0.0026 | 0.0018 | 0.0022 | 0.0000 | 0.0010 | 0.0000 | 0.0000 | 0.0003 | 0.0004 | 0.0000 | 0.0000 | [10 empty] | 0.00 | 0.00 | 80.00 | 2.50 | 2500.00 | 140.00
200533 | 2025-02-03 | SAE 8822(H) | 3.67 TO 3.70 | L+2 | 200X200 | 0.187 | 0.169 | 1.156 | 0.022 | 0.019 | 0.107 | 0.005 | 1.075 | 0.012 | 0.027 | 122 | 0.000 | 9 | 0.0018 | 0 | 0.0037 | 0.0000 | 0.0004 | 0.0028 | 0.0020 | 0.0029 | 0.0000 | 0.0011 | 0.0015 | 0.0000 | 0.0003 | 0.0002 | 0.0000 | 0.0003 | [10 empty] | 0.00 | 0.00 | 80.00 | 2.50 | 2500.00 | 140.00
200534 | 2025-02-03 | SKFGRD3 | 3.07 TO 3.10 | L+1 | 240X280 | 0.191 | 0.158 | 1.163 | 0.021 | 0.022 | 0.103 | 0.003 | 1.064 | 0.011 | 0.020 | 111 | 0.000 | 10 | 0.0016 | 0 | 0.0036 | 0.0000 | 0.0003 | 0.0026 | 0.0017 | 0.0026 | 0.0000 | 0.0010 | 0.0000 | 0.0000 | 0.0003 | 0.0001 | 0.0000 | 0.0001 | [10 empty] | 0.00 | 0.00 | 80.00 | 2.50 | 2500.00 | 140.00
200535 | 2025-02-03 | SKFGRD3 | 3.07 TO 3.10 | L+2 | 240X280 | 0.540 | 0.224 | 0.873 | 0.012 | 0.006 | 0.010 | 0.002 | 0.170 | 0.017 | 0.024 | 74 | 0.000 | 16 | 0.0021 | 0 | 0.0021 | 0.0000 | 0.0002 | 0.0027 | 0.0006 | 0.0004 | 0.0000 | 0.0012 | 0.0003 | 0.0000 | 0.0004 | 0.0000 | 0.0000 | 0.0000 | [10 empty] | 0.00 | 0.00 | 0.00 | 2.00 | 15.00 | 80.00
200536 | 2025-02-03 | SAE 8319M | 3.52 TO 3.55 | L | 200X200 | 0.538 | 0.258 | 0.842 | 0.013 | 0.002 | 0.011 | 0.005 | 0.151 | 0.011 | 0.020 | 71 | 0.000 | 18 | 0.0024 | 0 | 0.0022 | 0.0000 | 0.0001 | 0.0026 | 0.0004 | 0.0005 | 0.0000 | 0.0011 | 0.0000 | 0.0000 | 0.0004 | 0.0001 | 0.0000 | 0.0000 | [10 empty] | 0.00 | 0.00 | 0.00 | 2.00 | 15.00 | 80.00
200537 | 2025-02-03 | SAE 8319M | 3.52 TO 3.55 | L+1 | 200X200 | 0.524 | 0.253 | 0.856 | 0.014 | 0.005 | 0.035 | 0.007 | 0.164 | 0.011 | 0.031 | 77 | 0.000 | 17 | 0.0050 | 0 | 0.0022 | 0.0000 | 0.0002 | 0.0026 | 0.0004 | 0.0005 | 0.0000 | 0.0012 | 0.0000 | 0.0000 | 0.0004 | 0.0000 | 0.0000 | 0.0000 | [10 empty] | 0.00 | 0.00 | 0.00 | 2.00 | 15.00 | 80.00
200538 | 2025-02-03 | 41CrS4PRF | 3.85 TO 3.90 | L | 240X280 | 0.202 | 0.236 | 0.811 | 0.012 | 0.018 | 0.018 | 0.005 | 1.036 | 0.011 | 0.024 | 72 | 0.000 | 11 | 0.0022 | 1 | 0.0043 | 0.0000 | 0.0004 | 0.0027 | 0.0013 | 0.0025 | 0.0000 | 0.0012 | 0.0005 | 0.0000 | 0.0005 | 0.0002 | 0.0000 | 0.0001 | [10 empty] | 0.00 | 0.00 | 0.00 | 0.00 | 0.00 | 0.00
200539 | 2025-02-03 | SAE 8319M | 3.52 TO 3.55 | L+2 | 200X200 | 0.199 | 0.253 | 0.806 | 0.013 | 0.017 | 0.022 | 0.009 | 1.042 | 0.011 | 0.025 | 87 | 0.000 | 20 | 0.0029 | 1 | 0.0029 | 0.0000 | 0.0003 | 0.0026 | 0.0013 | 0.0021 | 0.0000 | 0.0013 | 0.0001 | 0.0000 | 0.0005 | 0.0001 | 0.0000 | 0.0002 | [10 empty] | 0.00 | 0.00 | 0.00 | 0.00 | 0.00 | 0.00
200540 | 2025-02-03 | 41CrS4PRF | 3.85 TO 3.90 | L+1 | 240X280 | 0.194 | 0.243 | 0.785 | 0.013 | 0.018 | 0.022 | 0.009 | 1.068 | 0.010 | 0.024 | 79 | 0.000 | 10 | 0.0027 | 1 | 0.0025 | 0.0000 | 0.0003 | 0.0027 | 0.0010 | 0.0023 | 0.0000 | 0.0014 | 0.0003 | 0.0000 | 0.0005 | 0.0001 | 0.0000 | 0.0003 | [10 empty] | 0.00 | 0.00 | 0.00 | 0.00 | 0.00 | 0.00
200541 | 2025-02-03 | 41CrS4PRF | 3.85 TO 3.90 | L+2 | 240X280 | 0.463 | 0.256 | 1.182 | 0.016 | 0.010 | 0.014 | 0.009 | 0.161 | 0.011 | 0.023 | 75 | 0.000 | 9 | 0.0149 | 1 | 0.0038 | 0.0000 | 0.0002 | 0.0027 | 0.0009 | 0.0007 | 0.0000 | 0.0009 | 0.0001 | 0.0000 | 0.0002 | 0.0000 | 0.0000 | 0.0002 | [10 empty] | 0.00 | 0.00 | 0.00 | 2.00 | 20.00 | 100.00
200542 | 2025-02-03 | S55CR | 3.85 TO 3.90 | L | 240X280 | 0.454 | 0.245 | 1.179 | 0.019 | 0.008 | 0.013 | 0.007 | 0.175 | 0.009 | 0.025 | 73 | 0.000 | 5 | 0.0137 | 1 | 0.0034 | 0.0000 | 0.0001 | 0.0026 | 0.0006 | 0.0009 | 0.0000 | 0.0008 | 0.0000 | 0.0000 | 0.0002 | 0.0000 | 0.0000 | 0.0000 | [10 empty] | 0.00 | 0.00 | 0.00 | 2.00 | 20.00 | 100.00
200543 | 2025-02-03 | S55CR | 3.85 TO 3.90 | L+1 | 240X280 | 0.541 | 1.510 | 0.653 | 0.011 | 0.004 | 0.023 | 0.005 | 0.668 | 0.011 | 0.009 | 63 | 0.001 | 4 | 0.0043 | 0 | 0.0020 | 0.0000 | 0.0001 | 0.0025 | 0.0009 | 0.0013 | 0.0000 | 0.0017 | 0.0000 | 0.0000 | 0.0005 | 0.0000 | 0.0000 | 0.0000 | [10 empty] | 0.00 | 0.00 | 0.00 | 0.00 | 0.00 | 0.00
200544 | 2025-02-03 | SUP 9A | 11.80 TO 11.90 | L | 160X160 | 0.450 | 0.242 | 1.212 | 0.021 | 0.010 | 0.014 | 0.006 | 0.171 | 0.011 | 0.028 | 69 | 0.000 | 5 | 0.0131 | 0 | 0.0041 | 0.0000 | 0.0001 | 0.0026 | 0.0008 | 0.0007 | 0.0000 | 0.0010 | 0.0000 | 0.0000 | 0.0002 | 0.0000 | 0.0000 | 0.0000 | [10 empty] | 0.00 | 0.00 | 0.00 | 2.00 | 20.00 | 100.00
200545 | 2025-02-03 | SUP 9A | 11.80 TO 11.90 | L+1 | 160X160 | 0.549 | 1.516 | 0.664 | 0.013 | 0.005 | 0.016 | 0.005 | 0.651 | 0.008 | 0.010 | 65 | 0.001 | 4 | 0.0040 | 0 | 0.0021 | 0.0000 | 0.0002 | 0.0025 | 0.0006 | 0.0008 | 0.0000 | 0.0014 | 0.0000 | 0.0000 | 0.0006 | 0.0000 | 0.0000 | 0.0000 | [10 empty] | 0.00 | 0.00 | 0.00 | 0.00 | 0.00 | 0.00
200546 | 2025-02-04 | SUP 9A | 11.80 TO 11.90 | L+2 | 160X160 | 0.561 | 1.476 | 0.706 | 0.010 | 0.007 | 0.017 | 0.005 | 0.628 | 0.009 | 0.007 | 53 | 0.001 | 3 | 0.0031 | 0 | 0.0021 | 0.0000 | 0.0002 | 0.0024 | 0.0007 | 0.0012 | 0.0000 | 0.0014 | 0.0000 | 0.0000 | 0.0006 | 0.0000 | 0.0000 | 0.0000 | [10 empty] | 0.00 | 0.00 | 0.00 | 0.00 | 0.00 | 0.00
200547 | 2025-02-03 | SCM20HJ | 3.92 TO 3.95 | L | 240X280 | 0.463 | 0.230 | 1.196 | 0.014 | 0.010 | 0.015 | 0.006 | 0.171 | 0.010 | 0.025 | 72 | 0.000 | 12 | 0.0126 | 1 | 0.0035 | 0.0000 | 0.0002 | 0.0027 | 0.0007 | 0.0009 | 0.0000 | 0.0008 | 0.0002 | 0.0000 | 0.0002 | 0.0000 | 0.0000 | 0.0001 | [10 empty] | 0.00 | 0.00 | 0.00 | 2.00 | 20.00 | 100.00
200548 | 2025-02-03 | SCM20HJ | 3.92 TO 3.95 | L+1 | 240X280 | 0.461 | 0.243 | 1.206 | 0.017 | 0.011 | 0.012 | 0.005 | 0.185 | 0.010 | 0.027 | 67 | 0.000 | 7 | 0.0139 | 1 | 0.0037 | 0.0000 | 0.0001 | 0.0025 | 0.0009 | 0.0006 | 0.0000 | 0.0008 | 0.0000 | 0.0000 | 0.0003 | 0.0000 | 0.0000 | 0.0001 | [10 empty] | 0.00 | 0.00 | 0.00 | 2.00 | 20.00 | 100.00
200549 | 2025-02-03 | S53C | 2.95 TO 3.00 | L | 160X160 | 0.402 | 0.232 | 0.806 | 0.012 | 0.003 | 0.017 | 0.005 | 0.802 | 0.009 | 0.023 | 66 | 0.000 | 15 | 0.0032 | 0 | 0.0023 | 0.0000 | 0.0001 | 0.0024 | 0.0005 | 0.0014 | 0.0000 | 0.0013 | 0.0000 | 0.0000 | 0.0005 | 0.0000 | 0.0000 | 0.0000 | [10 empty] | 0.00 | 0.00 | 0.00 | 2.00 | 20.00 | 90.00
200550 | 2025-02-03 | S53C | 2.95 TO 3.00 | L+1 | 160X160 | 0.463 | 0.253 | 1.211 | 0.014 | 0.008 | 0.012 | 0.006 | 0.159 | 0.009 | 0.025 | 59 | 0.000 | 11 | 0.0102 | 0 | 0.0034 | 0.0000 | 0.0000 | 0.0023 | 0.0006 | 0.0007 | 0.0000 | 0.0008 | 0.0000 | 0.0000 | 0.0002 | 0.0000 | 0.0000 | 0.0000 | [10 empty] | 0.00 | 0.00 | 0.00 | 2.00 | 20.00 | 100.00
200551 | 2025-02-03 | S53C | 2.95 TO 3.00 |  | 160X160 | 0.407 | 0.224 | 0.838 | 0.013 | 0.003 | 0.015 | 0.004 | 0.780 | 0.010 | 0.023 | 71 | 0.000 | 13 | 0.0038 | 0 | 0.0028 | 0.0000 | 0.0002 | 0.0025 | 0.0007 | 0.0017 | 0.0000 | 0.0012 | 0.0000 | 0.0000 | 0.0005 | 0.0001 | 0.0000 | 0.0000 | [10 empty] | 0.00 | 0.00 | 0.00 | 2.00 | 20.00 | 90.00
200552 | 2025-02-04 | SAE 4140 | 4.20 TO 4.25 | L | 240X280 | 0.389 | 0.178 | 0.835 | 0.011 | 0.007 | 0.017 | 0.004 | 0.781 | 0.010 | 0.024 | 71 | 0.000 | 14 | 0.0024 | 0 | 0.0027 | 0.0000 | 0.0002 | 0.0026 | 0.0007 | 0.0016 | 0.0000 | 0.0011 | 0.0001 | 0.0000 | 0.0004 | 0.0001 | 0.0000 | 0.0000 | [10 empty] | 0.00 | 0.00 | 0.00 | 2.00 | 20.00 | 90.00
200553 | 2025-02-04 | SAE 4140 | 4.20 TO 4.25 | L+1 | 240X280 | 0.470 | 0.244 | 1.184 | 0.012 | 0.010 | 0.013 | 0.004 | 0.168 | 0.010 | 0.022 | 57 | 0.000 | 14 | 0.0101 | 0 | 0.0034 | 0.0000 | 0.0001 | 0.0026 | 0.0006 | 0.0008 | 0.0000 | 0.0008 | 0.0002 | 0.0000 | 0.0003 | 0.0000 | 0.0000 | 0.0000 | [10 empty] | 0.00 | 0.00 | 0.00 | 2.00 | 20.00 | 100.00
200554 | 2025-02-04 | SAE 4140 | 4.20 TO 4.25 | L+2 | 240X280 | 0.463 | 0.250 | 1.219 | 0.020 | 0.010 | 0.011 | 0.005 | 0.176 | 0.010 | 0.022 | 79 | 0.000 | 14 | 0.0139 | 0 | 0.0035 | 0.0000 | 0.0001 | 0.0027 | 0.0006 | 0.0001 | 0.0000 | 0.0007 | 0.0002 | 0.0000 | 0.0003 | 0.0000 | 0.0000 | 0.0001 | [10 empty] | 0.00 | 0.00 | 0.00 | 2.00 | 20.00 | 100.00
200555 | 2025-02-04 | SAE 4140 | 10.40 TO 10.45 | L | 160X160 | 0.462 | 0.284 | 1.208 | 0.016 | 0.009 | 0.014 | 0.005 | 0.163 | 0.011 | 0.028 | 65 | 0.000 | 8 | 0.0134 | 0 | 0.0036 | 0.0000 | 0.0001 | 0.0027 | 0.0008 | 0.0009 | 0.0000 | 0.0009 | 0.0000 | 0.0000 | 0.0003 | 0.0000 | 0.0000 | 0.0000 | [10 empty] | 0.00 | 0.00 | 0.00 | 2.00 | 20.00 | 100.00
200556 | 2025-02-04 | SAE 4140 | 10.40 TO 10.45 | L+1 | 160X160 | 0.485 | 0.283 | 0.808 | 0.012 | 0.018 | 0.123 | 0.007 | 0.158 | 0.126 | 0.022 | 63 | 0.000 | 15 | 0.0032 | 0 | 0.0022 | 0.0000 | 0.0001 | 0.0026 | 0.0006 | 0.0004 | 0.0001 | 0.0011 | 0.0000 | 0.0000 | 0.0005 | 0.0000 | 0.0000 | 0.0000 | [10 empty] | 0.00 | 0.00 | 0.00 | 0.00 | 0.00 | 0.00
200557 | 2025-02-04 | 20MnCr5ALN | 4.20 TO 4.23 | L | 240X280 | 0.481 | 0.265 | 0.800 | 0.015 | 0.019 | 0.132 | 0.005 | 0.167 | 0.124 | 0.017 | 61 | 0.000 | 10 | 0.0024 | 0 | 0.0024 | 0.0002 | 0.0001 | 0.0026 | 0.0006 | 0.0004 | 0.0001 | 0.0011 | 0.0000 | 0.0000 | 0.0005 | 0.0000 | 0.0000 | 0.0000 | [10 empty] | 0.00 | 0.00 | 0.00 | 0.00 | 0.00 | 0.00
200558 | 2025-02-04 | SAE 4140 | 10.40 TO 10.45 | L+2 | 160X160 | 0.482 | 0.278 | 0.828 | 0.016 | 0.017 | 0.134 | 0.010 | 0.182 | 0.123 | 0.019 | 54 | 0.000 | 10 | 0.0030 | 0 | 0.0025 | 0.0001 | 0.0001 | 0.0025 | 0.0005 | 0.0005 | 0.0000 | 0.0011 | 0.0002 | 0.0000 | 0.0004 | 0.0000 | 0.0000 | 0.0000 | [10 empty] | 0.00 | 0.00 | 0.00 | 0.00 | 0.00 | 0.00
200559 | 2025-02-04 | 20MnCr5ALN | 4.20 TO 4.23 | L+1 | 240X280 | 0.387 | 0.561 | 1.587 | 0.013 | 0.036 | 0.013 | 0.017 | 0.158 | 0.011 | 0.014 | 131 | 0.000 | 11 | 0.0098 | 1 | 0.0101 | 0.0000 | 0.0002 | 0.0027 | 0.0012 | 0.0002 | 0.0000 | 0.0005 | 0.0000 | 0.0000 | 0.0000 | 0.0000 | 0.0000 | 0.0000 | [10 empty] | 0.00 | 0.00 | 130.00 | 2.00 | 20.00 | 170.00
200560 | 2025-02-04 | 20MnCr5ALN | 4.20 TO 4.23 | L+2 | 240X280 | 0.410 | 0.557 | 1.638 | 0.014 | 0.032 | 0.012 | 0.019 | 0.171 | 0.011 | 0.010 | 148 | 0.000 | 9 | 0.0120 | 0 | 0.0101 | 0.0000 | 0.0001 | 0.0027 | 0.0014 | 0.0003 | 0.0000 | 0.0006 | 0.0000 | 0.0000 | 0.0000 | 0.0000 | 0.0000 | 0.0001 | [10 empty] | 0.00 | 0.00 | 130.00 | 2.00 | 20.00 | 170.00
200561 | 2025-02-04 | 54SiCr6 | 11.80 TO 11.90 | L | 160X160 | 0.550 | 1.529 | 0.701 | 0.009 | 0.003 | 0.018 | 0.009 | 0.633 | 0.010 | 0.012 | 55 | 0.001 | 6 | 0.0039 | 0 | 0.0025 | 0.0005 | 0.0002 | 0.0026 | 0.0013 | 0.0010 | 0.0000 | 0.0017 | 0.0000 | 0.0000 | 0.0006 | 0.0001 | 0.0000 | 0.0000 | [10 empty] | 0.00 | 0.00 | 0.00 | 0.00 | 0.00 | 0.00
200562 | 2025-02-04 | 54SiCr6 | 11.80 TO 11.90 | L+1 | 160X160 | 0.395 | 0.550 | 1.629 | 0.014 | 0.028 | 0.025 | 0.015 | 0.157 | 0.012 | 0.010 | 161 | 0.000 | 10 | 0.0091 | 0 | 0.0105 | 0.0000 | 0.0001 | 0.0026 | 0.0016 | 0.0003 | 0.0000 | 0.0005 | 0.0000 | 0.0000 | 0.0000 | 0.0000 | 0.0000 | 0.0001 | [10 empty] | 0.00 | 0.00 | 130.00 | 2.00 | 20.00 | 170.00
200563 | 2025-02-04 | SKFGRD3 | 3.07 TO 3.10 | L | 240X280 | 0.541 | 1.529 | 0.702 | 0.015 | 0.008 | 0.016 | 0.005 | 0.637 | 0.010 | 0.008 | 76 | 0.001 | 5 | 0.0028 | 0 | 0.0022 | 0.0005 | 0.0001 | 0.0024 | 0.0010 | 0.0003 | 0.0000 | 0.0015 | 0.0000 | 0.0000 | 0.0005 | 0.0000 | 0.0000 | 0.0000 | [10 empty] | 0.00 | 0.00 | 0.00 | 0.00 | 0.00 | 0.00
200564 | 2025-02-04 | 54SiCr6 | 11.80 TO 11.90 | L+2 | 160X160 | 0.542 | 1.522 | 0.672 | 0.009 | 0.005 | 0.018 | 0.005 | 0.646 | 0.011 | 0.009 | 76 | 0.001 | 3 | 0.0030 | 0 | 0.0022 | 0.0005 | 0.0002 | 0.0026 | 0.0012 | 0.0009 | 0.0000 | 0.0016 | 0.0000 | 0.0000 | 0.0006 | 0.0001 | 0.0000 | 0.0001 | [10 empty] | 0.00 | 0.00 | 0.00 | 0.00 | 0.00 | 0.00
200565 | 2025-02-04 | SKFGRD3 | 3.07 TO 3.10 | L+1 | 240X280 | 0.450 | 0.211 | 0.793 | 0.018 | 0.017 | 0.012 | 0.004 | 0.130 | 0.010 | 0.019 | 60 | 0.000 | 6 | 0.0026 | 0 | 0.0024 | 0.0001 | 0.0000 | 0.0024 | 0.0004 | 0.0000 | 0.0000 | 0.0011 | 0.0000 | 0.0000 | 0.0004 | 0.0000 | 0.0000 | 0.0000 | [10 empty] | 0.00 | 0.00 | 0.00 | 0.00 | 0.00 | 0.00
200566 | 2025-02-04 | SKFGRD3 | 3.07 TO 3.10 | L+2 | 240X280 | 0.454 | 0.261 | 0.800 | 0.017 | 0.014 | 0.011 | 0.005 | 0.121 | 0.009 | 0.023 | 79 | 0.000 | 4 | 0.0035 | 1 | 0.0022 | 0.0001 | 0.0001 | 0.0025 | 0.0005 | 0.0000 | 0.0000 | 0.0011 | 0.0000 | 0.0000 | 0.0004 | 0.0000 | 0.0000 | 0.0000 | [10 empty] | 0.00 | 0.00 | 0.00 | 0.00 | 0.00 | 0.00
200567 | 2025-02-04 | 16MnCr5SAF | 11.80 TO 11.90 | F | 160X160 | 0.171 | 0.192 | 1.234 | 0.017 | 0.016 | 0.018 | 0.008 | 1.004 | 0.011 | 0.019 | 83 | 0.000 | 7 | 0.0020 | 0 | 0.0039 | 0.0000 | 0.0002 | 0.0027 | 0.0018 | 0.0025 | 0.0000 | 0.0010 | 0.0000 | 0.0000 | 0.0003 | 0.0001 | 0.0000 | 0.0001 | [10 empty] | 0.00 | 0.00 | 0.00 | 2.00 | 20.00 | 90.00
200568 | 2025-02-04 | 16MnCr5SAF | 11.80 TO 11.90 | L+1 | 160X160 | 0.443 | 0.251 | 0.773 | 0.018 | 0.014 | 0.011 | 0.003 | 0.150 | 0.010 | 0.019 | 64 | 0.000 | 4 | 0.0021 | 0 | 0.0022 | 0.0001 | 0.0001 | 0.0025 | 0.0005 | 0.0002 | 0.0000 | 0.0012 | 0.0000 | 0.0000 | 0.0005 | 0.0000 | 0.0000 | 0.0000 | [10 empty] | 0.00 | 0.00 | 0.00 | 0.00 | 0.00 | 0.00
200569 | 2025-02-04 | 16MnCr5SAF | 11.80 TO 11.90 | L+2 | 160X160 | 0.168 | 0.199 | 1.244 | 0.017 | 0.018 | 0.028 | 0.004 | 1.013 | 0.011 | 0.021 | 81 | 0.000 | 7 | 0.0018 | 0 | 0.0038 | 0.0000 | 0.0002 | 0.0027 | 0.0016 | 0.0027 | 0.0000 | 0.0010 | 0.0000 | 0.0000 | 0.0003 | 0.0001 | 0.0000 | 0.0001 | [10 empty] | 0.00 | 0.00 | 0.00 | 2.00 | 20.00 | 90.00
200570 | 2025-02-04 | 100CrMnSi6-4 | 3.85 TO 3.90 | L | 240X280 | 0.166 | 0.221 | 1.248 | 0.018 | 0.017 | 0.018 | 0.006 | 1.022 | 0.012 | 0.023 | 77 | 0.000 | 7 | 0.0017 | 0 | 0.0038 | 0.0000 | 0.0003 | 0.0028 | 0.0017 | 0.0029 | 0.0000 | 0.0009 | 0.0003 | 0.0000 | 0.0003 | 0.0001 | 0.0000 | 0.0001 | [10 empty] | 0.00 | 0.00 | 0.00 | 2.00 | 20.00 | 90.00
200571 | 2025-02-04 | 100CrMnSi6-4 | 3.85 TO 3.90 | L+1 | 240X280 | 0.992 | 0.251 | 0.365 | 0.017 | 0.003 | 0.043 | 0.010 | 1.474 | 0.004 | 0.014 | 59 | 0.000 | 7 | 0.0017 | 1 | 0.0022 | 0.0000 | 0.0002 | 0.0000 | 0.0000 | 0.0032 | 0.0000 | 0.0019 | 0.0000 | 0.0000 | 0.0007 | 0.0000 | 0.0000 | 0.0000 | [10 empty] | 0.00 | 0.00 | 0.00 | 0.00 | 0.00 | 0.00
200572 | 2025-02-04 | 20MnCr5 HH | 6.00 TO 6.03 | L | 160X160 | 0.977 | 0.261 | 0.402 | 0.017 | 0.003 | 0.031 | 0.005 | 1.457 | 0.004 | 0.028 | 62 | 0.000 | 1 | 0.0024 | 0 | 0.0023 | 0.0000 | 0.0002 | 0.0000 | 0.0000 | 0.0034 | 0.0000 | 0.0018 | 0.0000 | 0.0000 | 0.0007 | 0.0001 | 0.0000 | 0.0000 | [10 empty] | 0.00 | 0.00 | 0.00 | 0.00 | 0.00 | 0.00
200573 | 2025-02-04 | 100CrMnSi6-4 | 3.85 TO 3.90 | L+2 | 240X280 | 0.169 | 0.103 | 1.233 | 0.015 | 0.016 | 0.020 | 0.006 | 0.981 | 0.012 | 0.030 | 78 | 0.000 | 18 | 0.0014 | 0 | 0.0036 | 0.0000 | 0.0003 | 0.0028 | 0.0017 | 0.0020 | 0.0000 | 0.0008 | 0.0004 | 0.0000 | 0.0003 | 0.0003 | 0.0000 | 0.0002 | [10 empty] | 0.00 | 0.00 | 0.00 | 2.00 | 12.00 | 90.00
200574 | 2025-02-04 | 20MnCr5 HH | 6.00 TO 6.03 | L+1 | 160X160 | 0.978 | 0.211 | 0.395 | 0.021 | 0.002 | 0.029 | 0.008 | 1.463 | 0.004 | 0.013 | 59 | 0.000 | 4 | 0.0025 | 0 | 0.0027 | 0.0000 | 0.0002 | 0.0000 | 0.0000 | 0.0033 | 0.0000 | 0.0017 | 0.0000 | 0.0000 | 0.0007 | 0.0001 | 0.0000 | 0.0000 | [10 empty] | 0.00 | 0.00 | 0.00 | 0.00 | 0.00 | 0.00
200575 | 2025-02-05 | 20Mc5 | 6.00 TO 6.03 | L+2 | 160X160 | 0.172 | 0.077 | 1.231 | 0.014 | 0.020 | 0.021 | 0.006 | 0.987 | 0.011 | 0.029 | 84 | 0.000 | 13 | 0.0014 | 0 | 0.0039 | 0.0000 | 0.0002 | 0.0026 | 0.0017 | 0.0014 | 0.0000 | 0.0009 | 0.0000 | 0.0000 | 0.0003 | 0.0001 | 0.0000 | 0.0001 | [10 empty] | 0.00 | 0.00 | 0.00 | 2.00 | 12.00 | 90.00
200576 | 2025-02-05 | 18CrNi8 | 3.20 TO 3.25 | L | 240X280 | 0.162 | 0.081 | 1.280 | 0.013 | 0.017 | 0.021 | 0.005 | 0.984 | 0.011 | 0.029 | 77 | 0.000 | 13 | 0.0010 | 0 | 0.0039 | 0.0000 | 0.0003 | 0.0027 | 0.0017 | 0.0009 | 0.0000 | 0.0009 | 0.0000 | 0.0000 | 0.0003 | 0.0002 | 0.0000 | 0.0001 | [10 empty] | 0.00 | 0.00 | 0.00 | 2.00 | 12.00 | 90.00
200577 | 2025-02-05 | 18CrNi8 | 3.20 TO 3.25 | L+1 | 240X280 | 0.517 | 0.224 | 0.986 | 0.021 | 0.015 | 0.013 | 0.004 | 0.162 | 0.011 | 0.020 | 62 | 0.000 | 7 | 0.0024 | 0 | 0.0030 | 0.0000 | 0.0001 | 0.0025 | 0.0005 | 0.0005 | 0.0000 | 0.0011 | 0.0000 | 0.0000 | 0.0003 | 0.0000 | 0.0000 | 0.0000 | [10 empty] | 0.00 | 0.00 | 0.00 | 2.00 | 20.00 | 90.00
200578 | 2025-02-05 | 16MnCrS5 | 11.80 TO 11.90 | L | 160X160 | 0.517 | 0.251 | 1.010 | 0.022 | 0.015 | 0.010 | 0.003 | 0.162 | 0.010 | 0.020 | 68 | 0.000 | 5 | 0.0020 | 0 | 0.0032 | 0.0000 | 0.0000 | 0.0025 | 0.0006 | 0.0006 | 0.0000 | 0.0011 | 0.0000 | 0.0000 | 0.0003 | 0.0000 | 0.0000 | 0.0000 | [10 empty] | 0.00 | 0.00 | 0.00 | 2.00 | 20.00 | 90.00
200579 | 2025-02-05 | 16MnCrS5 | 11.80 TO 11.90 | L+1 | 160X160 | 0.539 | 1.376 | 0.674 | 0.013 | 0.003 | 0.013 | 0.003 | 0.688 | 0.008 | 0.009 | 48 | 0.001 | 4 | 0.0042 | 0 | 0.0024 | 0.0007 | 0.0002 | 0.0026 | 0.0010 | 0.0010 | 0.0000 | 0.0017 | 0.0000 | 0.0000 | 0.0006 | 0.0000 | 0.0000 | 0.0001 | [10 empty] | 0.00 | 0.00 | 0.00 | 2.00 | 15.00 | 80.00
200580 | 2025-02-05 | SAE 1522 | 3.20 TO 3.25 | S | 240X280 | 0.512 | 0.251 | 0.994 | 0.018 | 0.015 | 0.028 | 0.005 | 0.166 | 0.009 | 0.024 | 71 | 0.000 | 8 | 0.0021 | 0 | 0.0028 | 0.0000 | 0.0000 | 0.0024 | 0.0003 | 0.0008 | 0.0000 | 0.0010 | 0.0000 | 0.0000 | 0.0003 | 0.0000 | 0.0000 | 0.0000 | [10 empty] | 0.00 | 0.00 | 0.00 | 2.00 | 20.00 | 90.00
200581 | 2025-02-05 | 16MnCr5 | 6.00 TO 6.03 | L+2 | 160X160 | 0.551 | 1.388 | 0.681 | 0.012 | 0.002 | 0.054 | 0.004 | 0.680 | 0.009 | 0.012 | 59 | 0.001 | 2 | 0.0047 | 0 | 0.0024 | 0.0004 | 0.0001 | 0.0024 | 0.0009 | 0.0010 | 0.0000 | 0.0015 | 0.0000 | 0.0000 | 0.0005 | 0.0000 | 0.0000 | 0.0000 | [10 empty] | 0.00 | 0.00 | 0.00 | 2.00 | 15.00 | 80.00
200582 | 2025-02-05 | 16MnCr5 | 6.00 TO 6.03 | L+3 | 160X160 | 0.538 | 1.342 | 0.673 | 0.014 | 0.003 | 0.028 | 0.004 | 0.682 | 0.009 | 0.011 | 63 | 0.000 | 10 | 0.0048 | 0 | 0.0023 | 0.0006 | 0.0002 | 0.0025 | 0.0008 | 0.0008 | 0.0000 | 0.0017 | 0.0000 | 0.0000 | 0.0005 | 0.0000 | 0.0000 | 0.0001 | [10 empty] | 0.00 | 0.00 | 0.00 | 2.00 | 15.00 | 80.00
200583 | 2025-02-05 | SAE 1538MV | 3.64 TO 3.68 | L | 240X280 | 0.159 | 0.280 | 1.219 | 0.015 | 0.018 | 0.194 | 0.060 | 1.184 | 0.105 | 0.029 | 113 | 0.000 | 12 | 0.0030 | 13 | 0.0042 | 0.0000 | 0.0005 | 0.0026 | 0.0020 | 0.0036 | 0.0000 | 0.0011 | 0.0001 | 0.0000 | 0.0003 | 0.0003 | 0.0000 | 0.0001 | [10 empty] | 0.00 | 0.00 | 90.00 | 0.00 | 25.00 | 0.00
200584 | 2025-02-05 | SAE 1538MV | 3.64 TO 3.68 | L+1 | 240X280 | 0.165 | 0.264 | 1.216 | 0.014 | 0.016 | 0.200 | 0.061 | 1.226 | 0.105 | 0.033 | 124 | 0.000 | 8 | 0.0024 | 13 | 0.0039 | 0.0000 | 0.0005 | 0.0029 | 0.0022 | 0.0040 | 0.0000 | 0.0011 | 0.0001 | 0.0000 | 0.0003 | 0.0005 | 0.0000 | 0.0004 | [10 empty] | 0.00 | 0.00 | 90.00 | 0.00 | 25.00 | 0.00
200585 | 2025-02-05 | SAE52100 | 2.95 TO 3.00 | L | 160X160 | 0.394 | 0.206 | 0.778 | 0.013 | 0.004 | 0.017 | 0.165 | 1.020 | 0.011 | 0.022 | 72 | 0.000 | 18 | 0.0023 | 0 | 0.0028 | 0.0000 | 0.0003 | 0.0024 | 0.0011 | 0.0021 | 0.0000 | 0.0013 | 0.0000 | 0.0000 | 0.0003 | 0.0001 | 0.0000 | 0.0000 | [10 empty] | 0.00 | 0.00 | 0.00 | 2.00 | 15.00 | 90.00
200586 | 2025-02-05 | SAE 1538MV | 3.64 TO 3.68 | L+2 | 240X280 | 0.164 | 0.260 | 1.235 | 0.018 | 0.017 | 0.188 | 0.061 | 1.193 | 0.105 | 0.031 | 118 | 0.000 | 11 | 0.0023 | 15 | 0.0038 | 0.0000 | 0.0004 | 0.0026 | 0.0021 | 0.0040 | 0.0000 | 0.0010 | 0.0000 | 0.0000 | 0.0003 | 0.0005 | 0.0000 | 0.0002 | [10 empty] | 0.00 | 0.00 | 90.00 | 0.00 | 25.00 | 0.00
200587 | 2025-02-05 | SKFGRD3 | 3.02 TO 3.05 | L+1 | 160X160 | 0.391 | 0.214 | 0.802 | 0.012 | 0.004 | 0.022 | 0.153 | 1.020 | 0.011 | 0.022 | 80 | 0.000 | 15 | 0.0031 | 0 | 0.0029 | 0.0001 | 0.0003 | 0.0025 | 0.0012 | 0.0024 | 0.0000 | 0.0012 | 0.0000 | 0.0000 | 0.0004 | 0.0001 | 0.0000 | 0.0000 | [10 empty] | 0.00 | 0.00 | 0.00 | 2.00 | 15.00 | 90.00
200588 | 2025-02-05 | 100Cr6 | 3.02 TO 3.05 | L+2 | 160X160 | 0.395 | 0.216 | 0.778 | 0.014 | 0.003 | 0.018 | 0.155 | 1.024 | 0.012 | 0.022 | 84 | 0.000 | 10 | 0.0028 | 1 | 0.0029 | 0.0003 | 0.0004 | 0.0025 | 0.0012 | 0.0023 | 0.0000 | 0.0013 | 0.0000 | 0.0000 | 0.0003 | 0.0001 | 0.0000 | 0.0000 | [10 empty] | 0.00 | 0.00 | 0.00 | 2.00 | 15.00 | 90.00
200589 | 2025-02-05 | SAE 1538MV | 3.46 TO 3.50 | L | 240X280 | 0.964 | 0.222 | 0.337 | 0.012 | 0.005 | 0.028 | 0.006 | 1.445 | 0.003 | 0.029 | 68 | 0.000 | 1 | 0.0016 | 0 | 0.0021 | 0.0010 | 0.0003 | 0.0000 | 0.0000 | 0.0032 | 0.0000 | 0.0017 | 0.0000 | 0.0000 | 0.0007 | 0.0000 | 0.0000 | 0.0000 | [10 empty] | 0.00 | 0.00 | 0.00 | 0.00 | 0.00 | 0.00
200590 | 2025-02-05 | SAE 1538MV | 3.46 TO 3.50 | L+1 | 240X280 | 0.968 | 0.222 | 0.349 | 0.012 | 0.003 | 0.033 | 0.006 | 1.444 | 0.003 | 0.014 | 60 | 0.000 | 5 | 0.0016 | 0 | 0.0020 | 0.0009 | 0.0002 | 0.0000 | 0.0000 | 0.0034 | 0.0000 | 0.0016 | 0.0000 | 0.0000 | 0.0007 | 0.0000 | 0.0000 | 0.0000 | [10 empty] | 0.00 | 0.00 | 0.00 | 0.00 | 0.00 | 0.00
200591 | 2025-02-05 | 54SiCr6 | 11.80 TO 11.90 | L | 160X160 | 0.554 | 1.503 | 0.660 | 0.015 | 0.004 | 0.026 | 0.005 | 0.669 | 0.009 | 0.010 | 65 | 0.001 | 3 | 0.0039 | 0 | 0.0022 | 0.0006 | 0.0002 | 0.0025 | 0.0010 | 0.0007 | 0.0000 | 0.0016 | 0.0000 | 0.0000 | 0.0006 | 0.0000 | 0.0000 | 0.0000 | [10 empty] | 0.00 | 0.00 | 0.00 | 0.00 | 0.00 | 0.00
200592 | 2025-02-05 | SAE 1538MV | 3.46 TO 3.50 | L+2 | 240X280 | 0.968 | 0.201 | 0.372 | 0.011 | 0.005 | 0.031 | 0.006 | 1.481 | 0.005 | 0.015 | 63 | 0.000 | 5 | 0.0018 | 0 | 0.0022 | 0.0009 | 0.0002 | 0.0000 | 0.0000 | 0.0034 | 0.0000 | 0.0017 | 0.0000 | 0.0000 | 0.0007 | 0.0001 | 0.0000 | 0.0000 | [10 empty] | 0.00 | 0.00 | 0.00 | 0.00 | 0.00 | 0.00
200593 | 2025-02-05 | 54SiCr6 | 11.80 TO 11.90 | L+1 | 160X160 | 0.556 | 1.478 | 0.661 | 0.010 | 0.004 | 0.019 | 0.006 | 0.674 | 0.009 | 0.010 | 58 | 0.001 | 2 | 0.0038 | 0 | 0.0022 | 0.0006 | 0.0002 | 0.0025 | 0.0011 | 0.0006 | 0.0000 | 0.0015 | 0.0000 | 0.0000 | 0.0006 | 0.0000 | 0.0000 | 0.0000 | [10 empty] | 0.00 | 0.00 | 0.00 | 0.00 | 0.00 | 0.00
200594 | 2025-02-05 | 54SiCr6 | 11.80 TO 11.90 | L+2 | 160X160 | 0.556 | 1.483 | 0.670 | 0.009 | 0.003 | 0.017 | 0.005 | 0.650 | 0.009 | 0.010 | 56 | 0.001 | 4 | 0.0031 | 1 | 0.0021 | 0.0006 | 0.0002 | 0.0026 | 0.0009 | 0.0003 | 0.0000 | 0.0015 | 0.0000 | 0.0000 | 0.0006 | 0.0000 | 0.0000 | 0.0001 | [10 empty] | 0.00 | 0.00 | 0.00 | 0.00 | 0.00 | 0.00
200595 | 2025-02-05 | S43CV | 4.02 TO 4.05 | L | 240X280 | 0.396 | 0.605 | 1.437 | 0.010 | 0.053 | 0.012 | 0.041 | 0.165 | 0.011 | 0.012 | 136 | 0.000 | 9 | 0.0072 | 1 | 0.1005 | 0.0000 | 0.0002 | 0.0028 | 0.0014 | 0.0001 | 0.0000 | 0.0006 | 0.0000 | 0.0000 | 0.0001 | 0.0000 | 0.0000 | 0.0001 | [10 empty] | 0.00 | 0.00 | 130.00 | 2.00 | 20.00 | 170.00
200596 | 2025-02-05 | S43CV | 4.02 TO 4.05 | L+1 | 240X280 | 0.390 | 0.603 | 1.445 | 0.012 | 0.051 | 0.023 | 0.041 | 0.178 | 0.011 | 0.016 | 141 | 0.000 | 8 | 0.0088 | 0 | 0.1047 | 0.0000 | 0.0001 | 0.0027 | 0.0015 | 0.0003 | 0.0000 | 0.0006 | 0.0002 | 0.0000 | 0.0001 | 0.0000 | 0.0000 | 0.0002 | [10 empty] | 0.00 | 0.00 | 130.00 | 2.00 | 20.00 | 170.00
200597 | 2025-02-05 | S43CV | 4.02 TO 4.05 | L+2 | 240X280 | 0.198 | 0.184 | 0.802 | 0.019 | 0.015 | 0.023 | 0.185 | 1.033 | 0.012 | 0.023 | 85 | 0.000 | 10 | 0.0016 | 0 | 0.0034 | 0.0000 | 0.0004 | 0.0026 | 0.0016 | 0.0014 | 0.0000 | 0.0011 | 0.0003 | 0.0000 | 0.0003 | 0.0002 | 0.0000 | 0.0000 | [10 empty] | 0.00 | 0.00 | 0.00 | 0.00 | 0.00 | 0.00
200598 | 2025-02-05 | SCM435H | 7.50 TO 7.55 | L | 180X180 | 0.393 | 0.565 | 1.420 | 0.013 | 0.055 | 0.013 | 0.041 | 0.182 | 0.011 | 0.015 | 153 | 0.000 | 9 | 0.0087 | 0 | 0.1053 | 0.0000 | 0.0002 | 0.0027 | 0.0016 | 0.0003 | 0.0000 | 0.0007 | 0.0001 | 0.0000 | 0.0001 | 0.0001 | 0.0000 | 0.0001 | [10 empty] | 0.00 | 0.00 | 130.00 | 2.00 | 20.00 | 170.00
200599 | 2025-02-05 | SCM435H | 7.50 TO 7.55 | L+1 | 180X180 | 0.199 | 0.181 | 0.831 | 0.012 | 0.019 | 0.022 | 0.181 | 1.093 | 0.012 | 0.025 | 73 | 0.000 | 15 | 0.0015 | 0 | 0.0031 | 0.0000 | 0.0003 | 0.0026 | 0.0019 | 0.0020 | 0.0000 | 0.0012 | 0.0000 | 0.0000 | 0.0003 | 0.0002 | 0.0000 | 0.0000 | [10 empty] | 0.00 | 0.00 | 0.00 | 0.00 | 0.00 | 0.00
200600 | 2025-02-05 | SCM435H | 7.50 TO 7.55 | L+2 | 180X180 | 0.198 | 0.209 | 0.819 | 0.012 | 0.017 | 0.020 | 0.186 | 1.037 | 0.013 | 0.024 | 75 | 0.000 | 13 | 0.0018 | 0 | 0.0031 | 0.0000 | 0.0004 | 0.0025 | 0.0019 | 0.0018 | 0.0000 | 0.0012 | 0.0000 | 0.0000 | 0.0003 | 0.0003 | 0.0000 | 0.0000 | [10 empty] | 0.00 | 0.00 | 0.00 | 0.00 | 0.00 | 0.00
200601 | 2025-02-05 | DIN 1.1213M | 3.00 TO 3.03 | L | 240X280 | 0.430 | 0.640 | 1.460 | 0.018 | 0.026 | 0.014 | 0.021 | 0.217 | 0.012 | 0.014 | 150 | 0.000 | 12 | 0.0131 | 2 | 0.1350 | 0.0000 | 0.0006 | 0.0030 | 0.0017 | 0.0009 | 0.0000 | 0.0007 | 0.0001 | 0.0000 | 0.0002 | 0.0000 | 0.0000 | 0.0003 | [10 empty] | 0.00 | 0.00 | 140.00 | 2.00 | 18.00 | 200.00
200602 | 2025-02-05 | DIN 1.1213M | 2.52 TO 2.55 | L+1 | 240X280 | 0.440 | 0.600 | 1.494 | 0.013 | 0.031 | 0.020 | 0.023 | 0.209 | 0.012 | 0.013 | 135 | 0.000 | 11 | 0.0136 | 1 | 0.1465 | 0.0000 | 0.0003 | 0.0028 | 0.0015 | 0.0013 | 0.0000 | 0.0007 | 0.0000 | 0.0000 | 0.0001 | 0.0001 | 0.0000 | 0.0000 | [10 empty] | 0.00 | 0.00 | 140.00 | 2.00 | 18.00 | 200.00
200603 | 2025-02-05 | CF53 | 11.80 TO 11.90 | L | 180X180 | 0.201 | 0.238 | 1.295 | 0.013 | 0.025 | 0.019 | 0.006 | 1.242 | 0.014 | 0.026 | 82 | 0.000 | 16 | 0.0029 | 2 | 0.0042 | 0.0000 | 0.0006 | 0.0028 | 0.0022 | 0.0035 | 0.0000 | 0.0009 | 0.0000 | 0.0000 | 0.0003 | 0.0003 | 0.0000 | 0.0002 | [10 empty] | 0.00 | 0.00 | 0.00 | 2.00 | 20.00 | 75.00
200604 | 2025-02-05 | SAE 1018 | 6.20 TO 6.30 | L+1 | 180X180 | 0.433 | 0.639 | 1.485 | 0.015 | 0.027 | 0.014 | 0.023 | 0.213 | 0.011 | 0.012 | 146 | 0.000 | 11 | 0.0124 | 1 | 0.1380 | 0.0000 | 0.0003 | 0.0028 | 0.0016 | 0.0015 | 0.0000 | 0.0007 | 0.0000 | 0.0000 | 0.0001 | 0.0000 | 0.0000 | 0.0001 | [10 empty] | 0.00 | 0.00 | 140.00 | 2.00 | 18.00 | 200.00
200605 | 2025-02-05 | CF53 | 11.80 TO 11.90 | L | 180X180 | 0.185 | 0.213 | 1.286 | 0.015 | 0.023 | 0.023 | 0.006 | 1.270 | 0.012 | 0.024 | 75 | 0.000 | 0 | 0.0025 | 1 | 0.0043 | 0.0000 | 0.0005 | 0.0027 | 0.0021 | 0.0034 | 0.0000 | 0.0009 | 0.0003 | 0.0000 | 0.0003 | 0.0004 | 0.0000 | 0.0002 | [10 empty] | 0.00 | 0.00 | 0.00 | 2.00 | 20.00 | 75.00
200606 | 2025-02-05 | SKFGRD3 | 3.07 TO 3.10 | L | 240X280 | 0.190 | 0.230 | 1.302 | 0.013 | 0.015 | 0.020 | 0.007 | 1.249 | 0.012 | 0.025 | 100 | 0.000 | 13 | 0.0039 | 1 | 0.0057 | 0.0000 | 0.0005 | 0.0028 | 0.0020 | 0.0033 | 0.0000 | 0.0010 | 0.0002 | 0.0000 | 0.0003 | 0.0003 | 0.0000 | 0.0003 | [10 empty] | 0.00 | 0.00 | 90.00 | 2.00 | 25.00 | 150.00
200607 | 2025-02-05 | CF53 | 11.80 TO 11.90 | L+1 | 180X180 | 0.437 | 0.192 | 0.824 | 0.013 | 0.022 | 0.019 | 0.203 | 1.088 | 0.012 | 0.023 | 78 | 0.000 | 10 | 0.0031 | 0 | 0.0032 | 0.0000 | 0.0006 | 0.0026 | 0.0017 | 0.0028 | 0.0000 | 0.0011 | 0.0002 | 0.0000 | 0.0003 | 0.0001 | 0.0000 | 0.0000 | [10 empty] | 0.00 | 0.00 | 0.00 | 2.00 | 15.00 | 80.00
200608 | 2025-02-05 | SKFGRD3 | 3.07 TO 3.10 | L+1 | 240X280 | 0.438 | 0.185 | 0.856 | 0.014 | 0.021 | 0.030 | 0.206 | 1.120 | 0.014 | 0.016 | 92 | 0.000 | 9 | 0.0027 | 0 | 0.0041 | 0.0000 | 0.0004 | 0.0025 | 0.0016 | 0.0029 | 0.0000 | 0.0011 | 0.0000 | 0.0000 | 0.0002 | 0.0002 | 0.0000 | 0.0000 | [10 empty] | 0.00 | 0.00 | 0.00 | 2.00 | 15.00 | 80.00
200609 | 2025-02-05 | SKFGRD3 | 3.07 TO 3.10 | L+2 | 240X280 | 0.964 | 0.226 | 0.391 | 0.018 | 0.003 | 0.029 | 0.005 | 1.462 | 0.004 | 0.012 | 54 | 0.000 | 6 | 0.0022 | 0 | 0.0034 | 0.0009 | 0.0003 | 0.0000 | 0.0000 | 0.0033 | 0.0000 | 0.0017 | 0.0000 | 0.0000 | 0.0007 | 0.0000 | 0.0000 | 0.0000 | [10 empty] | 0.00 | 0.00 | 0.00 | 2.00 | 12.00 | 90.00
200610 | 2025-02-06 | SAE 9254D | 7.50 TO 7.55 | L | 180X180 | 0.428 | 0.182 | 0.841 | 0.026 | 0.024 | 0.024 | 0.206 | 1.142 | 0.014 | 0.026 | 85 | 0.000 | 10 | 0.0039 | 0 | 0.0038 | 0.0000 | 0.0005 | 0.0024 | 0.0017 | 0.0028 | 0.0000 | 0.0011 | 0.0000 | 0.0000 | 0.0002 | 0.0002 | 0.0000 | 0.0000 | [10 empty] | 0.00 | 0.00 | 0.00 | 2.00 | 15.00 | 80.00
200611 | 2025-02-06 | SAE 9254D | 7.50 TO 7.55 | L+2 | 180X180 | 0.960 | 0.219 | 0.390 | 0.012 | 0.003 | 0.028 | 0.006 | 1.454 | 0.004 | 0.009 | 51 | 0.000 | 3 | 0.0019 | 0 | 0.0034 | 0.0009 | 0.0003 | 0.0000 | 0.0000 | 0.0033 | 0.0000 | 0.0017 | 0.0000 | 0.0000 | 0.0007 | 0.0000 | 0.0000 | 0.0000 | [10 empty] | 0.00 | 0.00 | 0.00 | 2.00 | 12.00 | 90.00
200612 | 2025-02-06 | SAE 9254D | 7.50 TO 7.55 | L+1 | 180X180 | 0.985 | 0.193 | 0.392 | 0.016 | 0.002 | 0.030 | 0.005 | 1.457 | 0.004 | 0.010 | 65 | 0.000 | 6 | 0.0015 | 0 | 0.0024 | 0.0010 | 0.0003 | 0.0000 | 0.0000 | 0.0034 | 0.0000 | 0.0018 | 0.0000 | 0.0000 | 0.0007 | 0.0001 | 0.0000 | 0.0000 | [10 empty] | 0.00 | 0.00 | 0.00 | 2.00 | 12.00 | 90.00
200613 | 2025-02-06 | SAE 1538MV | 3.46 TO 3.50 | L | 240X280 | 0.565 | 0.190 | 0.782 | 0.010 | 0.008 | 0.013 | 0.005 | 0.146 | 0.009 | 0.019 | 70 | 0.000 | 8 | 0.0014 | 0 | 0.0023 | 0.0002 | 0.0000 | 0.0024 | 0.0001 | 0.0002 | 0.0000 | 0.0012 | 0.0000 | 0.0000 | 0.0004 | 0.0000 | 0.0000 | 0.0000 | [10 empty] | 0.00 | 0.00 | 0.00 | 2.00 | 15.00 | 80.00
200614 | 2025-02-06 | SAE 1538MV | 3.42 TO 3.46 | L+1 | 240X280 | 0.562 | 0.197 | 0.774 | 0.011 | 0.003 | 0.013 | 0.005 | 0.156 | 0.009 | 0.016 | 63 | 0.000 | 2 | 0.0017 | 0 | 0.0022 | 0.0002 | 0.0000 | 0.0026 | 0.0003 | 0.0004 | 0.0000 | 0.0011 | 0.0001 | 0.0000 | 0.0004 | 0.0000 | 0.0000 | 0.0000 | [10 empty] | 0.00 | 0.00 | 0.00 | 2.00 | 15.00 | 80.00
200615 | 2025-02-06 | SAE 1538MV | 3.42 TO 3.46 | L+2 | 240X280 | 0.965 | 0.257 | 0.393 | 0.015 | 0.003 | 0.029 | 0.006 | 1.469 | 0.005 | 0.014 | 54 | 0.000 | 4 | 0.0022 | 0 | 0.0026 | 0.0009 | 0.0003 | 0.0000 | 0.0000 | 0.0034 | 0.0000 | 0.0018 | 0.0000 | 0.0000 | 0.0007 | 0.0000 | 0.0000 | 0.0000 | [10 empty] | 0.00 | 0.00 | 0.00 | 2.00 | 12.00 | 80.00
200616 | 2025-02-06 | SCM435BF | 7.50 TO 7.55 | L | 180X180 | 0.572 | 0.204 | 0.771 | 0.011 | 0.004 | 0.017 | 0.005 | 0.144 | 0.009 | 0.019 | 75 | 0.000 | 3 | 0.0016 | 0 | 0.0022 | 0.0003 | 0.0001 | 0.0025 | 0.0001 | 0.0003 | 0.0000 | 0.0012 | 0.0000 | 0.0000 | 0.0004 | 0.0000 | 0.0000 | 0.0000 | [10 empty] | 0.00 | 0.00 | 0.00 | 2.00 | 15.00 | 80.00
200617 | 2025-02-06 | SCM435BF | 7.50 TO 7.55 | L+1 | 180X180 | 1.012 | 0.258 | 0.379 | 0.022 | 0.004 | 0.029 | 0.007 | 1.474 | 0.004 | 0.026 | 93 | 0.000 | 5 | 0.0031 | 1 | 0.0028 | 0.0009 | 0.0004 | 0.0000 | 0.0000 | 0.0033 | 0.0000 | 0.0018 | 0.0000 | 0.0000 | 0.0007 | 0.0001 | 0.0000 | 0.0000 | [10 empty] | 0.00 | 0.00 | 0.00 | 2.00 | 12.00 | 80.00
200618 | 2025-02-06 | S45CVMN | 4.07 TO 4.10 | L | 240X280 | 0.965 | 0.261 | 0.399 | 0.013 | 0.002 | 0.030 | 0.005 | 1.498 | 0.004 | 0.014 | 74 | 0.000 | 4 | 0.0021 | 0 | 0.0028 | 0.0009 | 0.0003 | 0.0000 | 0.0000 | 0.0035 | 0.0001 | 0.0018 | 0.0000 | 0.0000 | 0.0007 | 0.0000 | 0.0000 | 0.0000 | [10 empty] | 0.00 | 0.00 | 0.00 | 2.00 | 12.00 | 80.00
200619 | 2025-02-06 | SCM435BF | 7.50 TO 7.55 | L+2 | 180X180 | 0.205 | 0.170 | 0.707 | 0.015 | 0.017 | 0.022 | 0.179 | 1.018 | 0.011 | 0.023 | 87 | 0.000 | 11 | 0.0016 | 0 | 0.0027 | 0.0000 | 0.0003 | 0.0026 | 0.0014 | 0.0018 | 0.0000 | 0.0011 | 0.0004 | 0.0000 | 0.0004 | 0.0002 | 0.0000 | 0.0001 | [10 empty] | 0.00 | 0.00 | 0.00 | 0.00 | 16.00 | 90.00
200620 | 2025-02-06 | S45CVMN | 4.07 TO 4.10 | L+1 | 240X280 | 0.556 | 0.186 | 0.789 | 0.013 | 0.002 | 0.013 | 0.005 | 0.147 | 0.009 | 0.020 | 61 | 0.000 | 4 | 0.0014 | 0 | 0.0020 | 0.0000 | 0.0000 | 0.0026 | 0.0003 | 0.0003 | 0.0000 | 0.0013 | 0.0004 | 0.0000 | 0.0004 | 0.0000 | 0.0000 | 0.0000 | [10 empty] | 0.00 | 0.00 | 0.00 | 2.00 | 15.00 | 90.00
200621 | 2025-02-06 | S45CVMN | 4.07 TO 4.10 | L+2 | 240X280 | 0.195 | 0.168 | 0.722 | 0.014 | 0.019 | 0.018 | 0.173 | 1.033 | 0.011 | 0.025 | 67 | 0.000 | 13 | 0.0019 | 0 | 0.0030 | 0.0000 | 0.0004 | 0.0024 | 0.0013 | 0.0021 | 0.0000 | 0.0013 | 0.0001 | 0.0000 | 0.0004 | 0.0003 | 0.0000 | 0.0000 | [10 empty] | 0.00 | 0.00 | 0.00 | 0.00 | 16.00 | 90.00
200622 | 2025-02-06 | SCM435H | 11.80 TO 11.90 | L | 180X180 | 0.200 | 0.158 | 0.718 | 0.015 | 0.018 | 0.020 | 0.183 | 1.042 | 0.011 | 0.027 | 83 | 0.000 | 13 | 0.0016 | 0 | 0.0028 | 0.0000 | 0.0004 | 0.0025 | 0.0014 | 0.0016 | 0.0000 | 0.0011 | 0.0005 | 0.0000 | 0.0004 | 0.0002 | 0.0000 | 0.0000 | [10 empty] | 0.00 | 0.00 | 0.00 | 0.00 | 16.00 | 90.00
200623 | 2025-02-06 | SCM435H | 11.80 TO 11.90 | L+1 | 180X180 | 0.982 | 0.225 | 0.369 | 0.013 | 0.005 | 0.027 | 0.005 | 1.480 | 0.004 | 0.022 | 68 | 0.000 | 6 | 0.0020 | 0 | 0.0030 | 0.0010 | 0.0001 | 0.0000 | 0.0000 | 0.0035 | 0.0000 | 0.0017 | 0.0000 | 0.0000 | 0.0007 | 0.0001 | 0.0000 | 0.0000 | [10 empty] | 0.00 | 0.00 | 0.00 | 0.00 | 0.00 | 0.00
200624 | 2025-02-06 | SAE 1538MV | 3.69 TO 3.73 | L | 240X280 | 0.978 | 0.218 | 0.389 | 0.013 | 0.003 | 0.029 | 0.006 | 1.452 | 0.003 | 0.020 | 75 | 0.000 | 4 | 0.0019 | 0 | 0.0023 | 0.0009 | 0.0002 | 0.0000 | 0.0000 | 0.0035 | 0.0000 | 0.0017 | 0.0000 | 0.0000 | 0.0007 | 0.0001 | 0.0000 | 0.0000 | [10 empty] | 0.00 | 0.00 | 0.00 | 0.00 | 0.00 | 0.00
200625 | 2025-02-06 | SCM435H | 11.80 TO 11.90 | L+2 | 180X180 | 0.178 | 0.079 | 1.233 | 0.014 | 0.018 | 0.019 | 0.006 | 0.998 | 0.011 | 0.028 | 69 | 0.000 | 20 | 0.0011 | 0 | 0.0040 | 0.0000 | 0.0003 | 0.0026 | 0.0014 | 0.0017 | 0.0000 | 0.0009 | 0.0005 | 0.0000 | 0.0003 | 0.0002 | 0.0000 | 0.0002 | [10 empty] | 0.00 | 0.00 | 0.00 | 2.00 | 12.00 | 90.00
200626 | 2025-02-06 | SAE 1538MV | 3.42 TO 3.46 | L+1 | 240X280 | 0.988 | 0.241 | 0.371 | 0.015 | 0.003 | 0.028 | 0.008 | 1.409 | 0.004 | 0.028 | 65 | 0.000 | 2 | 0.0020 | 0 | 0.0024 | 0.0007 | 0.0002 | 0.0000 | 0.0000 | 0.0036 | 0.0000 | 0.0018 | 0.0000 | 0.0000 | 0.0007 | 0.0000 | 0.0000 | 0.0000 | [10 empty] | 0.00 | 0.00 | 0.00 | 0.00 | 0.00 | 0.00
200627 | 2025-02-06 | SAE 1538MV | 3.42 TO 3.46 | L+2 | 240X280 | 0.167 | 0.076 | 1.246 | 0.012 | 0.020 | 0.021 | 0.008 | 1.028 | 0.011 | 0.026 | 74 | 0.000 | 22 | 0.0009 | 0 | 0.0037 | 0.0000 | 0.0004 | 0.0027 | 0.0017 | 0.0018 | 0.0000 | 0.0008 | 0.0007 | 0.0000 | 0.0002 | 0.0002 | 0.0000 | 0.0001 | [10 empty] | 0.00 | 0.00 | 0.00 | 2.00 | 12.00 | 90.00
200628 | 2025-02-06 | 41Cr4 | 11.80 TO 11.90 | L | 180X180 | 0.165 | 0.066 | 1.249 | 0.019 | 0.018 | 0.039 | 0.007 | 0.984 | 0.011 | 0.027 | 90 | 0.000 | 19 | 0.0010 | 0 | 0.0038 | 0.0000 | 0.0003 | 0.0025 | 0.0015 | 0.0017 | 0.0000 | 0.0007 | 0.0001 | 0.0000 | 0.0002 | 0.0002 | 0.0000 | 0.0000 | [10 empty] | 0.00 | 0.00 | 0.00 | 2.00 | 12.00 | 90.00
200629 | 2025-02-06 | 41Cr4 | 11.80 TO 11.90 | L+1 | 180X180 | 1.003 | 0.225 | 0.397 | 0.012 | 0.002 | 0.031 | 0.007 | 1.494 | 0.004 | 0.020 | 52 | 0.000 | 2 | 0.0023 | 0 | 0.0031 | 0.0008 | 0.0002 | 0.0000 | 0.0000 | 0.0034 | 0.0000 | 0.0017 | 0.0000 | 0.0000 | 0.0007 | 0.0001 | 0.0000 | 0.0000 | [10 empty] | 0.00 | 0.00 | 0.00 | 0.00 | 0.00 | 0.00
200630 | 2025-02-06 | S38C | 3.85 TO 3.90 | L | 240X280 | 1.009 | 0.215 | 0.401 | 0.012 | 0.003 | 0.029 | 0.008 | 1.509 | 0.004 | 0.018 | 62 | 0.000 | 3 | 0.0023 | 1 | 0.0026 | 0.0008 | 0.0003 | 0.0000 | 0.0000 | 0.0035 | 0.0000 | 0.0016 | 0.0000 | 0.0000 | 0.0007 | 0.0001 | 0.0000 | 0.0000 | [10 empty] | 0.00 | 0.00 | 0.00 | 0.00 | 0.00 | 0.00
200631 | 2025-02-06 | 41Cr4 | 11.80 TO 11.90 | L+2 | 180X180 | 0.557 | 1.516 | 0.685 | 0.014 | 0.002 | 0.018 | 0.006 | 0.662 | 0.010 | 0.014 | 56 | 0.001 | 11 | 0.0046 | 0 | 0.0027 | 0.0005 | 0.0003 | 0.0026 | 0.0011 | 0.0008 | 0.0000 | 0.0014 | 0.0003 | 0.0000 | 0.0006 | 0.0000 | 0.0000 | 0.0000 | [10 empty] | 0.00 | 0.00 | 0.00 | 0.00 | 0.00 | 0.00
200632 | 2025-02-06 | S38C | 3.85 TO 3.90 | L+1 | 240X280 | 0.983 | 0.218 | 0.402 | 0.017 | 0.003 | 0.027 | 0.006 | 1.460 | 0.004 | 0.020 | 63 | 0.000 | 3 | 0.0018 | 0 | 0.0026 | 0.0009 | 0.0003 | 0.0000 | 0.0000 | 0.0034 | 0.0000 | 0.0015 | 0.0000 | 0.0000 | 0.0007 | 0.0001 | 0.0000 | 0.0000 | [10 empty] | 0.00 | 0.00 | 0.00 | 0.00 | 0.00 | 0.00
200633 | 2025-02-06 | S38C | 3.85 TO 3.90 | L+2 | 240X280 | 0.551 | 1.493 | 0.690 | 0.009 | 0.003 | 0.017 | 0.006 | 0.649 | 0.009 | 0.011 | 63 | 0.000 | 5 | 0.0032 | 0 | 0.0021 | 0.0005 | 0.0002 | 0.0026 | 0.0010 | 0.0002 | 0.0000 | 0.0015 | 0.0000 | 0.0000 | 0.0005 | 0.0000 | 0.0000 | 0.0001 | [10 empty] | 0.00 | 0.00 | 0.00 | 0.00 | 0.00 | 0.00
200634 | 2025-02-06 | S48C | 3.07 TO 3.10 | L | 180X180 | 0.554 | 1.509 | 0.690 | 0.014 | 0.006 | 0.017 | 0.006 | 0.640 | 0.009 | 0.010 | 60 | 0.000 | 8 | 0.0024 | 0 | 0.0027 | 0.0006 | 0.0002 | 0.0027 | 0.0011 | 0.0003 | 0.0000 | 0.0015 | 0.0002 | 0.0000 | 0.0006 | 0.0000 | 0.0000 | 0.0001 | [10 empty] | 0.00 | 0.00 | 0.00 | 0.00 | 0.00 | 0.00
200635 | 2025-02-06 | S48C | 3.07 TO 3.10 | L+1 | 180X180 | 0.215 | 0.199 | 0.866 | 0.014 | 0.022 | 0.411 | 0.166 | 0.573 | 0.011 | 0.022 | 60 | 0.000 | 19 | 0.0027 | 1 | 0.0030 | 0.0000 | 0.0005 | 0.0024 | 0.0017 | 0.0013 | 0.0001 | 0.0008 | 0.0015 | 0.0000 | 0.0003 | 0.0001 | 0.0000 | 0.0000 | [10 empty] | 0.00 | 0.00 | 0.00 | 2.00 | 20.00 | 100.00
200636 | 2025-02-06 | S48C | 3.07 TO 3.10 | L+2 | 180X180 | 0.192 | 0.258 | 0.850 | 0.017 | 0.027 | 0.414 | 0.174 | 0.565 | 0.011 | 0.023 | 72 | 0.000 | 15 | 0.0029 | 1 | 0.0034 | 0.0000 | 0.0005 | 0.0024 | 0.0017 | 0.0013 | 0.0003 | 0.0008 | 0.0016 | 0.0000 | 0.0003 | 0.0001 | 0.0000 | 0.0000 | [10 empty] | 0.00 | 0.00 | 0.00 | 2.00 | 20.00 | 90.00
200637 | 2025-02-06 | S55CR | 3.20 TO 3.25 | L | 240X280 | 0.371 | 0.180 | 0.772 | 0.014 | 0.003 | 0.017 | 0.165 | 0.941 | 0.012 | 0.027 | 57 | 0.000 | 14 | 0.0028 | 0 | 0.0031 | 0.0002 | 0.0004 | 0.0026 | 0.0015 | 0.0021 | 0.0000 | 0.0012 | 0.0011 | 0.0000 | 0.0003 | 0.0001 | 0.0000 | 0.0000 | [10 empty] | 0.00 | 0.00 | 0.00 | 2.00 | 20.00 | 90.00
200638 | 2025-02-06 | S55CR | 3.20 TO 3.25 | L+1 | 240X280 | 0.192 | 0.253 | 0.869 | 0.016 | 0.029 | 0.418 | 0.180 | 0.567 | 0.011 | 0.019 | 60 | 0.000 | 10 | 0.0026 | 0 | 0.0031 | 0.0000 | 0.0004 | 0.0023 | 0.0017 | 0.0016 | 0.0003 | 0.0009 | 0.0006 | 0.0000 | 0.0002 | 0.0002 | 0.0000 | 0.0000 | [10 empty] | 0.00 | 0.00 | 0.00 | 2.00 | 20.00 | 90.00
200639 | 2025-02-06 | 16MnCr5 | 3.28 TO 3.31 | L | 180X180 | 0.368 | 0.193 | 0.773 | 0.014 | 0.003 | 0.018 | 0.158 | 0.937 | 0.011 | 0.025 | 76 | 0.000 | 11 | 0.0026 | 0 | 0.0030 | 0.0002 | 0.0004 | 0.0026 | 0.0013 | 0.0019 | 0.0000 | 0.0011 | 0.0000 | 0.0000 | 0.0003 | 0.0001 | 0.0000 | 0.0000 | [10 empty] | 0.00 | 0.00 | 0.00 | 2.00 | 20.00 | 90.00
200640 | 2025-02-06 | 16MnCr5 | 3.28 TO 3.31 | L+1 | 180X180 | 0.365 | 0.188 | 0.773 | 0.012 | 0.006 | 0.017 | 0.158 | 0.915 | 0.011 | 0.026 | 75 | 0.000 | 15 | 0.0026 | 0 | 0.0027 | 0.0001 | 0.0004 | 0.0026 | 0.0012 | 0.0020 | 0.0000 | 0.0011 | 0.0005 | 0.0000 | 0.0003 | 0.0001 | 0.0000 | 0.0000 | [10 empty] | 0.00 | 0.00 | 0.00 | 2.00 | 20.00 | 90.00
200641 | 2025-02-06 | SKFGRD3 | 3.07 TO 3.10 | L | 240X280 | 0.189 | 0.180 | 1.180 | 0.016 | 0.023 | 0.112 | 0.005 | 1.098 | 0.011 | 0.025 | 90 | 0.000 | 11 | 0.0018 | 0 | 0.0041 | 0.0000 | 0.0005 | 0.0026 | 0.0017 | 0.0029 | 0.0000 | 0.0008 | 0.0001 | 0.0000 | 0.0003 | 0.0002 | 0.0000 | 0.0001 | [10 empty] | 0.00 | 0.00 | 80.00 | 2.50 | 2500.00 | 140.00
200642 | 2025-02-06 | 16MnCr5 | 3.28 TO 3.31 | L+2 | 180X180 | 0.189 | 0.179 | 1.205 | 0.019 | 0.020 | 0.119 | 0.009 | 1.085 | 0.011 | 0.024 | 106 | 0.000 | 11 | 0.0023 | 0 | 0.0039 | 0.0000 | 0.0006 | 0.0027 | 0.0018 | 0.0030 | 0.0000 | 0.0008 | 0.0008 | 0.0000 | 0.0003 | 0.0002 | 0.0000 | 0.0002 | [10 empty] | 0.00 | 0.00 | 80.00 | 2.50 | 2500.00 | 140.00
200643 | 2025-02-06 | SKFGRD3 | 3.07 TO 3.10 | L+1 | 240X280 | 0.190 | 0.225 | 1.278 | 0.020 | 0.022 | 0.019 | 0.010 | 1.298 | 0.012 | 0.022 | 88 | 0.000 | 12 | 0.0024 | 2 | 0.0041 | 0.0000 | 0.0005 | 0.0026 | 0.0019 | 0.0040 | 0.0000 | 0.0008 | 0.0000 | 0.0000 | 0.0003 | 0.0003 | 0.0000 | 0.0002 | [10 empty] | 0.00 | 0.00 | 0.00 | 2.00 | 20.00 | 75.00
200644 | 2025-02-06 | SKFGRD3 | 3.07 TO 3.10 | L+2 | 240X280 | 0.172 | 0.203 | 1.181 | 0.014 | 0.019 | 0.118 | 0.008 | 1.083 | 0.012 | 0.026 | 113 | 0.000 | 11 | 0.0026 | 1 | 0.0037 | 0.0000 | 0.0005 | 0.0028 | 0.0020 | 0.0034 | 0.0000 | 0.0010 | 0.0005 | 0.0000 | 0.0003 | 0.0002 | 0.0000 | 0.0003 | [10 empty] | 0.00 | 0.00 | 80.00 | 2.50 | 2500.00 | 140.00
200645 | 2025-02-06 | SAE 9254D | 7.50 TO 7.55 | L | 180X180 | 0.191 | 0.241 | 1.275 | 0.015 | 0.030 | 0.019 | 0.007 | 1.284 | 0.013 | 0.025 | 78 | 0.000 | 10 | 0.0027 | 2 | 0.0041 | 0.0000 | 0.0006 | 0.0026 | 0.0020 | 0.0037 | 0.0000 | 0.0010 | 0.0000 | 0.0000 | 0.0003 | 0.0002 | 0.0000 | 0.0000 | [10 empty] | 0.00 | 0.00 | 0.00 | 2.00 | 20.00 | 75.00
200646 | 2025-02-06 | SAE 9254D | 7.50 TO 7.55 | L+1 | 180X180 | 0.195 | 0.246 | 1.275 | 0.017 | 0.026 | 0.017 | 0.007 | 1.255 | 0.012 | 0.023 | 83 | 0.000 | 11 | 0.0028 | 2 | 0.0043 | 0.0000 | 0.0007 | 0.0026 | 0.0023 | 0.0034 | 0.0000 | 0.0009 | 0.0000 | 0.0000 | 0.0003 | 0.0003 | 0.0000 | 0.0000 | [10 empty] | 0.00 | 0.00 | 0.00 | 2.00 | 20.00 | 75.00
200647 | 2025-02-07 | SAE 9254D | 7.50 TO 7.55 | L+2 | 180X180 | 0.540 | 0.233 | 0.819 | 0.011 | 0.011 | 0.011 | 0.006 | 0.142 | 0.009 | 0.018 | 61 | 0.000 | 7 | 0.0014 | 0 | 0.0022 | 0.0001 | 0.0000 | 0.0024 | 0.0006 | 0.0003 | 0.0000 | 0.0011 | 0.0000 | 0.0000 | 0.0004 | 0.0000 | 0.0000 | 0.0000 | [10 empty] | 0.00 | 0.00 | 0.00 | 2.00 | 12.00 | 80.00
200648 | 2025-02-07 | S45CVMN | 4.07 TO 4.10 | L | 240X280 | 0.541 | 0.234 | 0.815 | 0.011 | 0.011 | 0.011 | 0.006 | 0.145 | 0.009 | 0.018 | 58 | 0.000 | 8 | 0.0014 | 0 | 0.0022 | 0.0001 | 0.0000 | 0.0023 | 0.0004 | 0.0003 | 0.0000 | 0.0011 | 0.0000 | 0.0000 | 0.0004 | 0.0000 | 0.0000 | 0.0000 | [10 empty] | 0.00 | 0.00 | 0.00 | 2.00 | 12.00 | 80.00
200649 | 2025-02-07 | S45CVMN | 4.07 TO 4.10 | L+1 | 240X280 | 0.555 | 0.266 | 0.833 | 0.008 | 0.013 | 0.013 | 0.004 | 0.149 | 0.008 | 0.020 | 61 | 0.000 | 7 | 0.0016 | 0 | 0.0022 | 0.0001 | 0.0001 | 0.0024 | 0.0004 | 0.0003 | 0.0000 | 0.0010 | 0.0001 | 0.0000 | 0.0004 | 0.0000 | 0.0000 | 0.0000 | [10 empty] | 0.00 | 0.00 | 0.00 | 2.00 | 12.00 | 80.00
200650 | 2025-02-07 | S45CVMN | 4.07 TO 4.10 | L+2 | 240X280 | 0.179 | 0.292 | 1.240 | 0.015 | 0.028 | 0.019 | 0.005 | 1.256 | 0.011 | 0.026 | 75 | 0.000 | 12 | 0.0032 | 1 | 0.0040 | 0.0000 | 0.0007 | 0.0027 | 0.0019 | 0.0034 | 0.0000 | 0.0008 | 0.0002 | 0.0000 | 0.0003 | 0.0004 | 0.0000 | 0.0002 | [10 empty] | 0.00 | 0.00 | 0.00 | 1.50 | 20.00 | 75.00
200651 | 2025-02-07 | C70S6 | 3.07 TO 3.10 | L | 180X180 | 0.184 | 0.272 | 1.252 | 0.017 | 0.030 | 0.019 | 0.007 | 1.259 | 0.013 | 0.031 | 79 | 0.000 | 9 | 0.0034 | 1 | 0.0043 | 0.0000 | 0.0007 | 0.0027 | 0.0019 | 0.0035 | 0.0000 | 0.0007 | 0.0003 | 0.0000 | 0.0003 | 0.0004 | 0.0000 | 0.0001 | [10 empty] | 0.00 | 0.00 | 0.00 | 1.50 | 20.00 | 75.00
200652 | 2025-02-07 | C70S6 | 3.07 TO 3.10 | L+1 | 180X180 | 0.474 | 0.216 | 1.164 | 0.020 | 0.005 | 0.013 | 0.005 | 0.172 | 0.011 | 0.022 | 62 | 0.000 | 15 | 0.0120 | 0 | 0.0039 | 0.0000 | 0.0002 | 0.0025 | 0.0006 | 0.0007 | 0.0000 | 0.0009 | 0.0000 | 0.0000 | 0.0002 | 0.0000 | 0.0000 | 0.0000 | [10 empty] | 0.00 | 0.00 | 0.00 | 2.00 | 15.00 | 80.00
200653 | 2025-02-07 | SAE 1538MV | 3.64 TO 3.68 | L | 240X280 | 0.184 | 0.303 | 1.243 | 0.020 | 0.020 | 0.019 | 0.006 | 1.268 | 0.011 | 0.032 | 85 | 0.000 | 6 | 0.0035 | 1 | 0.0043 | 0.0000 | 0.0007 | 0.0027 | 0.0019 | 0.0035 | 0.0000 | 0.0009 | 0.0000 | 0.0000 | 0.0003 | 0.0002 | 0.0000 | 0.0002 | [10 empty] | 0.00 | 0.00 | 0.00 | 1.50 | 20.00 | 75.00
200654 | 2025-02-07 | SAE 1538MV | 3.64 TO 3.68 | L+1 | 240X280 | 0.481 | 0.304 | 1.198 | 0.023 | 0.003 | 0.016 | 0.005 | 0.157 | 0.014 | 0.026 | 66 | 0.000 | 20 | 0.0136 | 1 | 0.0044 | 0.0000 | 0.0003 | 0.0027 | 0.0008 | 0.0008 | 0.0000 | 0.0009 | 0.0000 | 0.0000 | 0.0002 | 0.0000 | 0.0000 | 0.0000 | [10 empty] | 0.00 | 0.00 | 0.00 | 2.00 | 15.00 | 80.00
200655 | 2025-02-07 | 10B35S0 | 7.50 TO 7.55 | L | 180X180 | 0.478 | 0.266 | 1.201 | 0.019 | 0.004 | 0.014 | 0.006 | 0.163 | 0.011 | 0.027 | 65 | 0.000 | 13 | 0.0167 | 0 | 0.0041 | 0.0000 | 0.0002 | 0.0024 | 0.0007 | 0.0007 | 0.0000 | 0.0007 | 0.0000 | 0.0000 | 0.0002 | 0.0000 | 0.0000 | 0.0000 | [10 empty] | 0.00 | 0.00 | 0.00 | 2.00 | 15.00 | 80.00
200656 | 2025-02-07 | SAE 1538MV | 3.64 TO 3.68 | L+2 | 240X280 | 0.536 | 0.240 | 0.864 | 0.015 | 0.002 | 0.016 | 0.004 | 0.172 | 0.009 | 0.021 | 58 | 0.000 | 11 | 0.0024 | 0 | 0.0024 | 0.0000 | 0.0002 | 0.0025 | 0.0001 | 0.0002 | 0.0000 | 0.0010 | 0.0000 | 0.0000 | 0.0004 | 0.0000 | 0.0000 | 0.0000 | [10 empty] | 0.00 | 0.00 | 0.00 | 2.00 | 15.00 | 0.00
200657 | 2025-02-07 | 10B35S0 | 7.50 TO 7.55 | L+1 | 180X180 | 0.471 | 0.226 | 1.199 | 0.016 | 0.003 | 0.014 | 0.005 | 0.161 | 0.010 | 0.028 | 64 | 0.000 | 14 | 0.0117 | 0 | 0.0039 | 0.0000 | 0.0002 | 0.0023 | 0.0008 | 0.0007 | 0.0000 | 0.0008 | 0.0000 | 0.0000 | 0.0002 | 0.0000 | 0.0000 | 0.0000 | [10 empty] | 0.00 | 0.00 | 0.00 | 2.00 | 15.00 | 80.00
200658 | 2025-02-07 | 10B35S0 | 7.50 TO 7.55 | L+2 | 180X180 | 0.538 | 0.218 | 0.856 | 0.015 | 0.007 | 0.012 | 0.004 | 0.167 | 0.009 | 0.018 | 85 | 0.000 | 12 | 0.0022 | 0 | 0.0025 | 0.0001 | 0.0001 | 0.0024 | 0.0004 | 0.0004 | 0.0000 | 0.0010 | 0.0000 | 0.0000 | 0.0004 | 0.0000 | 0.0000 | 0.0000 | [10 empty] | 0.00 | 0.00 | 0.00 | 2.00 | 15.00 | 0.00
200659 | 2025-02-07 | 20MnCr5 | 4.02 TO 4.05 | L | 240X280 | 0.532 | 0.255 | 0.860 | 0.015 | 0.003 | 0.012 | 0.005 | 0.162 | 0.010 | 0.021 | 79 | 0.000 | 10 | 0.0034 | 1 | 0.0027 | 0.0003 | 0.0002 | 0.0024 | 0.0004 | 0.0003 | 0.0000 | 0.0014 | 0.0000 | 0.0000 | 0.0004 | 0.0000 | 0.0000 | 0.0000 | [10 empty] | 0.00 | 0.00 | 0.00 | 2.00 | 15.00 | 0.00
200660 | 2025-02-07 | 20MnCr5 | 4.20 TO 4.23 | L+1 | 240X280 | 0.528 | 0.223 | 0.838 | 0.013 | 0.006 | 0.012 | 0.004 | 0.173 | 0.009 | 0.022 | 76 | 0.000 | 12 | 0.0018 | 0 | 0.0023 | 0.0001 | 0.0000 | 0.0024 | 0.0002 | 0.0004 | 0.0000 | 0.0011 | 0.0000 | 0.0000 | 0.0004 | 0.0000 | 0.0000 | 0.0000 | [10 empty] | 0.00 | 0.00 | 0.00 | 2.00 | 15.00 | 80.00
200661 | 2025-02-07 | 10B35S2 | 7.50 TO 7.55 | L | 180X180 | 0.533 | 0.238 | 0.847 | 0.016 | 0.004 | 0.013 | 0.006 | 0.164 | 0.009 | 0.026 | 78 | 0.000 | 10 | 0.0030 | 0 | 0.0022 | 0.0004 | 0.0000 | 0.0025 | 0.0000 | 0.0000 | 0.0000 | 0.0012 | 0.0000 | 0.0000 | 0.0004 | 0.0000 | 0.0000 | 0.0001 | [10 empty] | 0.00 | 0.00 | 0.00 | 2.00 | 15.00 | 80.00
200662 | 2025-02-07 | 10B35S2 | 7.50 TO 7.55 | L+1 | 180X180 | 0.532 | 0.233 | 0.864 | 0.013 | 0.002 | 0.013 | 0.005 | 0.171 | 0.010 | 0.026 | 68 | 0.000 | 11 | 0.0027 | 0 | 0.0022 | 0.0000 | 0.0000 | 0.0024 | 0.0001 | 0.0004 | 0.0000 | 0.0011 | 0.0000 | 0.0000 | 0.0004 | 0.0000 | 0.0000 | 0.0000 | [10 empty] | 0.00 | 0.00 | 0.00 | 2.00 | 15.00 | 80.00
200663 | 2025-02-07 | 20MnCr5 | 4.20 TO 4.23 | L+2 | 240X280 | 0.519 | 0.216 | 0.851 | 0.015 | 0.006 | 0.012 | 0.004 | 0.166 | 0.009 | 0.026 | 80 | 0.000 | 8 | 0.0020 | 0 | 0.0024 | 0.0002 | 0.0001 | 0.0024 | 0.0002 | 0.0004 | 0.0000 | 0.0011 | 0.0000 | 0.0000 | 0.0004 | 0.0000 | 0.0000 | 0.0000 | [10 empty] | 0.00 | 0.00 | 0.00 | 2.00 | 15.00 | 80.00
200664 | 2025-02-07 | 10B35S2 | 7.50 TO 7.55 | L+2 | 180X180 | 0.536 | 0.232 | 0.870 | 0.016 | 0.005 | 0.021 | 0.007 | 0.163 | 0.008 | 0.021 | 78 | 0.000 | 9 | 0.0025 | 0 | 0.0024 | 0.0001 | 0.0001 | 0.0025 | 0.0001 | 0.0003 | 0.0000 | 0.0011 | 0.0000 | 0.0000 | 0.0004 | 0.0000 | 0.0000 | 0.0001 | [10 empty] | 0.00 | 0.00 | 0.00 | 2.00 | 15.00 | 0.00
200665 | 2025-02-07 | 10B35S2 | 7.50 TO 7.55 | L+2 | 180X180 | 0.542 | 0.246 | 0.861 | 0.013 | 0.004 | 0.016 | 0.007 | 0.171 | 0.010 | 0.022 | 84 | 0.000 | 15 | 0.0028 | 0 | 0.0024 | 0.0000 | 0.0000 | 0.0024 | 0.0003 | 0.0004 | 0.0000 | 0.0010 | 0.0000 | 0.0000 | 0.0004 | 0.0000 | 0.0000 | 0.0000 | [10 empty] | 0.00 | 0.00 | 0.00 | 2.00 | 20.00 | 90.00
200666 | 2025-02-07 | SAE 1538MV | 3.42 TO 3.46 | L+1 | 240X280 | 0.393 | 0.165 | 0.777 | 0.014 | 0.008 | 0.018 | 0.164 | 0.943 | 0.012 | 0.034 | 81 | 0.000 | 9 | 0.0033 | 0 | 0.0030 | 0.0000 | 0.0004 | 0.0024 | 0.0013 | 0.0022 | 0.0000 | 0.0012 | 0.0000 | 0.0000 | 0.0004 | 0.0001 | 0.0000 | 0.0000 | [10 empty] | 0.00 | 0.00 | 0.00 | 2.00 | 15.00 | 90.00
200667 | 2025-02-07 | 38MnSiVS5 | 4.15 TO 4.20 | L | 240X280 | 0.387 | 0.197 | 0.779 | 0.016 | 0.004 | 0.017 | 0.166 | 0.942 | 0.012 | 0.027 | 93 | 0.000 | 9 | 0.0028 | 0 | 0.0029 | 0.0000 | 0.0004 | 0.0024 | 0.0012 | 0.0016 | 0.0000 | 0.0011 | 0.0000 | 0.0000 | 0.0003 | 0.0001 | 0.0000 | 0.0000 | [10 empty] | 0.00 | 0.00 | 0.00 | 2.00 | 15.00 | 90.00
200669 | 2025-02-07 | SAE 1538MV | 3.42 TO 3.46 | L+2 | 240X280 | 0.534 | 0.255 | 0.861 | 0.014 | 0.024 | 0.012 | 0.008 | 0.162 | 0.010 | 0.026 | 77 | 0.000 | 5 | 0.0034 | 1 | 0.0024 | 0.0000 | 0.0001 | 0.0024 | 0.0004 | 0.0003 | 0.0000 | 0.0010 | 0.0000 | 0.0000 | 0.0004 | 0.0000 | 0.0000 | 0.0000 | [10 empty] | 0.00 | 0.00 | 0.00 | 2.00 | 20.00 | 90.00
200672 | 2025-02-07 | 46MNVS6-HC | 3.20 TO 3.25 | L | 240X280 | 0.374 | 0.183 | 0.781 | 0.013 | 0.004 | 0.018 | 0.167 | 0.931 | 0.012 | 0.029 | 76 | 0.000 | 10 | 0.0028 | 0 | 0.0030 | 0.0000 | 0.0002 | 0.0023 | 0.0012 | 0.0022 | 0.0000 | 0.0012 | 0.0000 | 0.0000 | 0.0003 | 0.0001 | 0.0000 | 0.0000 | [10 empty] | 0.00 | 0.00 | 0.00 | 2.00 | 15.00 | 90.00
200673 | 2025-02-07 | 46MNVS6-HC | 3.20 TO 3.25 | L+1 | 240X280 | 0.545 | 0.244 | 0.845 | 0.017 | 0.028 | 0.012 | 0.008 | 0.159 | 0.009 | 0.024 | 73 | 0.000 | 5 | 0.0022 | 0 | 0.0027 | 0.0000 | 0.0001 | 0.0023 | 0.0003 | 0.0003 | 0.0000 | 0.0009 | 0.0000 | 0.0000 | 0.0004 | 0.0000 | 0.0000 | 0.0000 | [10 empty] | 0.00 | 0.00 | 0.00 | 2.00 | 20.00 | 90.00
200674 | 2025-02-07 | SAE 5140M | 7.50 TO 7.55 | L | 180X180 | 0.546 | 0.255 | 0.856 | 0.017 | 0.022 | 0.014 | 0.005 | 0.168 | 0.010 | 0.023 | 75 | 0.000 | 7 | 0.0016 | 0 | 0.0025 | 0.0001 | 0.0000 | 0.0023 | 0.0004 | 0.0000 | 0.0000 | 0.0009 | 0.0000 | 0.0000 | 0.0004 | 0.0000 | 0.0000 | 0.0000 | [10 empty] | 0.00 | 0.00 | 0.00 | 2.00 | 20.00 | 90.00
200675 | 2025-02-07 | 46MNVS6-HC | 3.20 TO 3.25 | L+2 | 240X280 | 0.542 | 0.241 | 0.861 | 0.014 | 0.022 | 0.012 | 0.004 | 0.158 | 0.009 | 0.024 | 93 | 0.000 | 3 | 0.0027 | 1 | 0.0023 | 0.0001 | 0.0002 | 0.0024 | 0.0003 | 0.0002 | 0.0000 | 0.0009 | 0.0001 | 0.0000 | 0.0004 | 0.0001 | 0.0000 | 0.0000 | [10 empty] | 0.00 | 0.00 | 0.00 | 2.00 | 20.00 | 90.00
200676 | 2025-02-07 | SAE 5140M | 7.50 TO 7.55 | L+1 | 180X180 | 0.562 | 1.410 | 0.692 | 0.009 | 0.010 | 0.018 | 0.005 | 0.658 | 0.009 | 0.007 | 65 | 0.001 | 4 | 0.0027 | 0 | 0.0022 | 0.0006 | 0.0001 | 0.0022 | 0.0009 | 0.0003 | 0.0000 | 0.0013 | 0.0000 | 0.0000 | 0.0005 | 0.0000 | 0.0000 | 0.0000 | [10 empty] | 0.00 | 0.00 | 0.00 | 2.00 | 15.00 | 80.00
200677 | 2025-02-07 | SAE 5140M | 7.50 TO 7.55 | L+2 | 180X180 | 0.567 | 1.368 | 0.673 | 0.008 | 0.009 | 0.017 | 0.005 | 0.675 | 0.010 | 0.006 | 73 | 0.001 | 3 | 0.0022 | 0 | 0.0022 | 0.0005 | 0.0001 | 0.0024 | 0.0011 | 0.0003 | 0.0000 | 0.0014 | 0.0000 | 0.0000 | 0.0005 | 0.0000 | 0.0000 | 0.0000 | [10 empty] | 0.00 | 0.00 | 0.00 | 2.00 | 15.00 | 80.00
200678 | 2025-02-07 | SAE 1140 | 4.15 TO 4.18 | L | 240X280 | 0.556 | 0.186 | 0.784 | 0.010 | 0.003 | 0.011 | 0.007 | 0.161 | 0.009 | 0.021 | 77 | 0.000 | 6 | 0.0019 | 0 | 0.0021 | 0.0002 | 0.0000 | 0.0023 | 0.0003 | 0.0002 | 0.0000 | 0.0010 | 0.0003 | 0.0000 | 0.0004 | 0.0000 | 0.0000 | 0.0000 | [10 empty] | 0.00 | 0.00 | 0.00 | 2.00 | 15.00 | 90.00
200679 | 2025-02-07 | SAE 1140 | 4.12 TO 4.15 | L+1 | 240X280 | 0.553 | 1.379 | 0.689 | 0.009 | 0.006 | 0.015 | 0.005 | 0.664 | 0.009 | 0.007 | 73 | 0.001 | 7 | 0.0034 | 0 | 0.0022 | 0.0005 | 0.0002 | 0.0025 | 0.0010 | 0.0007 | 0.0000 | 0.0014 | 0.0002 | 0.0000 | 0.0006 | 0.0000 | 0.0000 | 0.0000 | [10 empty] | 0.00 | 0.00 | 0.00 | 2.00 | 15.00 | 80.00
200680 | 2025-02-07 | SAE 1025 | 7.50 TO 7.55 | L | 180X180 | 0.554 | 0.193 | 0.789 | 0.011 | 0.006 | 0.015 | 0.005 | 0.149 | 0.008 | 0.023 | 87 | 0.000 | 7 | 0.0014 | 0 | 0.0021 | 0.0003 | 0.0001 | 0.0024 | 0.0004 | 0.0003 | 0.0000 | 0.0012 | 0.0000 | 0.0000 | 0.0004 | 0.0000 | 0.0000 | 0.0000 | [10 empty] | 0.00 | 0.00 | 0.00 | 2.00 | 15.00 | 90.00
200681 | 2025-02-07 | SAE 1140 | 4.12 TO 4.15 | L+2 | 240X280 | 0.570 | 0.194 | 0.790 | 0.013 | 0.004 | 0.012 | 0.003 | 0.155 | 0.009 | 0.023 | 75 | 0.000 | 9 | 0.0015 | 0 | 0.0022 | 0.0002 | 0.0001 | 0.0024 | 0.0002 | 0.0003 | 0.0000 | 0.0011 | 0.0000 | 0.0000 | 0.0004 | 0.0000 | 0.0000 | 0.0000 | [10 empty] | 0.00 | 0.00 | 0.00 | 2.00 | 15.00 | 90.00
200682 | 2025-02-07 | SAE 1025 | 7.50 TO 7.55 | L+1 | 180X180 | 0.168 | 0.206 | 1.227 | 0.013 | 0.015 | 0.021 | 0.006 | 1.022 | 0.011 | 0.030 | 113 | 0.000 | 10 | 0.0016 | 0 | 0.0039 | 0.0000 | 0.0003 | 0.0026 | 0.0017 | 0.0017 | 0.0000 | 0.0009 | 0.0003 | 0.0000 | 0.0003 | 0.0004 | 0.0000 | 0.0001 | [10 empty] | 0.00 | 0.00 | 0.00 | 0.00 | 0.00 | 0.00
200683 | 2025-02-07 | SAE 1025 | 7.50 TO 7.55 | L+2 | 180X180 | 0.168 | 0.187 | 1.222 | 0.015 | 0.019 | 0.019 | 0.005 | 1.022 | 0.011 | 0.026 | 122 | 0.000 | 9 | 0.0013 | 0 | 0.0040 | 0.0000 | 0.0003 | 0.0024 | 0.0016 | 0.0018 | 0.0000 | 0.0008 | 0.0000 | 0.0000 | 0.0003 | 0.0005 | 0.0000 | 0.0000 | [10 empty] | 0.00 | 0.00 | 0.00 | 0.00 | 0.00 | 0.00
200684 | 2025-02-07 | SKFGRD3 | 3.07 TO 3.10 | L | 240X280 | 0.566 | 0.200 | 0.793 | 0.016 | 0.005 | 0.012 | 0.004 | 0.196 | 0.010 | 0.019 | 92 | 0.000 | 6 | 0.0017 | 0 | 0.0024 | 0.0002 | 0.0001 | 0.0026 | 0.0007 | 0.0004 | 0.0000 | 0.0012 | 0.0005 | 0.0000 | 0.0004 | 0.0000 | 0.0000 | 0.0000 | [10 empty] | 0.00 | 0.00 | 0.00 | 2.00 | 15.00 | 90.00
200685 | 2025-02-07 | SKFGRD3 | 3.07 TO 3.10 | L+1 | 240X280 | 0.177 | 0.181 | 1.234 | 0.012 | 0.019 | 0.020 | 0.005 | 1.009 | 0.012 | 0.033 | 103 | 0.000 | 10 | 0.0015 | 0 | 0.0039 | 0.0000 | 0.0004 | 0.0026 | 0.0020 | 0.0017 | 0.0000 | 0.0008 | 0.0000 | 0.0000 | 0.0003 | 0.0002 | 0.0000 | 0.0002 | [10 empty] | 0.00 | 0.00 | 0.00 | 0.00 | 0.00 | 0.00
200686 | 2025-02-08 | JIS-S53C | 11.80 TO 11.90 | L | 180X180 | 0.574 | 0.222 | 0.793 | 0.013 | 0.005 | 0.013 | 0.005 | 0.167 | 0.009 | 0.020 | 77 | 0.000 | 10 | 0.0012 | 0 | 0.0020 | 0.0001 | 0.0000 | 0.0023 | 0.0001 | 0.0003 | 0.0000 | 0.0011 | 0.0000 | 0.0000 | 0.0004 | 0.0000 | 0.0000 | 0.0000 | [10 empty] | 0.00 | 0.00 | 0.00 | 2.00 | 15.00 | 90.00
200687 | 2025-02-08 | SKFGRD3 | 3.07 TO 3.10 | L+2 | 240X280 | 0.565 | 0.208 | 0.803 | 0.012 | 0.003 | 0.014 | 0.004 | 0.161 | 0.009 | 0.016 | 77 | 0.000 | 8 | 0.0014 | 0 | 0.0020 | 0.0001 | 0.0000 | 0.0023 | 0.0001 | 0.0004 | 0.0000 | 0.0010 | 0.0000 | 0.0000 | 0.0004 | 0.0000 | 0.0000 | 0.0000 | [10 empty] | 0.00 | 0.00 | 0.00 | 2.00 | 15.00 | 90.00
200688 | 2025-02-08 | JIS-S53C | 11.80 TO 11.90 | L+1 | 180X180 | 0.534 | 1.476 | 0.676 | 0.012 | 0.004 | 0.022 | 0.006 | 0.642 | 0.010 | 0.009 | 66 | 0.001 | 9 | 0.0032 | 0 | 0.0024 | 0.0006 | 0.0002 | 0.0024 | 0.0011 | 0.0002 | 0.0000 | 0.0016 | 0.0000 | 0.0000 | 0.0005 | 0.0000 | 0.0000 | 0.0000 | [10 empty] | 0.00 | 0.00 | 0.00 | 0.00 | 0.00 | 0.00
200689 | 2025-02-08 | JIS-S53C | 11.80 TO 11.90 | L+2 | 180X180 | 0.524 | 1.474 | 0.681 | 0.012 | 0.006 | 0.017 | 0.005 | 0.673 | 0.009 | 0.008 | 56 | 0.001 | 2 | 0.0023 | 0 | 0.0021 | 0.0005 | 0.0003 | 0.0025 | 0.0011 | 0.0002 | 0.0000 | 0.0015 | 0.0000 | 0.0000 | 0.0006 | 0.0000 | 0.0000 | 0.0001 | [10 empty] | 0.00 | 0.00 | 0.00 | 0.00 | 0.00 | 0.00
200690 | 2025-02-07 | SAE 1538MV | 3.42 TO 3.46 | L | 240X280 | 0.956 | 0.242 | 0.408 | 0.013 | 0.003 | 0.027 | 0.007 | 1.455 | 0.004 | 0.012 | 59 | 0.000 | 5 | 0.0016 | 0 | 0.0023 | 0.0008 | 0.0002 | 0.0000 | 0.0000 | 0.0033 | 0.0000 | 0.0017 | 0.0000 | 0.0000 | 0.0007 | 0.0000 | 0.0000 | 0.0000 | [10 empty] | 0.00 | 0.00 | 0.00 | 0.00 | 15.00 | 80.00
200691 | 2025-02-07 | SAE 1538MV | 3.64 TO 3.68 | L+1 | 240X280 | 0.530 | 1.469 | 0.675 | 0.015 | 0.003 | 0.021 | 0.007 | 0.664 | 0.010 | 0.010 | 54 | 0.000 | 3 | 0.0046 | 0 | 0.0026 | 0.0006 | 0.0001 | 0.0025 | 0.0011 | 0.0004 | 0.0000 | 0.0017 | 0.0000 | 0.0000 | 0.0005 | 0.0000 | 0.0000 | 0.0000 | [10 empty] | 0.00 | 0.00 | 0.00 | 0.00 | 0.00 | 0.00
200692 | 2025-02-08 | 16MnCr5(BF) | 7.50 TO 7.55 | L | 180X180 | 0.958 | 0.247 | 0.409 | 0.015 | 0.003 | 0.030 | 0.007 | 1.460 | 0.004 | 0.016 | 71 | 0.000 | 6 | 0.0017 | 0 | 0.0025 | 0.0009 | 0.0002 | 0.0000 | 0.0000 | 0.0033 | 0.0000 | 0.0018 | 0.0000 | 0.0000 | 0.0007 | 0.0000 | 0.0000 | 0.0000 | [10 empty] | 0.00 | 0.00 | 0.00 | 0.00 | 15.00 | 80.00
200693 | 2025-02-08 | SAE 1538MV | 3.64 TO 3.68 | L+2 | 240X280 | 0.956 | 0.263 | 0.391 | 0.016 | 0.003 | 0.028 | 0.006 | 1.442 | 0.005 | 0.017 | 70 | 0.000 | 5 | 0.0020 | 0 | 0.0024 | 0.0009 | 0.0003 | 0.0000 | 0.0000 | 0.0032 | 0.0000 | 0.0018 | 0.0000 | 0.0000 | 0.0007 | 0.0000 | 0.0000 | 0.0000 | [10 empty] | 0.00 | 0.00 | 0.00 | 0.00 | 15.00 | 80.00
200694 | 2025-02-08 | 16MnCr5(BF) | 7.50 TO 7.55 | L+1 | 180X180 | 0.356 | 0.231 | 0.802 | 0.017 | 0.016 | 0.013 | 0.004 | 0.118 | 0.009 | 0.022 | 80 | 0.000 | 12 | 0.0022 | 0 | 0.0024 | 0.0002 | 0.0001 | 0.0025 | 0.0004 | 0.0000 | 0.0000 | 0.0011 | 0.0001 | 0.0000 | 0.0005 | 0.0000 | 0.0000 | 0.0000 | [10 empty] | 0.00 | 0.00 | 0.00 | 0.00 | 0.00 | 0.00
200695 | 2025-02-08 | 16MnCr5(BF) | 7.50 TO 7.55 | L+2 | 180X180 | 0.348 | 0.249 | 0.776 | 0.012 | 0.017 | 0.014 | 0.005 | 0.131 | 0.011 | 0.024 | 67 | 0.000 | 11 | 0.0021 | 0 | 0.0022 | 0.0002 | 0.0000 | 0.0024 | 0.0005 | 0.0002 | 0.0000 | 0.0011 | 0.0000 | 0.0000 | 0.0004 | 0.0000 | 0.0000 | 0.0000 | [10 empty] | 0.00 | 0.00 | 0.00 | 0.00 | 0.00 | 0.00
200696 | 2025-02-07 | 44MnSiVS6 | 4.20 TO 4.23 | L | 240X280 | 0.996 | 0.284 | 0.400 | 0.011 | 0.003 | 0.032 | 0.007 | 1.492 | 0.005 | 0.014 | 56 | 0.000 | 4 | 0.0016 | 0 | 0.0025 | 0.0009 | 0.0003 | 0.0000 | 0.0000 | 0.0037 | 0.0000 | 0.0018 | 0.0000 | 0.0000 | 0.0006 | 0.0000 | 0.0000 | 0.0000 | [10 empty] | 0.00 | 0.00 | 0.00 | 2.00 | 12.00 | 80.00
200697 | 2025-02-07 | 44MnSiVS6 | 4.02 TO 4.05 | L+1 | 240X280 | 0.357 | 0.224 | 0.776 | 0.011 | 0.018 | 0.013 | 0.005 | 0.128 | 0.011 | 0.025 | 66 | 0.000 | 12 | 0.0018 | 0 | 0.0021 | 0.0002 | 0.0000 | 0.0026 | 0.0003 | 0.0003 | 0.0000 | 0.0011 | 0.0000 | 0.0000 | 0.0004 | 0.0000 | 0.0000 | 0.0000 | [10 empty] | 0.00 | 0.00 | 0.00 | 0.00 | 0.00 | 0.00
200698 | 2025-02-07 | 44MnSiVS6 | 4.02 TO 4.05 | L+2 | 240X280 | 0.988 | 0.291 | 0.409 | 0.011 | 0.003 | 0.027 | 0.005 | 1.483 | 0.005 | 0.013 | 68 | 0.000 | 9 | 0.0017 | 0 | 0.0026 | 0.0008 | 0.0003 | 0.0000 | 0.0000 | 0.0032 | 0.0000 | 0.0019 | 0.0000 | 0.0000 | 0.0006 | 0.0000 | 0.0000 | 0.0000 | [10 empty] | 0.00 | 0.00 | 0.00 | 2.00 | 12.00 | 80.00
200699 | 2025-02-07 | SAE 1015 | 10.40 TO 10.50 | L | 160X160 | 0.971 | 0.278 | 0.411 | 0.011 | 0.003 | 0.030 | 0.004 | 1.494 | 0.004 | 0.023 | 69 | 0.000 | 13 | 0.0017 | 0 | 0.0023 | 0.0008 | 0.0002 | 0.0000 | 0.0000 | 0.0032 | 0.0000 | 0.0018 | 0.0001 | 0.0000 | 0.0007 | 0.0001 | 0.0000 | 0.0000 | [10 empty] | 0.00 | 0.00 | 0.00 | 2.00 | 12.00 | 80.00
200700 | 2025-02-07 | SAE 1015 | 10.40 TO 10.50 | L+1 | 160X160 | 0.364 | 0.174 | 0.829 | 0.012 | 0.019 | 0.022 | 0.214 | 1.068 | 0.012 | 0.023 | 87 | 0.000 | 15 | 0.0016 | 0 | 0.0031 | 0.0001 | 0.0004 | 0.0024 | 0.0015 | 0.0013 | 0.0000 | 0.0012 | 0.0000 | 0.0000 | 0.0002 | 0.0001 | 0.0000 | 0.0000 | [10 empty] | 0.00 | 0.00 | 0.00 | 0.00 | 0.00 | 0.00
200701 | 2025-02-08 | 42CrMo4 | 4.20 TO 4.23 | L | 240X280 | 0.347 | 0.154 | 0.819 | 0.010 | 0.021 | 0.021 | 0.208 | 1.048 | 0.012 | 0.024 | 86 | 0.000 | 16 | 0.0014 | 0 | 0.0028 | 0.0000 | 0.0003 | 0.0022 | 0.0016 | 0.0011 | 0.0000 | 0.0011 | 0.0000 | 0.0000 | 0.0002 | 0.0001 | 0.0000 | 0.0000 | [10 empty] | 0.00 | 0.00 | 0.00 | 0.00 | 0.00 | 0.00
200702 | 2025-02-08 | SAE 1015 | 10.40 TO 10.50 | L+2 | 160X160 | 0.692 | 0.200 | 0.574 | 0.017 | 0.062 | 0.041 | 0.006 | 0.170 | 0.009 | 0.004 | 129 | 0.000 | 16 | 0.0022 | 0 | 0.0431 | 0.0007 | 0.0001 | 0.0022 | 0.0001 | 0.0000 | 0.0000 | 0.0014 | 0.0000 | 0.0000 | 0.0005 | 0.0000 | 0.0000 | 0.0000 | [10 empty] | 0.00 | 0.00 | 120.00 | 2.00 | 20.00 | 160.00
200703 | 2025-02-08 | 42CrMo4 | 4.20 TO 4.23 | L+1 | 240X280 | 0.372 | 0.166 | 0.843 | 0.013 | 0.019 | 0.020 | 0.215 | 1.050 | 0.012 | 0.025 | 89 | 0.000 | 10 | 0.0020 | 0 | 0.0030 | 0.0000 | 0.0002 | 0.0024 | 0.0017 | 0.0007 | 0.0000 | 0.0011 | 0.0000 | 0.0000 | 0.0002 | 0.0001 | 0.0000 | 0.0000 | [10 empty] | 0.00 | 0.00 | 0.00 | 0.00 | 0.00 | 0.00
200704 | 2025-02-08 | 42CrMo4 | 4.20 TO 4.23 | L+2 | 240X280 | 0.701 | 0.209 | 0.563 | 0.017 | 0.068 | 0.041 | 0.006 | 0.173 | 0.009 | 0.005 | 122 | 0.000 | 15 | 0.0025 | 0 | 0.0435 | 0.0007 | 0.0001 | 0.0023 | 0.0004 | 0.0000 | 0.0000 | 0.0013 | 0.0000 | 0.0000 | 0.0005 | 0.0000 | 0.0000 | 0.0000 | [10 empty] | 0.00 | 0.00 | 120.00 | 2.00 | 20.00 | 160.00
200705 | 2025-02-08 | 20MnCr5(H) | 11.80 TO 11.90 | L | 160X160 | 0.705 | 0.181 | 0.550 | 0.014 | 0.068 | 0.042 | 0.006 | 0.181 | 0.009 | 0.003 | 129 | 0.000 | 16 | 0.0014 | 0 | 0.0427 | 0.0008 | 0.0001 | 0.0023 | 0.0002 | 0.0001 | 0.0000 | 0.0014 | 0.0000 | 0.0000 | 0.0005 | 0.0000 | 0.0000 | 0.0000 | [10 empty] | 0.00 | 0.00 | 120.00 | 2.00 | 20.00 | 160.00
200706 | 2025-02-08 | 20MnCr5(H) | 11.80 TO 11.90 | L+1 | 160X160 | 0.384 | 0.210 | 0.768 | 0.011 | 0.006 | 0.020 | 0.156 | 1.009 | 0.011 | 0.023 | 79 | 0.000 | 16 | 0.0028 | 0 | 0.0028 | 0.0002 | 0.0004 | 0.0025 | 0.0017 | 0.0016 | 0.0000 | 0.0013 | 0.0008 | 0.0000 | 0.0004 | 0.0001 | 0.0000 | 0.0000 | [10 empty] | 0.00 | 0.00 | 0.00 | 2.00 | 15.00 | 90.00
200707 | 2025-02-08 | 20MnCr5(H) | 11.80 TO 11.90 | L+2 | 160X160 | 0.385 | 0.231 | 0.797 | 0.012 | 0.002 | 0.020 | 0.160 | 1.033 | 0.011 | 0.026 | 67 | 0.000 | 16 | 0.0022 | 0 | 0.0032 | 0.0001 | 0.0003 | 0.0025 | 0.0016 | 0.0008 | 0.0000 | 0.0012 | 0.0006 | 0.0000 | 0.0003 | 0.0001 | 0.0000 | 0.0001 | [10 empty] | 0.00 | 0.00 | 0.00 | 2.00 | 15.00 | 90.00
200708 | 2025-02-08 | S53CG | 2.52 TO 2.55 | L | 240X280 | 0.394 | 0.200 | 0.771 | 0.011 | 0.007 | 0.019 | 0.150 | 1.035 | 0.012 | 0.021 | 81 | 0.000 | 16 | 0.0017 | 0 | 0.0031 | 0.0001 | 0.0003 | 0.0021 | 0.0012 | 0.0012 | 0.0000 | 0.0012 | 0.0000 | 0.0000 | 0.0003 | 0.0002 | 0.0000 | 0.0000 | [10 empty] | 0.00 | 0.00 | 0.00 | 2.00 | 15.00 | 90.00
200709 | 2025-02-08 | S53CG | 2.52 TO 2.55 | L+1 | 240X280 | 0.696 | 0.183 | 0.549 | 0.015 | 0.073 | 0.046 | 0.006 | 0.107 | 0.009 | 0.003 | 130 | 0.000 | 23 | 0.0015 | 0 | 0.0345 | 0.0007 | 0.0000 | 0.0023 | 0.0001 | 0.0000 | 0.0000 | 0.0013 | 0.0000 | 0.0000 | 0.0005 | 0.0000 | 0.0000 | 0.0000 | [10 empty] | 0.00 | 0.00 | 120.00 | 2.00 | 15.00 | 160.00
200710 | 2025-02-08 | S53CG | 2.52 TO 2.55 | L+2 | 240X280 | 0.688 | 0.220 | 0.579 | 0.013 | 0.067 | 0.041 | 0.005 | 0.112 | 0.009 | 0.006 | 139 | 0.000 | 11 | 0.0022 | 0 | 0.0352 | 0.0009 | 0.0002 | 0.0023 | 0.0004 | 0.0000 | 0.0000 | 0.0017 | 0.0000 | 0.0000 | 0.0005 | 0.0000 | 0.0000 | 0.0000 | [10 empty] | 0.00 | 0.00 | 120.00 | 2.00 | 15.00 | 160.00
200711 | 2025-02-08 | 16MnCr5SAF | 11.80 TO 11.90 | L | 160X160 | 0.164 | 0.169 | 0.815 | 0.012 | 0.015 | 0.017 | 0.176 | 1.052 | 0.013 | 0.025 | 80 | 0.000 | 9 | 0.0018 | 0 | 0.0033 | 0.0001 | 0.0004 | 0.0027 | 0.0020 | 0.0026 | 0.0000 | 0.0013 | 0.0004 | 0.0000 | 0.0003 | 0.0003 | 0.0000 | 0.0001 | [10 empty] | 0.00 | 0.00 | 60.00 | 0.00 | 0.00 | 90.00
200712 | 2025-02-08 | 16MnCr5SAF | 11.80 TO 11.90 | L+1 | 160X160 | 0.706 | 0.165 | 0.557 | 0.015 | 0.066 | 0.046 | 0.006 | 0.121 | 0.009 | 0.003 | 133 | 0.000 | 13 | 0.0016 | 0 | 0.0454 | 0.0006 | 0.0000 | 0.0021 | 0.0001 | 0.0000 | 0.0000 | 0.0012 | 0.0000 | 0.0000 | 0.0005 | 0.0000 | 0.0000 | 0.0000 | [10 empty] | 0.00 | 0.00 | 120.00 | 2.00 | 15.00 | 160.00
200713 | 2025-02-08 | 16MnCr5SAF | 11.80 TO 11.90 | L+2 | 160X160 | 0.157 | 0.200 | 0.830 | 0.017 | 0.015 | 0.016 | 0.177 | 1.050 | 0.012 | 0.024 | 73 | 0.000 | 12 | 0.0017 | 0 | 0.0034 | 0.0000 | 0.0004 | 0.0026 | 0.0021 | 0.0024 | 0.0000 | 0.0012 | 0.0005 | 0.0000 | 0.0002 | 0.0002 | 0.0000 | 0.0000 | [10 empty] | 0.00 | 0.00 | 60.00 | 0.00 | 0.00 | 90.00
200714 | 2025-02-08 | S55CR | 3.20 TO 3.25 | L | 240X280 | 0.161 | 0.173 | 0.807 | 0.016 | 0.016 | 0.021 | 0.178 | 1.041 | 0.013 | 0.023 | 85 | 0.000 | 8 | 0.0019 | 0 | 0.0032 | 0.0000 | 0.0006 | 0.0026 | 0.0022 | 0.0025 | 0.0000 | 0.0012 | 0.0000 | 0.0000 | 0.0003 | 0.0002 | 0.0000 | 0.0000 | [10 empty] | 0.00 | 0.00 | 60.00 | 0.00 | 0.00 | 90.00
200715 | 2025-02-08 | S55CR | 3.20 TO 3.25 | L+1 | 240X280 | 0.723 | 0.159 | 0.661 | 0.016 | 0.050 | 0.013 | 0.021 | 0.165 | 0.010 | 0.003 | 119 | 0.000 | 9 | 0.0016 | 0 | 0.0383 | 0.0004 | 0.0001 | 0.0026 | 0.0009 | 0.0001 | 0.0000 | 0.0014 | 0.0004 | 0.0000 | 0.0004 | 0.0000 | 0.0000 | 0.0000 | [10 empty] | 0.00 | 0.00 | 100.00 | 2.00 | 20.00 | 170.00
200716 | 2025-02-08 | S55CR | 3.20 TO 3.25 | L+2 | 240X280 | 0.716 | 0.206 | 0.653 | 0.015 | 0.054 | 0.014 | 0.023 | 0.151 | 0.009 | 0.005 | 154 | 0.000 | 7 | 0.0032 | 0 | 0.0374 | 0.0004 | 0.0001 | 0.0023 | 0.0008 | 0.0000 | 0.0002 | 0.0012 | 0.0000 | 0.0000 | 0.0004 | 0.0000 | 0.0000 | 0.0000 | [10 empty] | 0.00 | 0.00 | 100.00 | 2.00 | 20.00 | 170.00
200717 | 2025-02-08 | EN9 | 3.37 TO 3.40 | L | 200X200 | 0.156 | 0.200 | 0.842 | 0.016 | 0.016 | 0.017 | 0.176 | 1.048 | 0.012 | 0.027 | 83 | 0.000 | 10 | 0.0022 | 0 | 0.0040 | 0.0000 | 0.0005 | 0.0027 | 0.0022 | 0.0026 | 0.0000 | 0.0013 | 0.0003 | 0.0000 | 0.0003 | 0.0002 | 0.0000 | 0.0000 | [10 empty] | 0.00 | 0.00 | 60.00 | 0.00 | 0.00 | 90.00
200718 | 2025-02-08 | EN9 | 3.40 TO 3.43 | L+1 | 200X200 | 0.732 | 0.177 | 0.671 | 0.016 | 0.056 | 0.012 | 0.023 | 0.172 | 0.009 | 0.003 | 149 | 0.000 | 14 | 0.0023 | 0 | 0.0422 | 0.0004 | 0.0001 | 0.0022 | 0.0006 | 0.0000 | 0.0000 | 0.0012 | 0.0000 | 0.0000 | 0.0004 | 0.0000 | 0.0000 | 0.0000 | [10 empty] | 0.00 | 0.00 | 100.00 | 2.00 | 20.00 | 170.00
200719 | 2025-02-08 | SKFGRD3 | 3.07 TO 3.10 | L | 240X280 | 0.237 | 0.153 | 0.935 | 0.013 | 0.004 | 0.016 | 0.005 | 0.186 | 0.010 | 0.031 | 63 | 0.000 | 18 | 0.0405 | 22 | 0.0054 | 0.0000 | 0.0001 | 0.0024 | 0.0013 | 0.0006 | 0.0000 | 0.0012 | 0.0003 | 0.0000 | 0.0003 | 0.0001 | 0.0000 | 0.0000 | [10 empty] | 0.00 | 0.00 | 0.00 | 2.00 | 20.00 | 75.00
200720 | 2025-02-08 | EN9 | 3.40 TO 3.43 | L+2 | 200X200 | 0.239 | 0.111 | 0.926 | 0.013 | 0.006 | 0.014 | 0.006 | 0.156 | 0.010 | 0.025 | 94 | 0.000 | 17 | 0.0327 | 21 | 0.0046 | 0.0000 | 0.0001 | 0.0025 | 0.0009 | 0.0005 | 0.0000 | 0.0010 | 0.0002 | 0.0000 | 0.0003 | 0.0001 | 0.0000 | 0.0000 | [10 empty] | 0.00 | 0.00 | 0.00 | 2.00 | 20.00 | 75.00
200721 | 2025-02-08 | SKFGRD3 | 3.07 TO 3.10 | L+1 | 240X280 | 0.201 | 0.247 | 1.305 | 0.016 | 0.023 | 0.020 | 0.007 | 1.242 | 0.014 | 0.028 | 87 | 0.000 | 11 | 0.0024 | 2 | 0.0043 | 0.0000 | 0.0007 | 0.0027 | 0.0022 | 0.0030 | 0.0000 | 0.0009 | 0.0000 | 0.0000 | 0.0002 | 0.0004 | 0.0000 | 0.0002 | [10 empty] | 0.00 | 0.00 | 80.00 | 2.70 | 25.00 | 160.00
200722 | 2025-02-08 | SKFGRD3 | 3.07 TO 3.10 | L+2 | 240X280 | 0.238 | 0.153 | 0.943 | 0.014 | 0.007 | 0.012 | 0.005 | 0.148 | 0.010 | 0.031 | 85 | 0.000 | 26 | 0.0412 | 27 | 0.0043 | 0.0000 | 0.0001 | 0.0025 | 0.0009 | 0.0006 | 0.0000 | 0.0009 | 0.0002 | 0.0000 | 0.0003 | 0.0000 | 0.0000 | 0.0000 | [10 empty] | 0.00 | 0.00 | 0.00 | 2.00 | 20.00 | 75.00
200723 | 2025-02-08 | S53C | 3.40 TO 3.43 | L | 200X200 | 0.198 | 0.223 | 1.305 | 0.017 | 0.023 | 0.018 | 0.005 | 1.243 | 0.013 | 0.031 | 97 | 0.000 | 7 | 0.0027 | 0 | 0.0048 | 0.0000 | 0.0005 | 0.0027 | 0.0023 | 0.0028 | 0.0000 | 0.0008 | 0.0004 | 0.0000 | 0.0002 | 0.0005 | 0.0000 | 0.0001 | [10 empty] | 0.00 | 0.00 | 80.00 | 2.70 | 25.00 | 160.00
200724 | 2025-02-08 | S53C | 3.37 TO 3.40 | L+1 | 200X200 | 0.199 | 0.233 | 1.298 | 0.017 | 0.024 | 0.019 | 0.005 | 1.236 | 0.015 | 0.028 | 91 | 0.000 | 6 | 0.0026 | 1 | 0.0045 | 0.0000 | 0.0005 | 0.0026 | 0.0025 | 0.0031 | 0.0000 | 0.0010 | 0.0000 | 0.0000 | 0.0002 | 0.0006 | 0.0000 | 0.0001 | [10 empty] | 0.00 | 0.00 | 80.00 | 2.70 | 25.00 | 160.00
200725 | 2025-02-08 | S53C | 3.37 TO 3.40 | L+2 | 200X200 | 0.200 | 0.098 | 0.821 | 0.017 | 0.004 | 0.013 | 0.005 | 0.070 | 0.012 | 0.030 | 58 | 0.000 | 22 | 0.0356 | 22 | 0.0055 | 0.0001 | 0.0000 | 0.0024 | 0.0009 | 0.0004 | 0.0000 | 0.0011 | 0.0002 | 0.0000 | 0.0003 | 0.0000 | 0.0000 | 0.0000 | [10 empty] | 0.00 | 0.00 | 0.00 | 0.00 | 0.00 | 0.00
200726 | 2025-02-08 | SKFGRD3 | 3.07 TO 3.10 | L | 240X280 | 0.209 | 0.154 | 0.821 | 0.017 | 0.004 | 0.012 | 0.005 | 0.064 | 0.011 | 0.029 | 71 | 0.000 | 22 | 0.0300 | 20 | 0.0041 | 0.0001 | 0.0000 | 0.0025 | 0.0008 | 0.0003 | 0.0000 | 0.0012 | 0.0005 | 0.0000 | 0.0004 | 0.0000 | 0.0000 | 0.0000 | [10 empty] | 0.00 | 0.00 | 0.00 | 0.00 | 0.00 | 0.00
200727 | 2025-02-08 | SKFGRD3 | 3.07 TO 3.10 | L+1 | 240X280 | 0.158 | 0.244 | 1.229 | 0.021 | 0.021 | 0.188 | 0.058 | 1.225 | 0.107 | 0.029 | 124 | 0.000 | 9 | 0.0029 | 15 | 0.0040 | 0.0000 | 0.0006 | 0.0026 | 0.0024 | 0.0045 | 0.0000 | 0.0010 | 0.0001 | 0.0000 | 0.0002 | 0.0004 | 0.0000 | 0.0001 | [10 empty] | 0.00 | 0.00 | 90.00 | 0.00 | 25.00 | 0.00
200728 | 2025-02-09 | DIN 1.1213M | 3.39 TO 3.42 | L | 200X200 | 0.207 | 0.111 | 0.815 | 0.014 | 0.005 | 0.013 | 0.005 | 0.092 | 0.009 | 0.033 | 81 | 0.000 | 17 | 0.0367 | 22 | 0.0043 | 0.0002 | 0.0000 | 0.0026 | 0.0008 | 0.0002 | 0.0000 | 0.0012 | 0.0001 | 0.0000 | 0.0004 | 0.0001 | 0.0000 | 0.0000 | [10 empty] | 0.00 | 0.00 | 0.00 | 0.00 | 0.00 | 0.00
200729 | 2025-02-09 | SKFGRD3 | 3.07 TO 3.10 | L+2 | 240X280 | 0.158 | 0.252 | 1.233 | 0.019 | 0.017 | 0.198 | 0.063 | 1.192 | 0.100 | 0.038 | 116 | 0.000 | 10 | 0.0027 | 14 | 0.0039 | 0.0000 | 0.0005 | 0.0026 | 0.0025 | 0.0049 | 0.0000 | 0.0010 | 0.0000 | 0.0000 | 0.0002 | 0.0007 | 0.0000 | 0.0001 | [10 empty] | 0.00 | 0.00 | 90.00 | 0.00 | 25.00 | 0.00
200730 | 2025-02-08 | DIN 1.1213M | 3.39 TO 3.42 | L+1 | 200X200 | 0.160 | 0.251 | 1.230 | 0.018 | 0.016 | 0.191 | 0.059 | 1.238 | 0.102 | 0.031 | 110 | 0.000 | 16 | 0.0019 | 17 | 0.0043 | 0.0000 | 0.0006 | 0.0027 | 0.0026 | 0.0062 | 0.0000 | 0.0011 | 0.0007 | 0.0000 | 0.0003 | 0.0005 | 0.0000 | 0.0002 | [10 empty] | 0.00 | 0.00 | 90.00 | 0.00 | 25.00 | 0.00
200731 | 2025-02-08 | DIN 1.1213M | 3.39 TO 3.42 | L+2 | 200X200 | 0.371 | 0.582 | 1.511 | 0.019 | 0.041 | 0.014 | 0.006 | 0.160 | 0.013 | 0.028 | 127 | 0.000 | 10 | 0.0134 | 1 | 0.0924 | 0.0000 | 0.0003 | 0.0026 | 0.0016 | 0.0011 | 0.0000 | 0.0006 | 0.0000 | 0.0000 | 0.0001 | 0.0000 | 0.0000 | 0.0000 | [10 empty] | 0.00 | 0.00 | 120.00 | 2.00 | 15.00 | 140.00
200732 | 2025-02-09 | SCM20 | 3.91 TO 3.94 | L | 240X280 | 0.410 | 0.568 | 1.525 | 0.017 | 0.036 | 0.014 | 0.005 | 0.169 | 0.034 | 0.030 | 116 | 0.003 | 5 | 0.0128 | 1 | 0.0937 | 0.0000 | 0.0004 | 0.0028 | 0.0018 | 0.0009 | 0.0000 | 0.0008 | 0.0000 | 0.0000 | 0.0001 | 0.0000 | 0.0000 | 0.0001 | [10 empty] | 0.00 | 0.00 | 120.00 | 2.00 | 15.00 | 140.00
200733 | 2025-02-09 | SCM20 | 3.20 TO 3.25 | L+1 | 240X280 | 0.194 | 0.195 | 0.813 | 0.017 | 0.036 | 0.380 | 0.159 | 0.547 | 0.013 | 0.029 | 84 | 0.000 | 9 | 0.0027 | 0 | 0.0029 | 0.0001 | 0.0003 | 0.0023 | 0.0018 | 0.0039 | 0.0000 | 0.0012 | 0.0004 | 0.0000 | 0.0003 | 0.0001 | 0.0000 | 0.0000 | [10 empty] | 0.00 | 0.00 | 80.00 | 2.00 | 20.00 | 100.00
200734 | 2025-02-09 | 42CrMo4 | 2.41 TO 2.44 | L | 200X200 | 0.200 | 0.200 | 0.814 | 0.015 | 0.031 | 0.392 | 0.163 | 0.525 | 0.011 | 0.027 | 86 | 0.000 | 9 | 0.0025 | 0 | 0.0030 | 0.0000 | 0.0003 | 0.0022 | 0.0016 | 0.0046 | 0.0001 | 0.0010 | 0.0000 | 0.0000 | 0.0002 | 0.0001 | 0.0000 | 0.0000 | [10 empty] | 0.00 | 0.00 | 80.00 | 2.00 | 20.00 | 100.00
200735 | 2025-02-09 | SCM20 | 3.20 TO 3.25 | L+2 | 240X280 | 0.335 | 0.153 | 0.772 | 0.021 | 0.003 | 0.018 | 0.007 | 0.213 | 0.012 | 0.031 | 66 | 0.000 | 11 | 0.0385 | 22 | 0.0049 | 0.0002 | 0.0001 | 0.0024 | 0.0008 | 0.0004 | 0.0000 | 0.0011 | 0.0000 | 0.0000 | 0.0004 | 0.0000 | 0.0000 | 0.0000 | [10 empty] | 0.00 | 0.00 | 0.00 | 2.00 | 20.00 | 70.00
200736 | 2025-02-09 | 42CrMo4 | 2.41 TO 2.44 | L+1 | 200X200 | 0.195 | 0.206 | 0.836 | 0.016 | 0.033 | 0.383 | 0.163 | 0.517 | 0.013 | 0.035 | 92 | 0.000 | 6 | 0.0026 | 1 | 0.0029 | 0.0000 | 0.0005 | 0.0023 | 0.0018 | 0.0016 | 0.0000 | 0.0011 | 0.0000 | 0.0000 | 0.0003 | 0.0001 | 0.0000 | 0.0000 | [10 empty] | 0.00 | 0.00 | 80.00 | 2.00 | 20.00 | 100.00
200737 | 2025-02-09 | 42CrMo4 | 2.41 TO 2.44 | L+2 | 200X200 | 0.335 | 0.152 | 0.770 | 0.014 | 0.004 | 0.016 | 0.005 | 0.211 | 0.012 | 0.032 | 75 | 0.000 | 15 | 0.0396 | 24 | 0.0040 | 0.0003 | 0.0001 | 0.0023 | 0.0005 | 0.0005 | 0.0000 | 0.0012 | 0.0001 | 0.0000 | 0.0004 | 0.0000 | 0.0000 | 0.0000 | [10 empty] | 0.00 | 0.00 | 0.00 | 2.00 | 20.00 | 70.00
200738 | 2025-02-08 | SAE 5219 | 3.20 TO 3.25 | L | 240X280 | 0.338 | 0.108 | 0.780 | 0.017 | 0.004 | 0.014 | 0.005 | 0.210 | 0.020 | 0.031 | 74 | 0.001 | 13 | 0.0404 | 18 | 0.0042 | 0.0001 | 0.0001 | 0.0023 | 0.0007 | 0.0007 | 0.0000 | 0.0011 | 0.0000 | 0.0000 | 0.0003 | 0.0000 | 0.0000 | 0.0000 | [10 empty] | 0.00 | 0.00 | 0.00 | 2.00 | 20.00 | 70.00
200739 | 2025-02-08 | SAE 5219 | 3.20 TO 3.25 | L+1 | 240X280 | 0.209 | 0.150 | 1.271 | 0.019 | 0.026 | 0.021 | 0.008 | 1.163 | 0.012 | 0.025 | 89 | 0.000 | 11 | 0.0025 | 0 | 0.0043 | 0.0000 | 0.0005 | 0.0024 | 0.0022 | 0.0027 | 0.0000 | 0.0009 | 0.0000 | 0.0000 | 0.0002 | 0.0003 | 0.0000 | 0.0000 | [10 empty] | 0.00 | 0.00 | 0.00 | 2.00 | 20.00 | 90.00
200740 | 2025-02-09 | SAE 1053 | 3.40 TO 3.43 | L | 200X200 | 0.197 | 0.186 | 1.246 | 0.018 | 0.021 | 0.021 | 0.007 | 1.186 | 0.012 | 0.024 | 85 | 0.000 | 8 | 0.0025 | 0 | 0.0041 | 0.0000 | 0.0004 | 0.0027 | 0.0021 | 0.0032 | 0.0000 | 0.0010 | 0.0009 | 0.0000 | 0.0002 | 0.0003 | 0.0000 | 0.0002 | [10 empty] | 0.00 | 0.00 | 0.00 | 2.00 | 20.00 | 90.00
200741 | 2025-02-09 | SAE 5219 | 3.20 TO 3.25 | L+2 | 240X280 | 0.328 | 0.558 | 1.506 | 0.017 | 0.040 | 0.012 | 0.006 | 0.168 | 0.011 | 0.031 | 127 | 0.000 | 11 | 0.0149 | 0 | 0.0913 | 0.0000 | 0.0003 | 0.0027 | 0.0018 | 0.0002 | 0.0000 | 0.0008 | 0.0001 | 0.0000 | 0.0001 | 0.0001 | 0.0000 | 0.0001 | [10 empty] | 0.00 | 0.00 | 120.00 | 2.00 | 15.00 | 140.00
200742 | 2025-02-09 | SAE 1053 | 3.40 TO 3.43 | L+1 | 200X200 | 0.194 | 0.237 | 1.213 | 0.019 | 0.023 | 0.018 | 0.007 | 1.167 | 0.012 | 0.027 | 87 | 0.000 | 7 | 0.0021 | 0 | 0.0041 | 0.0000 | 0.0004 | 0.0025 | 0.0021 | 0.0034 | 0.0000 | 0.0011 | 0.0000 | 0.0000 | 0.0003 | 0.0003 | 0.0000 | 0.0003 | [10 empty] | 0.00 | 0.00 | 0.00 | 2.00 | 25.00 | 80.00
200743 | 2025-02-09 | SAE 1053 | 3.40 TO 3.43 | L+2 | 200X200 | 0.184 | 0.232 | 1.203 | 0.016 | 0.018 | 0.020 | 0.006 | 1.186 | 0.013 | 0.026 | 82 | 0.000 | 11 | 0.0023 | 0 | 0.0041 | 0.0000 | 0.0005 | 0.0026 | 0.0022 | 0.0027 | 0.0000 | 0.0013 | 0.0000 | 0.0000 | 0.0003 | 0.0004 | 0.0000 | 0.0003 | [10 empty] | 0.00 | 0.00 | 0.00 | 2.00 | 25.00 | 80.00
200744 | 2025-02-09 | EN353 | 3.03 TO 3.06 | L | 240X280 | 0.400 | 0.195 | 0.834 | 0.014 | 0.004 | 0.017 | 0.005 | 0.798 | 0.010 | 0.024 | 75 | 0.000 | 15 | 0.0026 | 0 | 0.0030 | 0.0002 | 0.0002 | 0.0023 | 0.0010 | 0.0012 | 0.0000 | 0.0015 | 0.0000 | 0.0000 | 0.0004 | 0.0000 | 0.0000 | 0.0000 | [10 empty] | 0.00 | 0.00 | 0.00 | 2.00 | 20.00 | 90.00
200745 | 2025-02-09 | EN353 | 3.03 TO 3.06 | L+1 | 240X280 | 0.407 | 0.195 | 0.840 | 0.011 | 0.003 | 0.016 | 0.004 | 0.799 | 0.009 | 0.021 | 81 | 0.000 | 12 | 0.0024 | 0 | 0.0027 | 0.0001 | 0.0002 | 0.0023 | 0.0009 | 0.0013 | 0.0000 | 0.0013 | 0.0000 | 0.0000 | 0.0003 | 0.0001 | 0.0000 | 0.0000 | [10 empty] | 0.00 | 0.00 | 0.00 | 2.00 | 20.00 | 90.00
200746 | 2025-02-09 | 42CrMo4 | 3.40 TO 3.43 | L | 200X200 | 0.390 | 0.192 | 0.814 | 0.012 | 0.005 | 0.018 | 0.006 | 0.804 | 0.012 | 0.022 | 91 | 0.000 | 15 | 0.0024 | 0 | 0.0025 | 0.0001 | 0.0002 | 0.0023 | 0.0011 | 0.0009 | 0.0000 | 0.0015 | 0.0000 | 0.0000 | 0.0004 | 0.0001 | 0.0000 | 0.0000 | [10 empty] | 0.00 | 0.00 | 0.00 | 2.00 | 20.00 | 90.00
200747 | 2025-02-09 | EN353 | 3.03 TO 3.06 | L+2 | 240X280 | 0.175 | 0.242 | 0.919 | 0.016 | 0.032 | 0.016 | 0.004 | 0.923 | 0.011 | 0.033 | 89 | 0.000 | 10 | 0.0026 | 0 | 0.0065 | 0.0000 | 0.0003 | 0.0026 | 0.0017 | 0.0022 | 0.0000 | 0.0012 | 0.0002 | 0.0000 | 0.0004 | 0.0003 | 0.0000 | 0.0000 | [10 empty] | 0.00 | 0.00 | 70.00 | 2.00 | 20.00 | 100.00
200748 | 2025-02-09 | 42CrMo4 | 3.40 TO 3.43 | L+1 | 200X200 | 0.180 | 0.204 | 0.944 | 0.013 | 0.031 | 0.019 | 0.006 | 0.908 | 0.012 | 0.029 | 77 | 0.000 | 8 | 0.0021 | 0 | 0.0035 | 0.0000 | 0.0003 | 0.0024 | 0.0016 | 0.0016 | 0.0000 | 0.0011 | 0.0000 | 0.0000 | 0.0004 | 0.0003 | 0.0000 | 0.0000 | [10 empty] | 0.00 | 0.00 | 70.00 | 2.00 | 20.00 | 100.00
200749 | 2025-02-09 | 42CrMo4 | 3.40 TO 3.43 | L+2 | 200X200 | 0.188 | 0.193 | 0.923 | 0.012 | 0.029 | 0.016 | 0.005 | 0.927 | 0.011 | 0.027 | 85 | 0.000 | 6 | 0.0018 | 0 | 0.0027 | 0.0000 | 0.0004 | 0.0026 | 0.0017 | 0.0026 | 0.0000 | 0.0012 | 0.0002 | 0.0000 | 0.0004 | 0.0003 | 0.0000 | 0.0001 | [10 empty] | 0.00 | 0.00 | 70.00 | 2.00 | 20.00 | 100.00
200750 | 2025-02-08 | SUJ2S | 3.20 TO 3.25 | L | 240X280 | 0.468 | 0.185 | 0.825 | 0.019 | 0.016 | 0.014 | 0.005 | 0.172 | 0.009 | 0.021 | 67 | 0.000 | 10 | 0.0023 | 0 | 0.0022 | 0.0000 | 0.0001 | 0.0023 | 0.0007 | 0.0003 | 0.0000 | 0.0010 | 0.0000 | 0.0000 | 0.0003 | 0.0000 | 0.0000 | 0.0000 | [10 empty] | 0.00 | 0.00 | 0.00 | 2.00 | 10.00 | 90.00
200751 | 2025-02-08 | SUJ2S | 3.20 TO 3.25 | L+1 | 240X280 | 0.461 | 0.186 | 0.837 | 0.016 | 0.015 | 0.013 | 0.005 | 0.163 | 0.010 | 0.024 | 75 | 0.000 | 7 | 0.0020 | 0 | 0.0022 | 0.0000 | 0.0000 | 0.0023 | 0.0008 | 0.0002 | 0.0000 | 0.0011 | 0.0000 | 0.0000 | 0.0003 | 0.0001 | 0.0000 | 0.0000 | [10 empty] | 0.00 | 0.00 | 0.00 | 2.00 | 10.00 | 90.00
200752 | 2025-02-09 | SAE 1141 | 3.35 TO 3.38 | L | 200X200 | 0.459 | 0.175 | 0.836 | 0.016 | 0.014 | 0.012 | 0.005 | 0.163 | 0.009 | 0.019 | 66 | 0.000 | 9 | 0.0016 | 0 | 0.0022 | 0.0000 | 0.0001 | 0.0025 | 0.0007 | 0.0000 | 0.0000 | 0.0010 | 0.0008 | 0.0000 | 0.0004 | 0.0000 | 0.0000 | 0.0000 | [10 empty] | 0.00 | 0.00 | 0.00 | 2.00 | 10.00 | 90.00
200753 | 2025-02-09 | SUJ2S | 3.20 TO 3.25 | L+2 | 240X280 | 0.481 | 0.223 | 0.862 | 0.016 | 0.015 | 0.012 | 0.005 | 0.199 | 0.009 | 0.024 | 70 | 0.000 | 5 | 0.0037 | 0 | 0.0025 | 0.0000 | 0.0002 | 0.0024 | 0.0008 | 0.0002 | 0.0000 | 0.0010 | 0.0003 | 0.0000 | 0.0004 | 0.0000 | 0.0000 | 0.0000 | [10 empty] | 0.00 | 0.00 | 0.00 | 2.00 | 15.00 | 90.00
200754 | 2025-02-09 | SAE 1141 | 3.35 TO 3.38 | L+1 | 200X200 | 0.496 | 0.196 | 0.891 | 0.014 | 0.014 | 0.012 | 0.005 | 0.234 | 0.009 | 0.023 | 74 | 0.000 | 6 | 0.0031 | 1 | 0.0024 | 0.0000 | 0.0003 | 0.0024 | 0.0007 | 0.0003 | 0.0000 | 0.0009 | 0.0001 | 0.0000 | 0.0003 | 0.0001 | 0.0000 | 0.0000 | [10 empty] | 0.00 | 0.00 | 0.00 | 2.00 | 15.00 | 90.00
200755 | 2025-02-09 | SAE 1141 | 3.35 TO 3.38 | L+2 | 200X200 | 0.496 | 0.232 | 0.868 | 0.016 | 0.014 | 0.014 | 0.005 | 0.217 | 0.010 | 0.018 | 75 | 0.000 | 6 | 0.0031 | 0 | 0.0043 | 0.0000 | 0.0002 | 0.0023 | 0.0006 | 0.0003 | 0.0000 | 0.0010 | 0.0000 | 0.0000 | 0.0003 | 0.0000 | 0.0000 | 0.0000 | [10 empty] | 0.00 | 0.00 | 0.00 | 2.00 | 15.00 | 90.00
200756 | 2025-02-09 | S55C-LS | 3.20 TO 3.25 | L | 240X280 | 0.326 | 0.163 | 0.654 | 0.011 | 0.005 | 0.018 | 0.157 | 0.867 | 0.012 | 0.024 | 75 | 0.000 | 13 | 0.0027 | 0 | 0.0025 | 0.0004 | 0.0004 | 0.0025 | 0.0015 | 0.0018 | 0.0000 | 0.0013 | 0.0001 | 0.0000 | 0.0004 | 0.0002 | 0.0000 | 0.0000 | [10 empty] | 0.00 | 0.00 | 0.00 | 0.00 | 0.00 | 0.00
200757 | 2025-02-09 | S55C-LS | 3.20 TO 3.25 | L+1 | 240X280 | 0.328 | 0.183 | 0.687 | 0.014 | 0.006 | 0.020 | 0.158 | 0.887 | 0.011 | 0.022 | 84 | 0.000 | 16 | 0.0029 | 0 | 0.0026 | 0.0004 | 0.0004 | 0.0024 | 0.0015 | 0.0018 | 0.0000 | 0.0013 | 0.0005 | 0.0000 | 0.0003 | 0.0003 | 0.0000 | 0.0000 | [10 empty] | 0.00 | 0.00 | 0.00 | 0.00 | 0.00 | 0.00
200758 | 2025-02-09 | S55C-LS | 3.20 TO 3.25 | L+2 | 240X280 | 0.434 | 0.249 | 0.899 | 0.020 | 0.004 | 0.020 | 0.193 | 1.091 | 0.012 | 0.015 | 68 | 0.000 | 15 | 0.0034 | 0 | 0.0039 | 0.0000 | 0.0005 | 0.0024 | 0.0018 | 0.0017 | 0.0000 | 0.0011 | 0.0001 | 0.0000 | 0.0002 | 0.0002 | 0.0000 | 0.0000 | [10 empty] | 0.00 | 0.00 | 0.00 | 2.00 | 20.00 | 100.00
200759 | 2025-02-09 | C70 | 3.55 TO 3.58 | L | 200X200 | 0.322 | 0.178 | 0.674 | 0.013 | 0.005 | 0.020 | 0.156 | 0.881 | 0.011 | 0.021 | 76 | 0.000 | 15 | 0.0027 | 0 | 0.0026 | 0.0005 | 0.0003 | 0.0025 | 0.0014 | 0.0016 | 0.0000 | 0.0013 | 0.0007 | 0.0000 | 0.0004 | 0.0002 | 0.0000 | 0.0000 | [10 empty] | 0.00 | 0.00 | 0.00 | 0.00 | 0.00 | 0.00
200760 | 2025-02-09 | C70 | 3.55 TO 3.58 | L+1 | 200X200 | 0.546 | 0.246 | 0.876 | 0.022 | 0.027 | 0.017 | 0.005 | 0.168 | 0.013 | 0.024 | 68 | 0.000 | 8 | 0.0030 | 1 | 0.0028 | 0.0000 | 0.0002 | 0.0024 | 0.0009 | 0.0003 | 0.0000 | 0.0010 | 0.0005 | 0.0000 | 0.0004 | 0.0001 | 0.0000 | 0.0000 | [10 empty] | 0.00 | 0.00 | 0.00 | 2.00 | 15.00 | 90.00
200761 | 2025-02-09 | C70 | 3.55 TO 3.58 | L+2 | 200X200 | 0.534 | 0.230 | 0.844 | 0.019 | 0.032 | 0.013 | 0.004 | 0.166 | 0.010 | 0.024 | 73 | 0.000 | 6 | 0.0029 | 0 | 0.0026 | 0.0000 | 0.0001 | 0.0023 | 0.0006 | 0.0004 | 0.0000 | 0.0009 | 0.0000 | 0.0000 | 0.0004 | 0.0000 | 0.0000 | 0.0000 | [10 empty] | 0.00 | 0.00 | 0.00 | 2.00 | 15.00 | 90.00
200762 | 2025-02-09 | SAE 1548-LS | 3.74 TO 3.77 | L | 240X280 | 0.573 | 0.202 | 0.785 | 0.013 | 0.004 | 0.013 | 0.007 | 0.149 | 0.010 | 0.026 | 70 | 0.000 | 5 | 0.0018 | 0 | 0.0023 | 0.0003 | 0.0000 | 0.0024 | 0.0005 | 0.0004 | 0.0000 | 0.0012 | 0.0000 | 0.0000 | 0.0004 | 0.0001 | 0.0000 | 0.0000 | [10 empty] | 0.00 | 0.00 | 0.00 | 0.00 | 0.00 | 0.00
200763 | 2025-02-09 | SAE 1548-LS | 4.20 TO 4.23 | L+1 | 240X280 | 0.554 | 0.257 | 0.872 | 0.019 | 0.028 | 0.012 | 0.006 | 0.163 | 0.010 | 0.025 | 72 | 0.000 | 5 | 0.0032 | 0 | 0.0026 | 0.0000 | 0.0001 | 0.0024 | 0.0007 | 0.0003 | 0.0000 | 0.0010 | 0.0001 | 0.0000 | 0.0003 | 0.0001 | 0.0000 | 0.0000 | [10 empty] | 0.00 | 0.00 | 0.00 | 2.00 | 20.00 | 90.00
200764 | 2025-02-09 | SAE 1548-LS | 4.20 TO 4.23 | L+2 | 240X280 | 0.561 | 0.198 | 0.780 | 0.011 | 0.006 | 0.013 | 0.007 | 0.156 | 0.009 | 0.028 | 77 | 0.000 | 3 | 0.0019 | 0 | 0.0022 | 0.0002 | 0.0000 | 0.0024 | 0.0005 | 0.0005 | 0.0000 | 0.0012 | 0.0002 | 0.0000 | 0.0004 | 0.0001 | 0.0000 | 0.0000 | [10 empty] | 0.00 | 0.00 | 0.00 | 0.00 | 0.00 | 0.00
200765 | 2025-02-09 | C70S6 | 3.50 TO 3.53 | L | 200X200 | 0.569 | 0.204 | 0.761 | 0.013 | 0.005 | 0.015 | 0.005 | 0.150 | 0.009 | 0.028 | 91 | 0.000 | 7 | 0.0021 | 0 | 0.0020 | 0.0002 | 0.0000 | 0.0025 | 0.0004 | 0.0004 | 0.0000 | 0.0011 | 0.0005 | 0.0000 | 0.0004 | 0.0000 | 0.0000 | 0.0000 | [10 empty] | 0.00 | 0.00 | 0.00 | 0.00 | 0.00 | 0.00
200766 | 2025-02-09 | C70S6 | 3.50 TO 3.53 | L+1 | 200X200 | 0.067 | 0.085 | 0.248 | 0.009 | 0.004 | 0.009 | 0.003 | 0.049 | 0.008 | 0.034 | 88 | 0.000 | 27 | 0.0014 | 0 | 0.0007 | 0.0014 | 0.0000 | 0.0026 | 0.0002 | 0.0000 | 0.0003 | 0.0015 | 0.0016 | 0.0000 | 0.0007 | 0.0000 | 0.0000 | 0.0000
200767 | 2025-02-09 | C70S6 | 3.50 TO 3.53 | L+2 | 200X200 | 0.067 | 0.045 | 0.255 | 0.016 | 0.007 | 0.010 | 0.003 | 0.040 | 0.008 | 0.027 | 83 | 0.000 | 30 | 0.0006 | 0 | 0.0012 | 0.0013 | 0.0000 | 0.0024 | 0.0001 | 0.0000 | 0.0005 | 0.0015 | 0.0005 | 0.0000 | 0.0007 | 0.0001 | 0.0000 | 0.0000
200768 | 2025-02-09 | DIN 1.1213M | 2.52 TO 2.55 | L | 240X280 | 0.975 | 0.235 | 0.388 | 0.019 | 0.003 | 0.024 | 0.004 | 1.446 | 0.003 | 0.021 | 61 | 0.000 | 4 | 0.0026 | 1 | 0.0025 | 0.0009 | 0.0001 | 0.0000 | 0.0000 | 0.0032 | 0.0000 | 0.0017 | 0.0000 | 0.0000 | 0.0006 | 0.0001 | 0.0000 | 0.0000 | [10 empty] | 0.00 | 0.00 | 0.00 | 0.00 | 0.00 | 0.00
200769 | 2025-02-09 | DIN 1.1213M | 2.91 TO 2.94 | L+1 | 240X280 | 0.072 | 0.085 | 0.261 | 0.011 | 0.004 | 0.009 | 0.003 | 0.039 | 0.008 | 0.034 | 110 | 0.000 | 29 | 0.0012 | 0 | 0.0009 | 0.0014 | 0.0000 | 0.0026 | 0.0005 | 0.0000 | 0.0004 | 0.0016 | 0.0029 | 0.0000 | 0.0006 | 0.0001 | 0.0000 | 0.0000
200770 | 2025-02-10 | S55CR | 2.60 TO 2.65 | L | 200X200 | 0.991 | 0.213 | 0.382 | 0.017 | 0.003 | 0.030 | 0.007 | 1.475 | 0.004 | 0.018 | 59 | 0.000 | 7 | 0.0028 | 0 | 0.0026 | 0.0009 | 0.0002 | 0.0000 | 0.0000 | 0.0035 | 0.0000 | 0.0017 | 0.0000 | 0.0000 | 0.0006 | 0.0000 | 0.0000 | 0.0000 | [10 empty] | 0.00 | 0.00 | 0.00 | 0.00 | 0.00 | 0.00
200771 | 2025-02-10 | DIN 1.1213M | 2.91 TO 2.94 | L+2 | 240X280 | 0.987 | 0.232 | 0.380 | 0.021 | 0.006 | 0.030 | 0.007 | 1.473 | 0.010 | 0.024 | 76 | 0.000 | 2 | 0.0023 | 0 | 0.0025 | 0.0009 | 0.0002 | 0.0000 | 0.0000 | 0.0033 | 0.0000 | 0.0017 | 0.0000 | 0.0000 | 0.0006 | 0.0000 | 0.0000 | 0.0000 | [10 empty] | 0.00 | 0.00 | 0.00 | 0.00 | 0.00 | 0.00
200772 | 2025-02-09 | S55CR | 2.60 TO 2.65 | L+1 | 200X200 | 0.544 | 1.488 | 0.673 | 0.018 | 0.009 | 0.018 | 0.005 | 0.681 | 0.010 | 0.006 | 65 | 0.001 | 6 | 0.0046 | 0 | 0.0029 | 0.0005 | 0.0002 | 0.0025 | 0.0014 | 0.0004 | 0.0000 | 0.0015 | 0.0000 | 0.0000 | 0.0005 | 0.0000 | 0.0000 | 0.0001 | [10 empty] | 0.00 | 0.00 | 0.00 | 0.00 | 0.00 | 0.00
200773 | 2025-02-09 | S55CR | 2.60 TO 2.65 | L+2 | 200X200 | 0.548 | 1.488 | 0.682 | 0.016 | 0.004 | 0.017 | 0.005 | 0.649 | 0.010 | 0.012 | 73 | 0.001 | 8 | 0.0040 | 0 | 0.0027 | 0.0006 | 0.0002 | 0.0025 | 0.0014 | 0.0004 | 0.0000 | 0.0015 | 0.0000 | 0.0000 | 0.0005 | 0.0000 | 0.0000 | 0.0000 | [10 empty] | 0.00 | 0.00 | 0.00 | 0.00 | 0.00 | 0.00
200774 | 2025-02-09 | SKFGRD3 | 3.07 TO 3.10 | L | 240X280 | 0.548 | 1.490 | 0.676 | 0.010 | 0.004 | 0.016 | 0.006 | 0.660 | 0.008 | 0.011 | 82 | 0.001 | 5 | 0.0037 | 0 | 0.0024 | 0.0005 | 0.0002 | 0.0023 | 0.0013 | 0.0005 | 0.0000 | 0.0016 | 0.0000 | 0.0000 | 0.0005 | 0.0000 | 0.0000 | 0.0000 | [10 empty] | 0.00 | 0.00 | 0.00 | 0.00 | 0.00 | 0.00
200775 | 2025-02-09 | SKFGRD3 | 3.07 TO 3.10 | L+1 | 240X280 | 1.034 | 0.216 | 0.363 | 0.017 | 0.003 | 0.027 | 0.006 | 1.569 | 0.004 | 0.018 | 62 | 0.000 | 3 | 0.0019 | 0 | 0.0027 | 0.0010 | 0.0003 | 0.0000 | 0.0000 | 0.0034 | 0.0000 | 0.0018 | 0.0000 | 0.0000 | 0.0007 | 0.0000 | 0.0000 | 0.0000 | [10 empty] | 0.00 | 0.00 | 0.00 | 0.00 | 0.00 | 0.00
200776 | 2025-02-09 | SKFGRD3 | 3.07 TO 3.10 | L+2 | 240X280 | 0.974 | 0.215 | 0.380 | 0.014 | 0.003 | 0.026 | 0.005 | 1.451 | 0.004 | 0.016 | 59 | 0.000 | 6 | 0.0020 | 0 | 0.0023 | 0.0010 | 0.0002 | 0.0000 | 0.0000 | 0.0033 | 0.0000 | 0.0017 | 0.0002 | 0.0000 | 0.0007 | 0.0001 | 0.0000 | 0.0000 | [10 empty] | 0.00 | 0.00 | 0.00 | 0.00 | 0.00 | 0.00
200777 | 2025-02-09 | S55CR | 2.60 TO 2.65 | L | 200X200 | 0.372 | 0.190 | 0.770 | 0.021 | 0.003 | 0.020 | 0.161 | 0.915 | 0.012 | 0.026 | 84 | 0.000 | 11 | 0.0024 | 0 | 0.0027 | 0.0002 | 0.0003 | 0.0024 | 0.0013 | 0.0021 | 0.0000 | 0.0011 | 0.0000 | 0.0000 | 0.0003 | 0.0001 | 0.0000 | 0.0000 | [10 empty] | 0.00 | 0.00 | 0.00 | 2.00 | 20.00 | 90.00
200778 | 2025-02-09 | S55CR | 2.60 TO 2.65 | L+1 | 200X200 | 0.995 | 0.233 | 0.382 | 0.013 | 0.003 | 0.030 | 0.006 | 1.472 | 0.006 | 0.019 | 65 | 0.000 | 7 | 0.0016 | 0 | 0.0024 | 0.0009 | 0.0002 | 0.0000 | 0.0000 | 0.0036 | 0.0000 | 0.0018 | 0.0000 | 0.0000 | 0.0007 | 0.0001 | 0.0000 | 0.0000 | [10 empty] | 0.00 | 0.00 | 0.00 | 0.00 | 0.00 | 0.00
200779 | 2025-02-10 | SKFGRD3 | 3.07 TO 3.10 | L | 240X280 | 0.353 | 0.160 | 0.766 | 0.014 | 0.004 | 0.018 | 0.157 | 0.917 | 0.012 | 0.025 | 84 | 0.000 | 13 | 0.0021 | 0 | 0.0030 | 0.0003 | 0.0003 | 0.0024 | 0.0017 | 0.0019 | 0.0000 | 0.0014 | 0.0000 | 0.0000 | 0.0003 | 0.0001 | 0.0000 | 0.0000 | [10 empty] | 0.00 | 0.00 | 0.00 | 2.00 | 20.00 | 90.00
200780 | 2025-02-10 | S55CR | 2.60 TO 2.65 | L+2 | 200X200 | 0.368 | 0.191 | 0.786 | 0.016 | 0.003 | 0.018 | 0.153 | 0.928 | 0.011 | 0.026 | 81 | 0.000 | 17 | 0.0024 | 0 | 0.0032 | 0.0002 | 0.0004 | 0.0023 | 0.0018 | 0.0019 | 0.0000 | 0.0013 | 0.0000 | 0.0000 | 0.0002 | 0.0002 | 0.0000 | 0.0000 | [10 empty] | 0.00 | 0.00 | 0.00 | 2.00 | 20.00 | 90.00
200781 | 2025-02-09 | SKFGRD3 | 3.07 TO 3.10 | L+1 | 240X280 | 0.405 | 0.569 | 1.420 | 0.010 | 0.055 | 0.014 | 0.040 | 0.168 | 0.012 | 0.014 | 150 | 0.000 | 13 | 0.0079 | 0 | 0.1036 | 0.0000 | 0.0003 | 0.0027 | 0.0021 | 0.0002 | 0.0000 | 0.0007 | 0.0004 | 0.0000 | 0.0001 | 0.0000 | 0.0000 | 0.0002 | [10 empty] | 0.00 | 0.00 | 130.00 | 2.00 | 20.00 | 170.00
200782 | 2025-02-09 | SKFGRD3 | 3.07 TO 3.10 | L+2 | 240X280 | 0.395 | 0.582 | 1.431 | 0.015 | 0.055 | 0.011 | 0.035 | 0.173 | 0.013 | 0.016 | 139 | 0.000 | 12 | 0.0101 | 0 | 0.1109 | 0.0000 | 0.0001 | 0.0027 | 0.0019 | 0.0000 | 0.0000 | 0.0007 | 0.0002 | 0.0001 | 0.0001 | 0.0000 | 0.0000 | 0.0002 | [10 empty] | 0.00 | 0.00 | 130.00 | 2.00 | 20.00 | 170.00
200783 | 2025-02-10 | SAE 8319M | 3.47 TO 3.50 | L | 200X200 | 0.383 | 0.561 | 1.403 | 0.018 | 0.062 | 0.010 | 0.006 | 0.169 | 0.011 | 0.013 | 150 | 0.000 | 11 | 0.0095 | 0 | 0.1306 | 0.0000 | 0.0001 | 0.0026 | 0.0020 | 0.0000 | 0.0000 | 0.0006 | 0.0004 | 0.0001 | 0.0001 | 0.0000 | 0.0000 | 0.0002 | [10 empty] | 0.00 | 0.00 | 130.00 | 2.00 | 20.00 | 200.00
200784 | 2025-02-10 | SAE 8319M | 3.47 TO 3.50 | L+1 | 200X200 | 0.194 | 0.153 | 0.733 | 0.017 | 0.019 | 0.018 | 0.168 | 1.025 | 0.012 | 0.024 | 80 | 0.000 | 10 | 0.0013 | 0 | 0.0033 | 0.0001 | 0.0002 | 0.0024 | 0.0019 | 0.0010 | 0.0000 | 0.0012 | 0.0002 | 0.0000 | 0.0003 | 0.0002 | 0.0000 | 0.0000 | [10 empty] | 0.00 | 0.00 | 0.00 | 0.00 | 16.00 | 90.00
200785 | 2025-02-10 | SAE 8319M | 3.45 TO 3.48 | L+2 | 200X200 | 0.193 | 0.157 | 0.717 | 0.013 | 0.017 | 0.019 | 0.171 | 1.025 | 0.012 | 0.026 | 88 | 0.000 | 13 | 0.0015 | 0 | 0.0030 | 0.0002 | 0.0003 | 0.0025 | 0.0020 | 0.0013 | 0.0000 | 0.0012 | 0.0004 | 0.0000 | 0.0003 | 0.0003 | 0.0000 | 0.0000 | [10 empty] | 0.00 | 0.00 | 0.00 | 0.00 | 16.00 | 90.00
200786 | 2025-02-09 | JIS S15C | 3.85 TO 3.90 | L | 240X280 | 0.459 | 0.327 | 1.254 | 0.018 | 0.025 | 0.013 | 0.005 | 0.310 | 0.011 | 0.025 | 93 | 0.000 | 6 | 0.0147 | 1 | 0.0041 | 0.0000 | 0.0005 | 0.0026 | 0.0019 | 0.0008 | 0.0000 | 0.0009 | 0.0006 | 0.0000 | 0.0001 | 0.0001 | 0.0000 | 0.0000 | [10 empty] | 0.00 | 0.00 | 0.00 | 2.00 | 20.00 | 100.00
200787 | 2025-02-09 | JIS S15C | 3.85 TO 3.90 | L+1 | 240X280 | 0.195 | 0.150 | 0.712 | 0.013 | 0.018 | 0.019 | 0.167 | 1.029 | 0.012 | 0.026 | 67 | 0.000 | 8 | 0.0014 | 0 | 0.0035 | 0.0001 | 0.0003 | 0.0025 | 0.0021 | 0.0013 | 0.0000 | 0.0012 | 0.0006 | 0.0000 | 0.0003 | 0.0003 | 0.0000 | 0.0000 | [10 empty] | 0.00 | 0.00 | 0.00 | 0.00 | 16.00 | 90.00
200788 | 2025-02-10 | S55CR | 2.60 TO 2.65 | L | 200X200 | 0.451 | 0.340 | 1.254 | 0.018 | 0.022 | 0.012 | 0.004 | 0.307 | 0.011 | 0.024 | 67 | 0.000 | 8 | 0.0048 | 0 | 0.0048 | 0.0000 | 0.0002 | 0.0025 | 0.0016 | 0.0007 | 0.0000 | 0.0008 | 0.0003 | 0.0000 | 0.0001 | 0.0000 | 0.0000 | 0.0000 | [10 empty] | 0.00 | 0.00 | 0.00 | 2.00 | 20.00 | 100.00
200789 | 2025-02-10 | JIS S15C | 3.85 TO 3.90 | L+2 | 240X280 | 0.449 | 0.328 | 1.267 | 0.022 | 0.023 | 0.014 | 0.006 | 0.303 | 0.011 | 0.029 | 65 | 0.000 | 6 | 0.0170 | 1 | 0.0049 | 0.0000 | 0.0004 | 0.0026 | 0.0017 | 0.0008 | 0.0000 | 0.0006 | 0.0004 | 0.0000 | 0.0001 | 0.0001 | 0.0000 | 0.0000 | [10 empty] | 0.00 | 0.00 | 0.00 | 2.00 | 20.00 | 100.00
200790 | 2025-02-10 | S55CR | 2.60 TO 2.65 | L+1 | 200X200 | 0.552 | 1.510 | 0.692 | 0.017 | 0.003 | 0.018 | 0.007 | 0.658 | 0.009 | 0.009 | 62 | 0.001 | 8 | 0.0036 | 0 | 0.0028 | 0.0006 | 0.0002 | 0.0025 | 0.0015 | 0.0002 | 0.0000 | 0.0016 | 0.0000 | 0.0000 | 0.0005 | 0.0000 | 0.0000 | 0.0000 | [10 empty] | 0.00 | 0.00 | 0.00 | 0.00 | 0.00 | 0.00
200791 | 2025-02-10 | S55CR | 2.60 TO 2.65 | L+2 | 200X200 | 0.550 | 1.518 | 0.720 | 0.011 | 0.005 | 0.017 | 0.007 | 0.651 | 0.009 | 0.008 | 62 | 0.001 | 7 | 0.0031 | 0 | 0.0025 | 0.0005 | 0.0002 | 0.0024 | 0.0014 | 0.0003 | 0.0000 | 0.0015 | 0.0000 | 0.0000 | 0.0005 | 0.0000 | 0.0000 | 0.0000 | [10 empty] | 0.00 | 0.00 | 0.00 | 0.00 | 0.00 | 0.00
200792 | 2025-02-10 | SCM420HS1 | 3.85 TO 3.90 | L | 240X280 | 0.426 | 0.613 | 1.466 | 0.017 | 0.039 | 0.012 | 0.027 | 0.212 | 0.011 | 0.015 | 145 | 0.000 | 11 | 0.0135 | 2 | 0.1425 | 0.0000 | 0.0005 | 0.0025 | 0.0017 | 0.0007 | 0.0000 | 0.0006 | 0.0000 | 0.0000 | 0.0001 | 0.0000 | 0.0000 | 0.0001 | [10 empty] | 0.00 | 0.00 | 140.00 | 2.00 | 18.00 | 200.00
200793 | 2025-02-10 | SCM420HS1 | 3.85 TO 3.90 | L+1 | 240X280 | 0.550 | 1.505 | 0.709 | 0.012 | 0.004 | 0.016 | 0.005 | 0.659 | 0.010 | 0.008 | 54 | 0.001 | 7 | 0.0034 | 0 | 0.0025 | 0.0005 | 0.0001 | 0.0024 | 0.0015 | 0.0002 | 0.0000 | 0.0016 | 0.0000 | 0.0000 | 0.0005 | 0.0000 | 0.0000 | 0.0000 | [10 empty] | 0.00 | 0.00 | 0.00 | 0.00 | 0.00 | 0.00
200794 | 2025-02-10 | 41Cr4 | 3.45 TO 3.48 | L | 200X200 | 0.436 | 0.648 | 1.475 | 0.015 | 0.032 | 0.015 | 0.027 | 0.222 | 0.012 | 0.017 | 150 | 0.000 | 8 | 0.0157 | 2 | 0.1498 | 0.0000 | 0.0005 | 0.0026 | 0.0018 | 0.0008 | 0.0000 | 0.0007 | 0.0000 | 0.0002 | 0.0000 | 0.0001 | 0.0000 | 0.0000 | [10 empty] | 0.00 | 0.00 | 140.00 | 2.00 | 18.00 | 200.00
200795 | 2025-02-10 | 41Cr4 | 3.45 TO 3.48 | L+1 | 200X200 | 0.434 | 0.599 | 1.440 | 0.019 | 0.036 | 0.012 | 0.025 | 0.230 | 0.011 | 0.017 | 133 | 0.001 | 6 | 0.0159 | 2 | 0.1395 | 0.0000 | 0.0005 | 0.0026 | 0.0017 | 0.0007 | 0.0000 | 0.0008 | 0.0000 | 0.0000 | 0.0000 | 0.0000 | 0.0000 | 0.0000 | [10 empty] | 0.00 | 0.00 | 140.00 | 2.00 | 18.00 | 200.00
200796 | 2025-02-10 | 41Cr4 | 3.50 TO 3.53 | L+2 | 200X200 | 0.462 | 0.274 | 1.256 | 0.012 | 0.035 | 0.070 | 0.005 | 0.156 | 0.011 | 0.021 | 75 | 0.000 | 8 | 0.0026 | 0 | 0.0493 | 0.0000 | 0.0001 | 0.0023 | 0.0015 | 0.0009 | 0.0000 | 0.0006 | 0.0000 | 0.0000 | 0.0002 | 0.0000 | 0.0000 | 0.0000 | [10 empty] | 0.00 | 0.00 | 0.00 | 0.00 | 0.00 | 0.00
200797 | 2025-02-11 | SAE 8720(H) | 3.20 TO 3.25 | L | 240X280 | 0.437 | 0.261 | 1.228 | 0.013 | 0.030 | 0.070 | 0.005 | 0.167 | 0.010 | 0.021 | 82 | 0.000 | 7 | 0.0026 | 0 | 0.0470 | 0.0000 | 0.0000 | 0.0025 | 0.0012 | 0.0009 | 0.0000 | 0.0009 | 0.0002 | 0.0000 | 0.0001 | 0.0000 | 0.0000 | 0.0000 | [10 empty] | 0.00 | 0.00 | 0.00 | 0.00 | 0.00 | 0.00
200798 | 2025-02-11 | SAE 8720(H) | 3.20 TO 3.25 | L+1 | 240X280 | 0.398 | 0.611 | 1.433 | 0.014 | 0.055 | 0.011 | 0.026 | 0.170 | 0.010 | 0.012 | 139 | 0.000 | 9 | 0.0074 | 0 | 0.1065 | 0.0000 | 0.0002 | 0.0027 | 0.0019 | 0.0000 | 0.0000 | 0.0007 | 0.0001 | 0.0000 | 0.0001 | 0.0001 | 0.0000 | 0.0000 | [10 empty] | 0.00 | 0.00 | 130.00 | 2.00 | 20.00 | 170.00
200799 | 2025-02-11 | SAE 8720(H) | 3.20 TO 3.25 | L+2 | 240X280 | 0.458 | 0.282 | 1.260 | 0.015 | 0.029 | 0.076 | 0.009 | 0.166 | 0.011 | 0.021 | 79 | 0.000 | 9 | 0.0037 | 0 | 0.0471 | 0.0000 | 0.0002 | 0.0024 | 0.0014 | 0.0007 | 0.0000 | 0.0007 | 0.0009 | 0.0000 | 0.0001 | 0.0000 | 0.0000 | 0.0000 | [10 empty] | 0.00 | 0.00 | 0.00 | 0.00 | 0.00 | 0.00
200800 | 2025-02-11 | 16MnCr5 | 3.50 TO 3.55 | L | 200X200 | 0.409 | 0.590 | 1.424 | 0.011 | 0.060 | 0.011 | 0.026 | 0.170 | 0.010 | 0.015 | 138 | 0.001 | 7 | 0.0084 | 0 | 0.1048 | 0.0000 | 0.0001 | 0.0025 | 0.0018 | 0.0000 | 0.0000 | 0.0007 | 0.0000 | 0.0000 | 0.0000 | 0.0000 | 0.0000 | 0.0000 | [10 empty] | 0.00 | 0.00 | 130.00 | 2.00 | 20.00 | 170.00
200801 | 2025-02-11 | 16MnCr5 | 3.50 TO 3.55 | L+1 | 200X200 | 0.399 | 0.621 | 1.425 | 0.010 | 0.056 | 0.011 | 0.031 | 0.166 | 0.011 | 0.016 | 136 | 0.000 | 9 | 0.0120 | 0 | 0.1000 | 0.0000 | 0.0000 | 0.0025 | 0.0018 | 0.0000 | 0.0000 | 0.0007 | 0.0000 | 0.0000 | 0.0000 | 0.0000 | 0.0000 | 0.0000 | [10 empty] | 0.00 | 0.00 | 130.00 | 2.00 | 20.00 | 170.00
200802 | 2025-02-11 | SAE 1018 | 3.34 TO 3.37 | L | 240X280 | 0.698 | 0.228 | 0.583 | 0.009 | 0.071 | 0.051 | 0.006 | 0.123 | 0.009 | 0.004 | 132 | 0.000 | 17 | 0.0019 | 0 | 0.0349 | 0.0006 | 0.0000 | 0.0021 | 0.0005 | 0.0000 | 0.0000 | 0.0013 | 0.0000 | 0.0000 | 0.0005 | 0.0000 | 0.0000 | 0.0000 | [10 empty] | 0.00 | 0.00 | 0.00 | 0.00 | 0.00 | 0.00
200803 | 2025-02-11 | SAE 1018 | 4.22 TO 4.25 | L+1 | 240X280 | 0.700 | 0.182 | 0.580 | 0.014 | 0.064 | 0.047 | 0.005 | 0.131 | 0.008 | 0.003 | 123 | 0.000 | 14 | 0.0013 | 0 | 0.0375 | 0.0006 | 0.0000 | 0.0021 | 0.0004 | 0.0000 | 0.0000 | 0.0013 | 0.0000 | 0.0000 | 0.0005 | 0.0000 | 0.0000 | 0.0000 | [10 empty] | 0.00 | 0.00 | 0.00 | 0.00 | 0.00 | 0.00
200804 | 2025-02-11 | SAE52100 | 2.66 TO 2.69 | L | 200X200 | 0.456 | 0.261 | 1.263 | 0.016 | 0.051 | 0.025 | 0.007 | 0.214 | 0.010 | 0.008 | 60 | 0.000 | 13 | 0.0018 | 0 | 0.0465 | 0.0000 | 0.0002 | 0.0025 | 0.0014 | 0.0005 | 0.0000 | 0.0006 | 0.0002 | 0.0000 | 0.0001 | 0.0000 | 0.0000 | 0.0000 | [10 empty] | 0.00 | 0.00 | 0.00 | 0.00 | 0.00 | 0.00
200805 | 2025-02-11 | SAE 1018 | 4.22 TO 4.25 | L+2 | 240X280 | 0.687 | 0.214 | 0.581 | 0.011 | 0.063 | 0.053 | 0.006 | 0.138 | 0.008 | 0.005 | 117 | 0.000 | 14 | 0.0014 | 0 | 0.0348 | 0.0006 | 0.0000 | 0.0020 | 0.0005 | 0.0000 | 0.0000 | 0.0012 | 0.0000 | 0.0000 | 0.0004 | 0.0000 | 0.0000 | 0.0000 | [10 empty] | 0.00 | 0.00 | 0.00 | 0.00 | 0.00 | 0.00
200806 | 2025-02-11 | SAE52100 | 2.66 TO 2.69 | L+1 | 200X200 | 0.460 | 0.277 | 1.275 | 0.023 | 0.045 | 0.017 | 0.005 | 0.193 | 0.010 | 0.010 | 76 | 0.000 | 6 | 0.0028 | 0 | 0.0464 | 0.0000 | 0.0001 | 0.0024 | 0.0012 | 0.0007 | 0.0000 | 0.0006 | 0.0000 | 0.0000 | 0.0001 | 0.0000 | 0.0000 | 0.0000 | [10 empty] | 0.00 | 0.00 | 0.00 | 0.00 | 0.00 | 0.00
200807 | 2025-02-11 | SAE52100 | 2.60 TO 2.63 | L+2 | 200X200 | 0.473 | 0.242 | 1.307 | 0.019 | 0.043 | 0.019 | 0.005 | 0.197 | 0.014 | 0.008 | 69 | 0.000 | 9 | 0.0027 | 0 | 0.0469 | 0.0000 | 0.0004 | 0.0024 | 0.0014 | 0.0005 | 0.0000 | 0.0006 | 0.0000 | 0.0000 | 0.0001 | 0.0000 | 0.0000 | 0.0000 | [10 empty] | 0.00 | 0.00 | 0.00 | 0.00 | 0.00 | 0.00
200808 | 2025-02-11 | DIN 1.1213M | 2.52 TO 2.55 | L | 240X280 | 0.436 | 0.175 | 0.830 | 0.014 | 0.016 | 0.032 | 0.007 | 1.136 | 0.013 | 0.023 | 86 | 0.000 | 12 | 0.0020 | 0 | 0.0034 | 0.0000 | 0.0003 | 0.0022 | 0.0015 | 0.0013 | 0.0000 | 0.0012 | 0.0000 | 0.0000 | 0.0004 | 0.0001 | 0.0000 | 0.0000 | [10 empty] | 0.00 | 0.00 | 0.00 | 0.00 | 0.00 | 0.00
200809 | 2025-02-11 | DIN 1.1213M | 2.91 TO 2.94 | L+1 | 240X280 | 0.424 | 0.188 | 0.820 | 0.015 | 0.017 | 0.019 | 0.007 | 1.116 | 0.010 | 0.031 | 94 | 0.000 | 8 | 0.0031 | 0 | 0.0036 | 0.0001 | 0.0003 | 0.0024 | 0.0014 | 0.0018 | 0.0000 | 0.0013 | 0.0000 | 0.0000 | 0.0004 | 0.0002 | 0.0000 | 0.0000 | [10 empty] | 0.00 | 0.00 | 0.00 | 0.00 | 0.00 | 0.00
200810 | 2025-02-11 | DIN 1.1213M | 2.91 TO 2.94 | L+2 | 240X280 | 0.527 | 0.235 | 1.050 | 0.012 | 0.010 | 0.015 | 0.005 | 0.281 | 0.012 | 0.021 | 78 | 0.000 | 7 | 0.0033 | 0 | 0.0029 | 0.0000 | 0.0001 | 0.0022 | 0.0009 | 0.0004 | 0.0000 | 0.0009 | 0.0000 | 0.0000 | 0.0002 | 0.0000 | 0.0000 | 0.0000
200811 | 2025-02-11 | JIS-S48C- DI | 11.80 TO 11.90 | L | 160X160 | 0.423 | 0.203 | 0.822 | 0.012 | 0.017 | 0.025 | 0.005 | 1.098 | 0.012 | 0.027 | 88 | 0.000 | 14 | 0.0024 | 0 | 0.0032 | 0.0000 | 0.0001 | 0.0022 | 0.0015 | 0.0012 | 0.0000 | 0.0014 | 0.0000 | 0.0000 | 0.0004 | 0.0001 | 0.0000 | 0.0000 | [10 empty] | 0.00 | 0.00 | 0.00 | 0.00 | 0.00 | 0.00
200812 | 2025-02-11 | JIS-S48C- DI | 11.80 TO 11.90 | L+1 | 160X160 | 0.429 | 0.187 | 0.825 | 0.011 | 0.016 | 0.024 | 0.005 | 1.128 | 0.010 | 0.022 | 88 | 0.000 | 13 | 0.0017 | 0 | 0.0036 | 0.0000 | 0.0001 | 0.0022 | 0.0014 | 0.0013 | 0.0000 | 0.0012 | 0.0000 | 0.0000 | 0.0004 | 0.0002 | 0.0000 | 0.0000 | [10 empty] | 0.00 | 0.00 | 0.00 | 0.00 | 0.00 | 0.00
200813 | 2025-02-11 | S55CR | 3.85 TO 3.90 | L | 240X280 | 0.392 | 0.589 | 1.409 | 0.013 | 0.053 | 0.013 | 0.029 | 0.174 | 0.011 | 0.013 | 136 | 0.000 | 10 | 0.0102 | 0 | 0.1063 | 0.0000 | 0.0002 | 0.0027 | 0.0017 | 0.0007 | 0.0000 | 0.0006 | 0.0000 | 0.0000 | 0.0001 | 0.0001 | 0.0000 | 0.0001 | [10 empty] | 0.00 | 0.00 | 130.00 | 2.00 | 20.00 | 170.00
200814 | 2025-02-11 | JIS-S48C- DI | 11.80 TO 11.90 | L+2 | 160X160 | 0.419 | 0.177 | 0.829 | 0.010 | 0.019 | 0.017 | 0.007 | 1.094 | 0.010 | 0.022 | 77 | 0.000 | 9 | 0.0017 | 0 | 0.0027 | 0.0000 | 0.0003 | 0.0022 | 0.0013 | 0.0031 | 0.0000 | 0.0011 | 0.0000 | 0.0000 | 0.0004 | 0.0003 | 0.0000 | 0.0000 | [10 empty] | 0.00 | 0.00 | 0.00 | 0.00 | 0.00 | 0.00
200815 | 2025-02-11 | S55CR | 3.85 TO 3.90 | L+1 | 240X280 | 0.374 | 0.572 | 1.442 | 0.010 | 0.055 | 0.017 | 0.025 | 0.190 | 0.012 | 0.014 | 146 | 0.000 | 10 | 0.0111 | 0 | 0.1024 | 0.0000 | 0.0001 | 0.0026 | 0.0018 | 0.0007 | 0.0000 | 0.0005 | 0.0000 | 0.0000 | 0.0001 | 0.0000 | 0.0000 | 0.0001 | [10 empty] | 0.00 | 0.00 | 130.00 | 2.00 | 20.00 | 170.00
200816 | 2025-02-11 | S55CR | 3.85 TO 3.90 | L+2 | 240X280 | 0.378 | 0.505 | 1.400 | 0.009 | 0.056 | 0.014 | 0.021 | 0.169 | 0.011 | 0.015 | 139 | 0.000 | 8 | 0.0095 | 0 | 0.0994 | 0.0000 | 0.0001 | 0.0025 | 0.0017 | 0.0005 | 0.0000 | 0.0006 | 0.0000 | 0.0000 | 0.0001 | 0.0000 | 0.0000 | 0.0000 | [10 empty] | 0.00 | 0.00 | 130.00 | 2.00 | 20.00 | 170.00
200817 | 2025-02-11 | 54SiCr6 | 11.80 TO 11.90 | L | 160X160 | 0.431 | 0.189 | 0.820 | 0.011 | 0.017 | 0.027 | 0.007 | 1.103 | 0.010 | 0.026 | 76 | 0.000 | 14 | 0.0024 | 0 | 0.0031 | 0.0000 | 0.0002 | 0.0023 | 0.0012 | 0.0011 | 0.0000 | 0.0011 | 0.0000 | 0.0000 | 0.0004 | 0.0001 | 0.0000 | 0.0000 | [10 empty] | 0.00 | 0.00 | 0.00 | 0.00 | 0.00 | 0.00
200818 | 2025-02-11 | 54SiCr6 | 11.80 TO 11.90 | L+1 | 160X160 | 0.427 | 0.196 | 0.841 | 0.012 | 0.019 | 0.023 | 0.007 | 1.113 | 0.010 | 0.025 | 78 | 0.000 | 10 | 0.0024 | 0 | 0.0033 | 0.0000 | 0.0002 | 0.0022 | 0.0014 | 0.0012 | 0.0000 | 0.0012 | 0.0000 | 0.0000 | 0.0004 | 0.0001 | 0.0000 | 0.0000 | [10 empty] | 0.00 | 0.00 | 0.00 | 0.00 | 0.00 | 0.00
200819 | 2025-02-11 | 54SiCr6 | 11.80 TO 11.90 | L+2 | 160X160 | 0.363 | 0.550 | 1.397 | 0.016 | 0.057 | 0.015 | 0.006 | 0.195 | 0.016 | 0.015 | 122 | 0.000 | 12 | 0.0115 | 0 | 0.1395 | 0.0000 | 0.0004 | 0.0024 | 0.0018 | 0.0008 | 0.0000 | 0.0008 | 0.0001 | 0.0001 | 0.0001 | 0.0001 | 0.0000 | 0.0000 | [10 empty] | 0.00 | 0.00 | 130.00 | 2.00 | 20.00 | 200.00
200820 | 2025-02-11 | SAE 4130 | 3.34 TO 3.37 | L | 240X280 | 0.363 | 0.546 | 1.442 | 0.011 | 0.059 | 0.014 | 0.007 | 0.156 | 0.011 | 0.014 | 137 | 0.000 | 8 | 0.0088 | 0 | 0.1401 | 0.0000 | 0.0001 | 0.0024 | 0.0019 | 0.0000 | 0.0000 | 0.0008 | 0.0000 | 0.0000 | 0.0001 | 0.0000 | 0.0000 | 0.0000 | [10 empty] | 0.00 | 0.00 | 130.00 | 2.00 | 20.00 | 200.00
200821 | 2025-02-11 | SAE 4130 | 3.34 TO 3.37 | L+1 | 240X280 | 0.368 | 0.541 | 1.422 | 0.014 | 0.058 | 0.014 | 0.006 | 0.178 | 0.012 | 0.012 | 140 | 0.000 | 9 | 0.0096 | 0 | 0.1422 | 0.0000 | 0.0001 | 0.0025 | 0.0018 | 0.0003 | 0.0000 | 0.0007 | 0.0000 | 0.0000 | 0.0001 | 0.0000 | 0.0000 | 0.0001 | [10 empty] | 0.00 | 0.00 | 130.00 | 2.00 | 20.00 | 200.00
200822 | 2025-02-11 | SAE 4130 | 3.34 TO 3.37 | L+2 | 240X280 | 0.543 | 0.263 | 0.761 | 0.017 | 0.005 | 0.011 | 0.004 | 0.155 | 0.008 | 0.025 | 73 | 0.000 | 17 | 0.0024 | 0 | 0.0025 | 0.0003 | 0.0000 | 0.0022 | 0.0006 | 0.0001 | 0.0000 | 0.0013 | 0.0000 | 0.0000 | 0.0004 | 0.0000 | 0.0000 | 0.0000 | [10 empty] | 0.00 | 0.00 | 60.00 | 0.90 | 18.00 | 80.00
200823 | 2025-02-11 | C-45 | 11.80 TO 11.90 | L | 160X160 | 0.542 | 0.271 | 0.764 | 0.018 | 0.007 | 0.011 | 0.003 | 0.153 | 0.009 | 0.029 | 91 | 0.000 | 15 | 0.0021 | 0 | 0.0025 | 0.0003 | 0.0000 | 0.0022 | 0.0007 | 0.0001 | 0.0000 | 0.0012 | 0.0000 | 0.0000 | 0.0004 | 0.0000 | 0.0000 | 0.0000 | [10 empty] | 0.00 | 0.00 | 60.00 | 0.90 | 18.00 | 80.00
200824 | 2025-02-11 | C-45 | 11.80 TO 11.90 | L+1 | 160X160 | 0.542 | 0.263 | 0.761 | 0.017 | 0.003 | 0.010 | 0.003 | 0.156 | 0.009 | 0.024 | 81 | 0.000 | 12 | 0.0028 | 0 | 0.0021 | 0.0002 | 0.0000 | 0.0022 | 0.0007 | 0.0000 | 0.0000 | 0.0013 | 0.0000 | 0.0000 | 0.0003 | 0.0000 | 0.0000 | 0.0000 | [10 empty] | 0.00 | 0.00 | 60.00 | 0.90 | 18.00 | 80.00
200825 | 2025-02-11 | C-45 | 11.80 TO 11.90 | L+2 | 160X160 | 0.382 | 0.568 | 1.432 | 0.016 | 0.067 | 0.011 | 0.036 | 0.160 | 0.011 | 0.014 | 133 | 0.000 | 10 | 0.0091 | 0 | 0.1077 | 0.0000 | 0.0000 | 0.0024 | 0.0019 | 0.0000 | 0.0000 | 0.0007 | 0.0000 | 0.0001 | 0.0000 | 0.0000 | 0.0000 | 0.0000 | [10 empty] | 0.00 | 0.00 | 130.00 | 2.00 | 20.00 | 170.00
200826 | 2025-02-11 | SKFGRD3 | 3.78 TO 3.81 | L | 240X280 | 0.375 | 0.572 | 1.438 | 0.012 | 0.060 | 0.010 | 0.036 | 0.171 | 0.010 | 0.016 | 143 | 0.000 | 17 | 0.0092 | 0 | 0.1087 | 0.0000 | 0.0001 | 0.0024 | 0.0018 | 0.0000 | 0.0000 | 0.0006 | 0.0000 | 0.0001 | 0.0000 | 0.0000 | 0.0000 | 0.0000 | [10 empty] | 0.00 | 0.00 | 130.00 | 2.00 | 20.00 | 170.00
200827 | 2025-02-11 | SKFGRD3 | 3.78 TO 3.81 | L+2 | 240X280 | 0.167 | 0.190 | 1.197 | 0.020 | 0.017 | 0.017 | 0.004 | 1.010 | 0.012 | 0.026 | 110 | 0.000 | 11 | 0.0016 | 0 | 0.0043 | 0.0000 | 0.0002 | 0.0024 | 0.0020 | 0.0017 | 0.0000 | 0.0009 | 0.0000 | 0.0000 | 0.0002 | 0.0005 | 0.0000 | 0.0000 | [10 empty] | 0.00 | 0.00 | 0.00 | 0.00 | 0.00 | 0.00
200828 | 2025-02-11 | 54SiCr6 | 11.80 TO 11.90 | L | 160X160 | 0.374 | 0.549 | 1.417 | 0.019 | 0.058 | 0.011 | 0.005 | 0.164 | 0.010 | 0.015 | 136 | 0.000 | 8 | 0.0120 | 0 | 0.0830 | 0.0000 | 0.0000 | 0.0024 | 0.0017 | 0.0000 | 0.0000 | 0.0006 | 0.0000 | 0.0000 | 0.0001 | 0.0000 | 0.0000 | 0.0000 | [10 empty] | 0.00 | 0.00 | 130.00 | 2.00 | 20.00 | 180.00
200829 | 2025-02-11 | SKFGRD3 | 3.25 TO 3.28 | L+1 | 240X280 | 0.178 | 0.223 | 1.210 | 0.019 | 0.017 | 0.019 | 0.004 | 1.097 | 0.011 | 0.028 | 132 | 0.000 | 11 | 0.0017 | 0 | 0.0052 | 0.0000 | 0.0004 | 0.0024 | 0.0021 | 0.0018 | 0.0000 | 0.0009 | 0.0000 | 0.0000 | 0.0002 | 0.0003 | 0.0000 | 0.0000 | [10 empty] | 0.00 | 0.00 | 0.00 | 0.00 | 0.00 | 0.00
200830 | 2025-02-11 | 54SiCr6 | 11.80 TO 11.90 | L+1 | 160X160 | 0.167 | 0.208 | 1.207 | 0.015 | 0.017 | 0.018 | 0.005 | 1.014 | 0.011 | 0.034 | 122 | 0.000 | 11 | 0.0017 | 0 | 0.0040 | 0.0000 | 0.0004 | 0.0026 | 0.0020 | 0.0020 | 0.0000 | 0.0009 | 0.0001 | 0.0000 | 0.0002 | 0.0004 | 0.0000 | 0.0001 | [10 empty] | 0.00 | 0.00 | 0.00 | 0.00 | 0.00 | 0.00
200831 | 2025-02-11 | 54SiCr6 | 11.80 TO 11.90 | L+2 | 160X160 | 0.421 | 0.182 | 0.796 | 0.015 | 0.031 | 0.020 | 0.215 | 1.073 | 0.012 | 0.021 | 75 | 0.000 | 7 | 0.0022 | 0 | 0.0033 | 0.0000 | 0.0004 | 0.0025 | 0.0021 | 0.0022 | 0.0000 | 0.0011 | 0.0000 | 0.0000 | 0.0002 | 0.0002 | 0.0000 | 0.0000 | [10 empty] | 0.00 | 0.00 | 0.00 | 2.00 | 15.00 | 90.00
200832 | 2025-02-11 | SKFGRD3 | 2.97 TO 3.00 | L | 240X280 | 0.431 | 0.205 | 0.797 | 0.015 | 0.021 | 0.018 | 0.221 | 1.080 | 0.012 | 0.021 | 80 | 0.000 | 9 | 0.0027 | 0 | 0.0040 | 0.0000 | 0.0005 | 0.0025 | 0.0023 | 0.0021 | 0.0000 | 0.0012 | 0.0000 | 0.0000 | 0.0002 | 0.0002 | 0.0000 | 0.0000 | [10 empty] | 0.00 | 0.00 | 0.00 | 2.00 | 15.00 | 90.00
200833 | 2025-02-11 | SKFGRD3 | 2.52 TO 2.55 | L+1 | 240X280 | 0.206 | 0.235 | 0.812 | 0.014 | 0.014 | 0.021 | 0.007 | 1.072 | 0.012 | 0.017 | 87 | 0.000 | 16 | 0.0022 | 0 | 0.0040 | 0.0000 | 0.0004 | 0.0023 | 0.0019 | 0.0024 | 0.0000 | 0.0014 | 0.0000 | 0.0000 | 0.0004 | 0.0002 | 0.0000 | 0.0000 | [10 empty] | 0.00 | 0.00 | 0.00 | 0.00 | 0.00 | 0.00
200837 | 2025-02-12 | ZF7B | 2.55 TO 2.60 | L+2 | 160X160 | 0.397 | 0.232 | 0.771 | 0.014 | 0.021 | 0.021 | 0.211 | 1.071 | 0.013 | 0.022 | 81 | 0.000 | 4 | 0.0032 | 0 | 0.0033 | 0.0001 | 0.0004 | 0.0023 | 0.0020 | 0.0021 | 0.0000 | 0.0012 | 0.0000 | 0.0000 | 0.0002 | 0.0002 | 0.0000 | 0.0000 | [10 empty] | 0.00 | 0.00 | 0.00 | 2.00 | 15.00 | 90.00
200838 | 2025-02-12 | 16MnCrS5 | 3.84 TO 3.87 | L | 240X280 | 0.198 | 0.203 | 0.772 | 0.013 | 0.018 | 0.020 | 0.005 | 1.064 | 0.013 | 0.023 | 74 | 0.000 | 9 | 0.0025 | 0 | 0.0031 | 0.0001 | 0.0004 | 0.0023 | 0.0015 | 0.0023 | 0.0000 | 0.0014 | 0.0000 | 0.0000 | 0.0004 | 0.0001 | 0.0000 | 0.0000 | [10 empty] | 0.00 | 0.00 | 0.00 | 0.00 | 0.00 | 0.00
200839 | 2025-02-12 | 16MnCrS5 | 3.20 TO 3.25 | L+1 | 240X280 | 0.194 | 0.267 | 0.792 | 0.013 | 0.017 | 0.018 | 0.005 | 1.039 | 0.011 | 0.022 | 74 | 0.000 | 10 | 0.0027 | 0 | 0.0029 | 0.0000 | 0.0003 | 0.0023 | 0.0016 | 0.0022 | 0.0000 | 0.0014 | 0.0000 | 0.0000 | 0.0004 | 0.0002 | 0.0000 | 0.0000 | [10 empty] | 0.00 | 0.00 | 0.00 | 0.00 | 0.00 | 0.00
200840 | 2025-02-12 | ER80SB2 | 11.80 TO 11.90 | L | 160X160 | 0.572 | 0.203 | 0.797 | 0.012 | 0.004 | 0.013 | 0.005 | 0.153 | 0.008 | 0.022 | 78 | 0.000 | 4 | 0.0015 | 0 | 0.0020 | 0.0003 | 0.0000 | 0.0022 | 0.0005 | 0.0003 | 0.0000 | 0.0014 | 0.0000 | 0.0000 | 0.0003 | 0.0000 | 0.0000 | 0.0000 | [10 empty] | 0.00 | 0.00 | 0.00 | 2.00 | 15.00 | 90.00
200841 | 2025-02-12 | 16MnCrS5 | 3.20 TO 3.25 | L+2 | 240X280 | 0.564 | 0.235 | 0.803 | 0.016 | 0.003 | 0.016 | 0.005 | 0.156 | 0.009 | 0.018 | 78 | 0.000 | 7 | 0.0018 | 0 | 0.0022 | 0.0002 | 0.0000 | 0.0023 | 0.0004 | 0.0002 | 0.0000 | 0.0012 | 0.0000 | 0.0000 | 0.0003 | 0.0000 | 0.0000 | 0.0000 | [10 empty] | 0.00 | 0.00 | 0.00 | 2.00 | 15.00 | 90.00
200842 | 2025-02-12 | ER80SB2 | 11.80 TO 11.90 | L+1 | 160X160 | 0.574 | 0.190 | 0.796 | 0.028 | 0.004 | 0.019 | 0.005 | 0.147 | 0.009 | 0.018 | 82 | 0.000 | 9 | 0.0011 | 0 | 0.0019 | 0.0003 | 0.0000 | 0.0022 | 0.0004 | 0.0000 | 0.0000 | 0.0012 | 0.0000 | 0.0000 | 0.0004 | 0.0000 | 0.0000 | 0.0000 | [10 empty] | 0.00 | 0.00 | 0.00 | 2.00 | 15.00 | 90.00
200843 | 2025-02-12 | 16MnCr5 | 4.03 TO 4.06 | L | 240X280 | 0.200 | 0.121 | 0.852 | 0.016 | 0.004 | 0.016 | 0.004 | 0.170 | 0.009 | 0.033 | 89 | 0.000 | 22 | 0.0376 | 23 | 0.0049 | 0.0000 | 0.0000 | 0.0023 | 0.0010 | 0.0003 | 0.0000 | 0.0011 | 0.0001 | 0.0000 | 0.0003 | 0.0000 | 0.0000 | 0.0000 | [10 empty] | 0.00 | 0.00 | 0.00 | 2.00 | 20.00 | 75.00
200844 | 2025-02-12 | 16MnCr5 | 3.02 TO 3.05/4.07 TO 4.10 | L+1 | 240X280 | 0.193 | 0.098 | 0.836 | 0.009 | 0.008 | 0.013 | 0.005 | 0.168 | 0.017 | 0.033 | 85 | 0.000 | 26 | 0.0394 | 20 | 0.0044 | 0.0001 | 0.0000 | 0.0023 | 0.0009 | 0.0004 | 0.0000 | 0.0010 | 0.0000 | 0.0000 | 0.0003 | 0.0002 | 0.0000 | 0.0000 | [10 empty] | 0.00 | 0.00 | 0.00 | 2.00 | 20.00 | 75.00
200845 | 2025-02-12 | SAE52100 | 2.40 TO 2.45 | L | 160X160 | 1.006 | 0.236 | 0.395 | 0.013 | 0.003 | 0.028 | 0.006 | 1.476 | 0.004 | 0.010 | 70 | 0.000 | 7 | 0.0023 | 0 | 0.0036 | 0.0009 | 0.0003 | 0.0000 | 0.0000 | 0.0032 | 0.0000 | 0.0018 | 0.0000 | 0.0000 | 0.0006 | 0.0002 | 0.0000 | 0.0000 | [10 empty] | 0.00 | 0.00 | 0.00 | 0.00 | 0.00 | 0.00
200846 | 2025-02-12 | 16MnCr5 | 3.34 TO 3.37 | L+2 | 240X280 | 0.197 | 0.107 | 0.819 | 0.016 | 0.004 | 0.012 | 0.004 | 0.193 | 0.009 | 0.028 | 98 | 0.000 | 27 | 0.0365 | 20 | 0.0046 | 0.0001 | 0.0000 | 0.0023 | 0.0009 | 0.0001 | 0.0000 | 0.0011 | 0.0000 | 0.0000 | 0.0003 | 0.0000 | 0.0000 | 0.0000 | [10 empty] | 0.00 | 0.00 | 0.00 | 2.00 | 20.00 | 75.00
200847 | 2025-02-12 | SAE52100 | 2.40 TO 2.45 | L+1 | 160X160 | 1.012 | 0.234 | 0.418 | 0.013 | 0.004 | 0.029 | 0.007 | 1.485 | 0.005 | 0.018 | 70 | 0.000 | 4 | 0.0024 | 0 | 0.0028 | 0.0008 | 0.0002 | 0.0000 | 0.0000 | 0.0033 | 0.0000 | 0.0017 | 0.0000 | 0.0000 | 0.0006 | 0.0001 | 0.0000 | 0.0000 | [10 empty] | 0.00 | 0.00 | 0.00 | 0.00 | 0.00 | 0.00
200848 | 2025-02-12 | SAE52100 | 2.40 TO 2.45 | L+2 | 160X160 | 0.198 | 0.117 | 0.869 | 0.015 | 0.004 | 0.014 | 0.007 | 0.163 | 0.009 | 0.030 | 75 | 0.000 | 23 | 0.0353 | 17 | 0.0045 | 0.0000 | 0.0000 | 0.0024 | 0.0010 | 0.0003 | 0.0000 | 0.0011 | 0.0000 | 0.0000 | 0.0003 | 0.0002 | 0.0000 | 0.0000 | [10 empty] | 0.00 | 0.00 | 0.00 | 0.00 | 0.00 | 0.00
200849 | 2025-02-12 | CMA1 | 4.15 TO 4.20 | L | 240X280 | 1.006 | 0.201 | 0.372 | 0.014 | 0.002 | 0.028 | 0.006 | 1.450 | 0.003 | 0.020 | 49 | 0.000 | 1 | 0.0020 | 0 | 0.0030 | 0.0009 | 0.0001 | 0.0000 | 0.0000 | 0.0032 | 0.0000 | 0.0017 | 0.0000 | 0.0000 | 0.0006 | 0.0000 | 0.0000 | 0.0000 | [10 empty] | 0.00 | 0.00 | 0.00 | 0.00 | 0.00 | 0.00
200850 | 2025-02-12 | CMA1 | 4.15 TO 4.20 | L+1 | 240X280 | 0.203 | 0.109 | 0.886 | 0.014 | 0.007 | 0.015 | 0.006 | 0.180 | 0.009 | 0.030 | 80 | 0.000 | 21 | 0.0358 | 18 | 0.0042 | 0.0000 | 0.0000 | 0.0024 | 0.0011 | 0.0004 | 0.0000 | 0.0010 | 0.0002 | 0.0000 | 0.0003 | 0.0002 | 0.0000 | 0.0000 | [10 empty] | 0.00 | 0.00 | 0.00 | 0.00 | 0.00 | 0.00
200851 | 2025-02-12 | SCM420H | 7.50 TO 7.55 | L | 180X180 | 0.202 | 0.117 | 0.865 | 0.018 | 0.007 | 0.016 | 0.009 | 0.185 | 0.010 | 0.034 | 92 | 0.000 | 17 | 0.0451 | 24 | 0.0047 | 0.0001 | 0.0000 | 0.0024 | 0.0011 | 0.0003 | 0.0000 | 0.0012 | 0.0004 | 0.0000 | 0.0003 | 0.0001 | 0.0000 | 0.0000 | [10 empty] | 0.00 | 0.00 | 0.00 | 0.00 | 0.00 | 0.00
200852 | 2025-02-12 | CMA1 | 4.15 TO 4.20 | L+2 | 240X280 | 1.007 | 0.210 | 0.382 | 0.016 | 0.003 | 0.029 | 0.006 | 1.491 | 0.004 | 0.021 | 60 | 0.000 | 2 | 0.0030 | 0 | 0.0027 | 0.0009 | 0.0002 | 0.0000 | 0.0000 | 0.0033 | 0.0000 | 0.0018 | 0.0000 | 0.0000 | 0.0007 | 0.0001 | 0.0000 | 0.0000 | [10 empty] | 0.00 | 0.00 | 0.00 | 0.00 | 0.00 | 0.00
200853 | 2025-02-12 | SCM420H | 7.50 TO 7.55 | L+1 | 180X180 | 0.317 | 0.101 | 0.620 | 0.011 | 0.005 | 0.013 | 0.007 | 0.091 | 0.008 | 0.033 | 94 | 0.000 | 19 | 0.0423 | 19 | 0.0037 | 0.0006 | 0.0000 | 0.0023 | 0.0006 | 0.0000 | 0.0000 | 0.0015 | 0.0000 | 0.0000 | 0.0004 | 0.0000 | 0.0000 | 0.0000 | [10 empty] | 0.00 | 0.00 | 0.00 | 2.00 | 20.00 | 70.00
200854 | 2025-02-12 | SCM420H | 7.50 TO 7.55 | L+2 | 180X180 | 0.384 | 0.571 | 1.398 | 0.013 | 0.056 | 0.012 | 0.038 | 0.169 | 0.010 | 0.013 | 151 | 0.000 | 11 | 0.0076 | 1 | 0.1022 | 0.0000 | 0.0000 | 0.0023 | 0.0015 | 0.0000 | 0.0000 | 0.0007 | 0.0000 | 0.0000 | 0.0000 | 0.0001 | 0.0000 | 0.0000 | [10 empty] | 0.00 | 0.00 | 130.00 | 2.00 | 20.00 | 170.00
200855 | 2025-02-12 | 44MnSiVS6 | 4.00 TO 4.04 | L | 240X280 | 0.379 | 0.572 | 1.449 | 0.014 | 0.048 | 0.014 | 0.040 | 0.169 | 0.011 | 0.013 | 155 | 0.001 | 9 | 0.0072 | 0 | 0.1075 | 0.0000 | 0.0001 | 0.0027 | 0.0019 | 0.0000 | 0.0000 | 0.0007 | 0.0000 | 0.0000 | 0.0001 | 0.0000 | 0.0000 | 0.0002 | [10 empty] | 0.00 | 0.00 | 130.00 | 2.00 | 20.00 | 170.00
200856 | 2025-02-12 | 44MnSiVS6 | 4.00 TO 4.04 | L+1 | 240X280 | 0.199 | 0.085 | 0.835 | 0.011 | 0.006 | 0.014 | 0.006 | 0.163 | 0.009 | 0.029 | 83 | 0.000 | 21 | 0.0362 | 20 | 0.0040 | 0.0001 | 0.0000 | 0.0024 | 0.0010 | 0.0002 | 0.0000 | 0.0011 | 0.0007 | 0.0000 | 0.0003 | 0.0000 | 0.0000 | 0.0000 | [10 empty] | 0.00 | 0.00 | 0.00 | 2.00 | 20.00 | 75.00
200857 | 2025-02-12 | 44MnSiVS6 | 4.00 TO 4.04 | L+2 | 240X280 | 0.386 | 0.509 | 1.445 | 0.014 | 0.059 | 0.014 | 0.036 | 0.177 | 0.011 | 0.017 | 144 | 0.000 | 8 | 0.0106 | 0 | 0.0925 | 0.0000 | 0.0002 | 0.0027 | 0.0021 | 0.0000 | 0.0000 | 0.0008 | 0.0000 | 0.0002 | 0.0001 | 0.0000 | 0.0000 | 0.0002 | [10 empty] | 0.00 | 0.00 | 130.00 | 2.00 | 20.00 | 170.00
200858 | 2025-02-12 | ER70S2 | 7.50 TO 7.55 | L | 180X180 | 0.201 | 0.099 | 0.850 | 0.014 | 0.004 | 0.012 | 0.004 | 0.166 | 0.009 | 0.018 | 65 | 0.000 | 23 | 0.0329 | 18 | 0.0048 | 0.0001 | 0.0000 | 0.0023 | 0.0009 | 0.0002 | 0.0000 | 0.0010 | 0.0000 | 0.0000 | 0.0003 | 0.0002 | 0.0000 | 0.0000 | [10 empty] | 0.00 | 0.00 | 0.00 | 2.00 | 20.00 | 75.00
200859 | 2025-02-12 | ER70S2 | 7.50 TO 7.55 | L+1 | 180X180 | 0.187 | 0.097 | 0.833 | 0.014 | 0.004 | 0.013 | 0.005 | 0.157 | 0.008 | 0.029 | 73 | 0.000 | 19 | 0.0393 | 21 | 0.0042 | 0.0000 | 0.0000 | 0.0023 | 0.0009 | 0.0002 | 0.0000 | 0.0010 | 0.0000 | 0.0000 | 0.0003 | 0.0001 | 0.0000 | 0.0000 | [10 empty] | 0.00 | 0.00 | 0.00 | 2.00 | 20.00 | 75.00
200860 | 2025-02-12 | SCM435BF | 3.85 TO 3.90 | L | 240X280 | 0.434 | 0.225 | 0.851 | 0.017 | 0.033 | 0.017 | 0.003 | 1.182 | 0.010 | 0.028 | 80 | 0.000 | 8 | 0.0112 | 1 | 0.0037 | 0.0000 | 0.0002 | 0.0021 | 0.0017 | 0.0023 | 0.0000 | 0.0012 | 0.0000 | 0.0000 | 0.0003 | 0.0001 | 0.0000 | 0.0000 | [10 empty] | 0.00 | 0.00 | 70.00 | 2.00 | 20.00 | 100.00
200861 | 2025-02-12 | SCM435BF | 3.85 TO 3.90 | L+1 | 240X280 | 0.431 | 0.249 | 0.867 | 0.015 | 0.021 | 0.019 | 0.004 | 1.148 | 0.010 | 0.029 | 79 | 0.000 | 8 | 0.0110 | 0 | 0.0039 | 0.0000 | 0.0002 | 0.0021 | 0.0016 | 0.0022 | 0.0000 | 0.0012 | 0.0000 | 0.0000 | 0.0003 | 0.0002 | 0.0000 | 0.0000 | [10 empty] | 0.00 | 0.00 | 70.00 | 2.00 | 20.00 | 100.00
200862 | 2025-02-12 | JIS-S35C | 7.50 TO 7.55 | L | 180X180 | 0.199 | 0.110 | 0.885 | 0.012 | 0.003 | 0.012 | 0.004 | 0.172 | 0.009 | 0.030 | 78 | 0.000 | 20 | 0.0371 | 18 | 0.0040 | 0.0000 | 0.0000 | 0.0023 | 0.0012 | 0.0003 | 0.0000 | 0.0012 | 0.0000 | 0.0000 | 0.0003 | 0.0002 | 0.0000 | 0.0000 | [10 empty] | 0.00 | 0.00 | 0.00 | 0.00 | 0.00 | 0.00
200863 | 2025-02-12 | 44MnSiVS6 | 4.00 TO 4.04 | L | 240X280 | 0.431 | 0.231 | 0.872 | 0.016 | 0.025 | 0.017 | 0.004 | 1.129 | 0.010 | 0.024 | 83 | 0.000 | 6 | 0.0094 | 0 | 0.0042 | 0.0000 | 0.0003 | 0.0021 | 0.0018 | 0.0023 | 0.0000 | 0.0012 | 0.0000 | 0.0000 | 0.0003 | 0.0001 | 0.0000 | 0.0000 | [10 empty] | 0.00 | 0.00 | 70.00 | 2.00 | 20.00 | 100.00
200864 | 2025-02-12 | JIS-S35C | 11.95 TO 12.00 | L+1 | 180X180 | 0.201 | 0.115 | 0.894 | 0.016 | 0.005 | 0.012 | 0.004 | 0.164 | 0.009 | 0.032 | 91 | 0.000 | 22 | 0.0432 | 22 | 0.0046 | 0.0000 | 0.0000 | 0.0025 | 0.0011 | 0.0003 | 0.0000 | 0.0011 | 0.0000 | 0.0000 | 0.0003 | 0.0000 | 0.0000 | 0.0000 | [10 empty] | 0.00 | 0.00 | 0.00 | 0.00 | 0.00 | 0.00
200865 | 2025-02-12 | JIS-S35C | 11.95 TO 12.00 | L+2 | 180X180 | 0.196 | 0.123 | 0.888 | 0.017 | 0.005 | 0.011 | 0.005 | 0.169 | 0.009 | 0.027 | 72 | 0.000 | 22 | 0.0329 | 15 | 0.0047 | 0.0000 | 0.0000 | 0.0023 | 0.0011 | 0.0004 | 0.0000 | 0.0012 | 0.0000 | 0.0000 | 0.0003 | 0.0002 | 0.0000 | 0.0000 | [10 empty] | 0.00 | 0.00 | 0.00 | 0.00 | 0.00 | 0.00
200866 | 2025-02-12 | 44MnSiVS6 | 4.00 TO 4.04 | L+1 | 240X280 | 0.384 | 0.537 | 1.416 | 0.014 | 0.051 | 0.015 | 0.036 | 0.168 | 0.010 | 0.014 | 130 | 0.000 | 13 | 0.0092 | 0 | 0.1046 | 0.0000 | 0.0001 | 0.0025 | 0.0016 | 0.0000 | 0.0000 | 0.0006 | 0.0000 | 0.0000 | 0.0000 | 0.0001 | 0.0000 | 0.0000 | [10 empty] | 0.00 | 0.00 | 130.00 | 2.00 | 20.00 | 170.00
200867 | 2025-02-12 | 44MnSiVS6 | 4.00 TO 4.04 | L+2 | 240X280 | 0.376 | 0.558 | 1.396 | 0.010 | 0.048 | 0.012 | 0.037 | 0.171 | 0.010 | 0.015 | 144 | 0.000 | 10 | 0.0081 | 0 | 0.1112 | 0.0000 | 0.0001 | 0.0025 | 0.0018 | 0.0000 | 0.0000 | 0.0008 | 0.0000 | 0.0000 | 0.0001 | 0.0000 | 0.0000 | 0.0000 | [10 empty] | 0.00 | 0.00 | 130.00 | 2.00 | 20.00 | 170.00
200868 | 2025-02-12 | SAE 1010 | 7.50 TO 7.55 | L | 180X180 | 0.113 | 0.045 | 0.383 | 0.008 | 0.007 | 0.011 | 0.004 | 0.054 | 0.008 | 0.032 | 84 | 0.000 | 28 | 0.0009 | 0 | 0.0010 | 0.0010 | 0.0000 | 0.0023 | 0.0003 | 0.0000 | 0.0000 | 0.0013 | 0.0002 | 0.0000 | 0.0005 | 0.0000 | 0.0000 | 0.0000 | [10 empty] | 0.00 | 0.00 | 0.00 | 0.00 | 0.00 | 0.00
200869 | 2025-02-12 | SAE 1010 | 7.50 TO 7.55 | L+1 | 180X180 | 0.096 | 0.081 | 0.383 | 0.011 | 0.010 | 0.012 | 0.004 | 0.056 | 0.008 | 0.035 | 106 | 0.000 | 35 | 0.0009 | 0 | 0.0015 | 0.0010 | 0.0000 | 0.0023 | 0.0003 | 0.0000 | 0.0000 | 0.0013 | 0.0000 | 0.0000 | 0.0006 | 0.0001 | 0.0000 | 0.0000 | [10 empty] | 0.00 | 0.00 | 0.00 | 0.00 | 0.00 | 0.00
200870 | 2025-02-12 | 44MnSiVS6 | 4.20 TO 4.23 | L | 240X280 | 0.383 | 0.608 | 1.429 | 0.012 | 0.049 | 0.014 | 0.037 | 0.175 | 0.010 | 0.014 | 138 | 0.000 | 12 | 0.0100 | 0 | 0.1081 | 0.0000 | 0.0001 | 0.0023 | 0.0017 | 0.0000 | 0.0000 | 0.0006 | 0.0000 | 0.0001 | 0.0000 | 0.0000 | 0.0000 | 0.0000 | [10 empty] | 0.00 | 0.00 | 130.00 | 2.00 | 20.00 | 170.00
200871 | 2025-02-12 | SAE 1010 | 7.50 TO 7.55 | L+2 | 180X180 | 0.091 | 0.091 | 0.388 | 0.008 | 0.005 | 0.011 | 0.004 | 0.053 | 0.011 | 0.041 | 91 | 0.000 | 29 | 0.0011 | 0 | 0.0011 | 0.0010 | 0.0000 | 0.0023 | 0.0003 | 0.0000 | 0.0000 | 0.0014 | 0.0005 | 0.0000 | 0.0005 | 0.0000 | 0.0000 | 0.0000 | [10 empty] | 0.00 | 0.00 | 0.00 | 0.00 | 0.00 | 0.00
200872 | 2025-02-13 | 44MnSiVS6 | 4.20 TO 4.23 | L+1 | 240X280 | 0.196 | 0.221 | 0.861 | 0.015 | 0.020 | 0.465 | 0.215 | 0.582 | 0.011 | 0.024 | 81 | 0.000 | 11 | 0.0026 | 0 | 0.0029 | 0.0000 | 0.0001 | 0.0021 | 0.0018 | 0.0011 | 0.0000 | 0.0010 | 0.0000 | 0.0000 | 0.0002 | 0.0002 | 0.0000 | 0.0000 | [10 empty] | 0.00 | 0.00 | 70.00 | 2.00 | 15.00 | 110.00
200873 | 2025-02-13 | 44MnSiVS6 | 4.20 TO 4.23 | L+2 | 240X280 | 0.206 | 0.206 | 0.863 | 0.015 | 0.027 | 0.460 | 0.213 | 0.597 | 0.012 | 0.027 | 85 | 0.000 | 10 | 0.0020 | 0 | 0.0035 | 0.0000 | 0.0002 | 0.0021 | 0.0020 | 0.0014 | 0.0001 | 0.0011 | 0.0001 | 0.0000 | 0.0001 | 0.0001 | 0.0000 | 0.0000 | [10 empty] | 0.00 | 0.00 | 70.00 | 2.00 | 15.00 | 110.00
200874 | 2025-02-13 | 41Cr4 | 11.80 TO 11.90 | L | 180X180 | 0.044 | 0.396 | 1.214 | 0.009 | 0.004 | 0.010 | 0.004 | 0.038 | 0.010 | 0.091 | 76 | 0.001 | 14 | 0.0541 | 0 | 0.0053 | 0.0000 | 0.0001 | 0.0027 | 0.0024 | 0.0000 | 0.0000 | 0.0012 | 0.0008 | 0.0261 | 0.0002 | 0.0000 | 0.0000 | 0.0000 | [10 empty] | 0.00 | 0.00 | 0.00 | 0.00 | 0.00 | 0.00
200875 | 2025-02-13 | 41Cr4 | 11.80 TO 11.90 | L+1 | 180X180 | 0.045 | 0.428 | 1.218 | 0.009 | 0.003 | 0.010 | 0.004 | 0.033 | 0.012 | 0.082 | 81 | 0.001 | 11 | 0.0565 | 0 | 0.0057 | 0.0000 | 0.0001 | 0.0029 | 0.0026 | 0.0000 | 0.0000 | 0.0010 | 0.0021 | 0.0259 | 0.0002 | 0.0000 | 0.0000 | 0.0000 | [10 empty] | 0.00 | 0.00 | 0.00 | 0.00 | 0.00 | 0.00
200876 | 2025-02-13 | SAE 1538MV | 3.64 TO 3.68 | L | 240X280 | 0.207 | 0.255 | 0.864 | 0.012 | 0.020 | 0.480 | 0.217 | 0.608 | 0.011 | 0.026 | 71 | 0.000 | 12 | 0.0023 | 0 | 0.0031 | 0.0001 | 0.0003 | 0.0023 | 0.0022 | 0.0039 | 0.0001 | 0.0011 | 0.0000 | 0.0000 | 0.0002 | 0.0003 | 0.0000 | 0.0000 | [10 empty] | 0.00 | 0.00 | 70.00 | 2.00 | 15.00 | 110.00
200877 | 2025-02-13 | 41Cr4 | 11.80 TO 11.90 | L+2 | 180X180 | 0.203 | 0.183 | 1.282 | 0.014 | 0.018 | 0.027 | 0.006 | 1.221 | 0.012 | 0.024 | 78 | 0.000 | 13 | 0.0017 | 0 | 0.0051 | 0.0000 | 0.0004 | 0.0023 | 0.0023 | 0.0020 | 0.0000 | 0.0010 | 0.0000 | 0.0000 | 0.0001 | 0.0004 | 0.0000 | 0.0000 | [10 empty] | 0.00 | 0.00 | 0.00 | 0.00 | 0.00 | 0.00
200878 | 2025-02-13 | SAE 1538MV | 3.64 TO 3.68 | L+1 | 240X280 | 0.201 | 0.177 | 1.270 | 0.017 | 0.014 | 0.022 | 0.007 | 1.193 | 0.011 | 0.022 | 88 | 0.000 | 14 | 0.0017 | 0 | 0.0044 | 0.0000 | 0.0004 | 0.0025 | 0.0022 | 0.0019 | 0.0000 | 0.0009 | 0.0000 | 0.0000 | 0.0002 | 0.0005 | 0.0000 | 0.0000 | [10 empty] | 0.00 | 0.00 | 0.00 | 0.00 | 0.00 | 0.00
200879 | 2025-02-13 | SAE 1538MV | 3.64 TO 3.68 | L+2 | 240X280 | 0.194 | 0.214 | 1.194 | 0.016 | 0.026 | 0.018 | 0.005 | 1.040 | 0.013 | 0.026 | 98 | 0.000 | 11 | 0.0022 | 0 | 0.0040 | 0.0000 | 0.0004 | 0.0024 | 0.0023 | 0.0024 | 0.0000 | 0.0010 | 0.0000 | 0.0000 | 0.0002 | 0.0008 | 0.0000 | 0.0001 | [10 empty] | 0.00 | 0.00 | 0.00 | 2.50 | 20.00 | 90.00
200880 | 2025-02-13 | 20MnCr5 HH | 11.80 TO 11.90 | L | 180X180 | 0.194 | 0.174 | 1.261 | 0.017 | 0.016 | 0.024 | 0.005 | 1.216 | 0.012 | 0.026 | 83 | 0.000 | 7 | 0.0018 | 0 | 0.0044 | 0.0000 | 0.0004 | 0.0024 | 0.0022 | 0.0019 | 0.0000 | 0.0010 | 0.0000 | 0.0000 | 0.0002 | 0.0004 | 0.0000 | 0.0001 | [10 empty] | 0.00 | 0.00 | 0.00 | 0.00 | 0.00 | 0.00
200881 | 2025-02-13 | 20MnCr5 HH | 11.80 TO 11.90 | L+1 | 180X180 | 0.160 | 0.261 | 1.174 | 0.024 | 0.031 | 0.021 | 0.006 | 1.034 | 0.011 | 0.026 | 91 | 0.000 | 8 | 0.0026 | 1 | 0.0043 | 0.0000 | 0.0006 | 0.0025 | 0.0024 | 0.0025 | 0.0000 | 0.0009 | 0.0000 | 0.0000 | 0.0002 | 0.0003 | 0.0000 | 0.0000 | [10 empty] | 0.00 | 0.00 | 0.00 | 2.00 | 15.00 | 100.00
200882 | 2025-02-13 | SCM435H | 3.88 TO 3.91 | L | 240X280 | 0.151 | 0.256 | 1.184 | 0.020 | 0.025 | 0.017 | 0.005 | 1.018 | 0.011 | 0.026 | 81 | 0.000 | 13 | 0.0024 | 0 | 0.0043 | 0.0000 | 0.0004 | 0.0025 | 0.0022 | 0.0023 | 0.0000 | 0.0009 | 0.0003 | 0.0000 | 0.0002 | 0.0006 | 0.0000 | 0.0002 | [10 empty] | 0.00 | 0.00 | 0.00 | 2.00 | 15.00 | 100.00
200883 | 2025-02-13 | 20MnCr5 HH | 11.80 TO 11.90 | L+2 | 180X180 | 0.361 | 0.169 | 0.825 | 0.018 | 0.018 | 0.020 | 0.219 | 1.071 | 0.012 | 0.026 | 75 | 0.000 | 13 | 0.0020 | 0 | 0.0037 | 0.0000 | 0.0004 | 0.0024 | 0.0020 | 0.0017 | 0.0000 | 0.0011 | 0.0001 | 0.0000 | 0.0002 | 0.0002 | 0.0000 | 0.0000 | [10 empty] | 0.00 | 0.00 | 0.00 | 0.00 | 0.00 | 0.00
200884 | 2025-02-13 | SCM435H | 3.88 TO 3.91 | L+1 | 240X280 | 0.353 | 0.177 | 0.837 | 0.018 | 0.018 | 0.022 | 0.212 | 1.021 | 0.012 | 0.027 | 73 | 0.000 | 8 | 0.0022 | 0 | 0.0037 | 0.0000 | 0.0003 | 0.0022 | 0.0022 | 0.0007 | 0.0000 | 0.0010 | 0.0000 | 0.0000 | 0.0002 | 0.0002 | 0.0000 | 0.0000 | [10 empty] | 0.00 | 0.00 | 0.00 | 0.00 | 0.00 | 0.00
200885 | 2025-02-13 | SCM435H | 3.88 TO 3.91 | L+2 | 240X280 | 0.166 | 0.273 | 1.231 | 0.015 | 0.018 | 0.191 | 0.063 | 1.209 | 0.107 | 0.033 | 115 | 0.000 | 9 | 0.0028 | 17 | 0.0041 | 0.0000 | 0.0006 | 0.0026 | 0.0028 | 0.0034 | 0.0000 | 0.0009 | 0.0006 | 0.0000 | 0.0002 | 0.0008 | 0.0000 | 0.0000 | [10 empty] | 0.00 | 0.00 | 90.00 | 0.00 | 25.00 | 0.00
200886 | 2025-02-13 | SAE 4140 | 7.50 TO 7.55 | L | 180X180 | 0.359 | 0.169 | 0.816 | 0.014 | 0.016 | 0.022 | 0.215 | 1.041 | 0.012 | 0.028 | 87 | 0.000 | 10 | 0.0023 | 0 | 0.0032 | 0.0000 | 0.0002 | 0.0022 | 0.0021 | 0.0013 | 0.0000 | 0.0011 | 0.0000 | 0.0000 | 0.0001 | 0.0002 | 0.0000 | 0.0000 | [10 empty] | 0.00 | 0.00 | 0.00 | 0.00 | 0.00 | 0.00
200887 | 2025-02-13 | 20MnCr5 HH | 3.84 TO 3.87 | L | 240X280 | 0.166 | 0.278 | 1.231 | 0.018 | 0.018 | 0.186 | 0.059 | 1.225 | 0.106 | 0.034 | 111 | 0.000 | 8 | 0.0027 | 16 | 0.0045 | 0.0000 | 0.0005 | 0.0025 | 0.0027 | 0.0033 | 0.0000 | 0.0010 | 0.0001 | 0.0000 | 0.0002 | 0.0008 | 0.0000 | 0.0001 | [10 empty] | 0.00 | 0.00 | 90.00 | 0.00 | 25.00 | 0.00
200888 | 2025-02-13 | SAE 4140 | 7.50 TO 7.55 | L+2 | 180X180 | 0.167 | 0.259 | 1.240 | 0.015 | 0.020 | 0.191 | 0.060 | 1.193 | 0.107 | 0.030 | 115 | 0.000 | 7 | 0.0028 | 15 | 0.0043 | 0.0000 | 0.0006 | 0.0026 | 0.0026 | 0.0037 | 0.0000 | 0.0009 | 0.0004 | 0.0000 | 0.0002 | 0.0005 | 0.0000 | 0.0001 | [10 empty] | 0.00 | 0.00 | 90.00 | 0.00 | 25.00 | 0.00
200889 | 2025-02-13 | SAE 4140 | 7.50 TO 7.55 | L+1 | 180X180 | 0.180 | 0.201 | 1.236 | 0.016 | 0.014 | 0.019 | 0.007 | 1.026 | 0.011 | 0.028 | 120 | 0.000 | 11 | 0.0024 | 1 | 0.0038 | 0.0000 | 0.0005 | 0.0024 | 0.0022 | 0.0026 | 0.0000 | 0.0009 | 0.0000 | 0.0000 | 0.0001 | 0.0004 | 0.0000 | 0.0000 | [10 empty] | 0.00 | 0.00 | 0.00 | 0.00 | 0.00 | 0.00
200890 | 2025-02-13 | 20MnCr5 HH | 3.84 TO 3.87 | L+1 | 240X280 | 0.176 | 0.197 | 1.255 | 0.016 | 0.014 | 0.018 | 0.006 | 1.040 | 0.011 | 0.031 | 114 | 0.000 | 9 | 0.0022 | 0 | 0.0044 | 0.0000 | 0.0004 | 0.0025 | 0.0025 | 0.0026 | 0.0000 | 0.0010 | 0.0001 | 0.0000 | 0.0002 | 0.0003 | 0.0000 | 0.0000 | [10 empty] | 0.00 | 0.00 | 0.00 | 0.00 | 0.00 | 0.00
200891 | 2025-02-13 | 20MnCr5 HH | 3.84 TO 3.87 | L+2 | 240X280 | 0.196 | 0.238 | 0.883 | 0.019 | 0.029 | 0.163 | 0.433 | 0.880 | 0.015 | 0.033 | 97 | 0.000 | 11 | 0.0027 | 1 | 0.0038 | 0.0000 | 0.0003 | 0.0024 | 0.0028 | 0.0014 | 0.0000 | 0.0009 | 0.0000 | 0.0000 | 0.0000 | 0.0005 | 0.0000 | 0.0000 | [10 empty] | 0.00 | 0.00 | 80.00 | 2.00 | 15.00 | 120.00
200892 | 2025-02-13 | CF53 | 11.80 TO 11.90 | L | 180X180 | 0.162 | 0.168 | 1.230 | 0.013 | 0.015 | 0.016 | 0.007 | 1.038 | 0.011 | 0.029 | 128 | 0.000 | 13 | 0.0018 | 0 | 0.0040 | 0.0000 | 0.0004 | 0.0024 | 0.0020 | 0.0027 | 0.0000 | 0.0010 | 0.0000 | 0.0000 | 0.0002 | 0.0003 | 0.0000 | 0.0000 | [10 empty] | 0.00 | 0.00 | 0.00 | 0.00 | 0.00 | 0.00
200893 | 2025-02-13 | CF53 | 11.80 TO 11.90 | L+1 | 180X180 | 0.206 | 0.244 | 0.834 | 0.017 | 0.029 | 0.165 | 0.433 | 0.887 | 0.014 | 0.031 | 109 | 0.000 | 9 | 0.0026 | 1 | 0.0034 | 0.0002 | 0.0004 | 0.0023 | 0.0026 | 0.0034 | 0.0000 | 0.0009 | 0.0002 | 0.0000 | 0.0000 | 0.0005 | 0.0000 | 0.0000 | [10 empty] | 0.00 | 0.00 | 80.00 | 2.00 | 15.00 | 120.00
200894 | 2025-02-13 | 20MnCr5 HH | 3.00 TO 3.05 | L | 240X280 | 0.204 | 0.224 | 0.856 | 0.014 | 0.021 | 0.159 | 0.434 | 0.877 | 0.014 | 0.026 | 107 | 0.000 | 6 | 0.0024 | 0 | 0.0034 | 0.0000 | 0.0003 | 0.0021 | 0.0027 | 0.0026 | 0.0000 | 0.0010 | 0.0000 | 0.0000 | 0.0000 | 0.0005 | 0.0000 | 0.0000 | [10 empty] | 0.00 | 0.00 | 80.00 | 2.00 | 15.00 | 120.00
200895 | 2025-02-13 | CF53 | 11.80 TO 11.90 | L+2 | 180X180 | 0.973 | 0.207 | 0.391 | 0.011 | 0.002 | 0.030 | 0.006 | 1.505 | 0.003 | 0.012 | 68 | 0.000 | 0 | 0.0020 | 3 | 0.0028 | 0.0008 | 0.0002 | 0.0000 | 0.0000 | 0.0032 | 0.0000 | 0.0016 | 0.0000 | 0.0000 | 0.0006 | 0.0001 | 0.0000 | 0.0000 | [10 empty] | 0.00 | 0.00 | 0.00 | 2.00 | 12.00 | 90.00
200896 | 2025-02-13 | 20MnCr5 HH | 3.00 TO 3.05 | L+1 | 240X280 | 0.935 | 0.214 | 0.386 | 0.017 | 0.003 | 0.028 | 0.008 | 1.469 | 0.004 | 0.025 | 65 | 0.000 | 6 | 0.0028 | 2 | 0.0027 | 0.0008 | 0.0002 | 0.0000 | 0.0000 | 0.0030 | 0.0000 | 0.0016 | 0.0000 | 0.0000 | 0.0006 | 0.0000 | 0.0000 | 0.0000 | [10 empty] | 0.00 | 0.00 | 0.00 | 2.00 | 12.00 | 90.00
200897 | 2025-02-13 | 20MnCr5 HH | 3.00 TO 3.05 | L+2 | 240X280 | 0.937 | 0.193 | 0.395 | 0.017 | 0.004 | 0.028 | 0.006 | 1.487 | 0.003 | 0.017 | 66 | 0.000 | 3 | 0.0019 | 2 | 0.0026 | 0.0009 | 0.0001 | 0.0000 | 0.0000 | 0.0030 | 0.0000 | 0.0017 | 0.0000 | 0.0000 | 0.0006 | 0.0000 | 0.0000 | 0.0000 | [10 empty] | 0.00 | 0.00 | 0.00 | 2.00 | 12.00 | 90.00
200898 | 2025-02-13 | 16MnCr5SAF | 11.80 TO 11.90 | L | 180X180 | 0.559 | 0.200 | 0.770 | 0.013 | 0.003 | 0.012 | 0.008 | 0.156 | 0.008 | 0.025 | 64 | 0.000 | 10 | 0.0017 | 0 | 0.0021 | 0.0001 | 0.0000 | 0.0022 | 0.0006 | 0.0002 | 0.0000 | 0.0011 | 0.0000 | 0.0000 | 0.0003 | 0.0000 | 0.0000 | 0.0000 | [10 empty] | 0.00 | 0.00 | 0.00 | 0.00 | 0.00 | 0.00
200899 | 2025-02-13 | 16MnCr5SAF | 11.80 TO 11.90 | L+1 | 180X180 | 0.554 | 0.197 | 0.778 | 0.015 | 0.004 | 0.012 | 0.008 | 0.150 | 0.008 | 0.028 | 77 | 0.000 | 6 | 0.0015 | 0 | 0.0022 | 0.0001 | 0.0000 | 0.0022 | 0.0006 | 0.0002 | 0.0000 | 0.0011 | 0.0000 | 0.0000 | 0.0003 | 0.0000 | 0.0000 | 0.0000 | [10 empty] | 0.00 | 0.00 | 0.00 | 0.00 | 0.00 | 0.00
200900 | 2025-02-13 | SAE 1025 | 3.20 TO 3.25 | S | 240X280 | 0.570 | 0.212 | 0.771 | 0.015 | 0.006 | 0.012 | 0.009 | 0.149 | 0.008 | 0.028 | 69 | 0.000 | 8 | 0.0019 | 0 | 0.0020 | 0.0002 | 0.0000 | 0.0022 | 0.0002 | 0.0001 | 0.0000 | 0.0012 | 0.0000 | 0.0000 | 0.0003 | 0.0000 | 0.0000 | 0.0000 | [10 empty] | 0.00 | 0.00 | 0.00 | 0.00 | 0.00 | 0.00
200901 | 2025-02-13 | 16MnCr5SAF | 11.80 TO 11.90 | L+2 | 180X180 | 0.305 | 0.552 | 1.507 | 0.013 | 0.035 | 0.011 | 0.004 | 0.161 | 0.010 | 0.027 | 126 | 0.000 | 4 | 0.0119 | 0 | 0.0933 | 0.0000 | 0.0000 | 0.0024 | 0.0017 | 0.0000 | 0.0000 | 0.0005 | 0.0000 | 0.0002 | 0.0000 | 0.0000 | 0.0000 | 0.0000 | [10 empty] | 0.00 | 0.00 | 120.00 | 2.00 | 15.00 | 140.00
200902 | 2025-02-13 | 16MnCr5SAF | 11.80 TO 11.90 | L+3 | 180X180 | 0.571 | 0.189 | 0.762 | 0.017 | 0.009 | 0.011 | 0.005 | 0.148 | 0.007 | 0.025 | 71 | 0.000 | 4 | 0.0017 | 0 | 0.0021 | 0.0002 | 0.0000 | 0.0021 | 0.0005 | 0.0001 | 0.0000 | 0.0011 | 0.0000 | 0.0000 | 0.0003 | 0.0000 | 0.0000 | 0.0000 | [10 empty] | 0.00 | 0.00 | 0.00 | 0.00 | 0.00 | 0.00
200903 | 2025-02-13 | 42CrMo4 | 4.18 TO 4.21 | L | 240X280 | 0.441 | 0.221 | 1.228 | 0.023 | 0.038 | 0.060 | 0.005 | 0.158 | 0.009 | 0.021 | 72 | 0.000 | 9 | 0.0017 | 0 | 0.0550 | 0.0000 | 0.0001 | 0.0023 | 0.0013 | 0.0000 | 0.0000 | 0.0007 | 0.0000 | 0.0000 | 0.0001 | 0.0000 | 0.0000 | 0.0000 | [10 empty] | 0.00 | 0.00 | 0.00 | 0.00 | 0.00 | 0.00
200904 | 2025-02-13 | 42CrMo4 | 4.18 TO 4.21 | L+1 | 240X280 | 0.445 | 0.228 | 1.248 | 0.022 | 0.030 | 0.067 | 0.004 | 0.161 | 0.010 | 0.021 | 78 | 0.000 | 12 | 0.0015 | 1 | 0.0546 | 0.0000 | 0.0001 | 0.0024 | 0.0014 | 0.0000 | 0.0000 | 0.0008 | 0.0000 | 0.0000 | 0.0002 | 0.0000 | 0.0000 | 0.0000 | [10 empty] | 0.00 | 0.00 | 0.00 | 0.00 | 0.00 | 0.00
200905 | 2025-02-13 | S53C | 3.07 TO 3.10 | L | 180X180 | 0.385 | 0.577 | 1.433 | 0.013 | 0.057 | 0.010 | 0.035 | 0.177 | 0.010 | 0.016 | 140 | 0.000 | 10 | 0.0093 | 0 | 0.1074 | 0.0000 | 0.0001 | 0.0024 | 0.0018 | 0.0001 | 0.0000 | 0.0007 | 0.0001 | 0.0001 | 0.0001 | 0.0001 | 0.0000 | 0.0000 | [10 empty] | 0.00 | 0.00 | 130.00 | 2.00 | 20.00 | 170.00
200906 | 2025-02-13 | S53C | 3.25 TO 3.28 | L+1 | 180X180 | 0.427 | 0.223 | 1.217 | 0.017 | 0.034 | 0.072 | 0.004 | 0.161 | 0.009 | 0.021 | 75 | 0.000 | 7 | 0.0018 | 0 | 0.0453 | 0.0000 | 0.0000 | 0.0022 | 0.0012 | 0.0003 | 0.0000 | 0.0007 | 0.0000 | 0.0000 | 0.0001 | 0.0001 | 0.0000 | 0.0000 | [10 empty] | 0.00 | 0.00 | 0.00 | 0.00 | 0.00 | 0.00
200907 | 2025-02-13 | S53C | 3.25 TO 3.28 | L+2 | 180X180 | 0.377 | 0.585 | 1.429 | 0.013 | 0.057 | 0.012 | 0.038 | 0.166 | 0.010 | 0.017 | 140 | 0.000 | 11 | 0.0102 | 0 | 0.1073 | 0.0000 | 0.0002 | 0.0025 | 0.0018 | 0.0000 | 0.0000 | 0.0005 | 0.0000 | 0.0001 | 0.0001 | 0.0000 | 0.0000 | 0.0000 | [10 empty] | 0.00 | 0.00 | 130.00 | 2.00 | 20.00 | 170.00
200908 | 2025-02-13 | 100CrMnSi6-4 | 3.20 TO 3.25 | L | 240X280 | 0.338 | 0.186 | 0.750 | 0.028 | 0.002 | 0.012 | 0.024 | 0.316 | 0.009 | 0.032 | 64 | 0.000 | 14 | 0.0371 | 21 | 0.0066 | 0.0003 | 0.0000 | 0.0022 | 0.0010 | 0.0000 | 0.0000 | 0.0012 | 0.0000 | 0.0000 | 0.0003 | 0.0000 | 0.0000 | 0.0000 | [10 empty] | 0.00 | 0.00 | 0.00 | 0.00 | 0.00 | 0.00
200909 | 2025-02-13 | 100CrMnSi6-4 | 3.20 TO 3.25 | L+1 | 240X280 | 0.383 | 0.574 | 1.408 | 0.014 | 0.052 | 0.012 | 0.037 | 0.158 | 0.011 | 0.017 | 129 | 0.000 | 7 | 0.0087 | 0 | 0.1011 | 0.0000 | 0.0001 | 0.0025 | 0.0018 | 0.0000 | 0.0000 | 0.0007 | 0.0000 | 0.0000 | 0.0000 | 0.0000 | 0.0000 | 0.0000 | [10 empty] | 0.00 | 0.00 | 130.00 | 2.00 | 20.00 | 170.00
200910 | 2025-02-13 | 100CrMnSi6-4 | 3.20 TO 3.25 | L+2 | 240X280 | 0.346 | 0.160 | 0.765 | 0.012 | 0.004 | 0.014 | 0.022 | 0.322 | 0.009 | 0.037 | 83 | 0.000 | 19 | 0.0419 | 23 | 0.0043 | 0.0002 | 0.0001 | 0.0022 | 0.0009 | 0.0006 | 0.0000 | 0.0012 | 0.0000 | 0.0000 | 0.0004 | 0.0000 | 0.0000 | 0.0000 | [10 empty] | 0.00 | 0.00 | 0.00 | 0.00 | 0.00 | 0.00
200911 | 2025-02-13 | JIS S45C MOD | 11.80 TO 11.90 | L | 180X180 | 0.448 | 0.323 | 1.246 | 0.013 | 0.022 | 0.013 | 0.005 | 0.329 | 0.010 | 0.023 | 73 | 0.000 | 9 | 0.0136 | 0 | 0.0042 | 0.0000 | 0.0003 | 0.0024 | 0.0015 | 0.0009 | 0.0000 | 0.0009 | 0.0000 | 0.0000 | 0.0002 | 0.0000 | 0.0000 | 0.0000 | [10 empty] | 0.00 | 0.00 | 0.00 | 2.00 | 20.00 | 100.00
200912 | 2025-02-13 | JIS S45C MOD | 11.80 TO 11.90 | L+1 | 180X180 | 0.339 | 0.156 | 0.749 | 0.011 | 0.005 | 0.015 | 0.022 | 0.317 | 0.010 | 0.029 | 80 | 0.000 | 26 | 0.0366 | 21 | 0.0046 | 0.0002 | 0.0000 | 0.0023 | 0.0011 | 0.0004 | 0.0000 | 0.0013 | 0.0001 | 0.0000 | 0.0004 | 0.0000 | 0.0000 | 0.0000 | [10 empty] | 0.00 | 0.00 | 0.00 | 0.00 | 0.00 | 0.00
200913 | 2025-02-13 | JIS S45C MOD | 11.80 TO 11.90 | L+2 | 180X180 | 0.447 | 0.335 | 1.261 | 0.014 | 0.015 | 0.016 | 0.006 | 0.319 | 0.011 | 0.027 | 70 | 0.000 | 8 | 0.0129 | 2 | 0.0043 | 0.0000 | 0.0003 | 0.0024 | 0.0014 | 0.0008 | 0.0000 | 0.0007 | 0.0000 | 0.0000 | 0.0001 | 0.0000 | 0.0000 | 0.0000 | [10 empty] | 0.00 | 0.00 | 0.00 | 2.00 | 20.00 | 100.00
200914 | 2025-02-13 | CMA1 | 4.15 TO 4.20 | L | 240X280 | 0.443 | 0.318 | 1.281 | 0.012 | 0.021 | 0.013 | 0.005 | 0.316 | 0.010 | 0.029 | 76 | 0.000 | 7 | 0.0158 | 0 | 0.0046 | 0.0000 | 0.0003 | 0.0024 | 0.0015 | 0.0008 | 0.0000 | 0.0008 | 0.0000 | 0.0000 | 0.0001 | 0.0001 | 0.0000 | 0.0000 | [10 empty] | 0.00 | 0.00 | 0.00 | 2.00 | 20.00 | 100.00
200915 | 2025-02-13 | CMA1 | 4.15 TO 4.20 | L+1 | 240X280 | 0.351 | 0.573 | 1.527 | 0.011 | 0.037 | 0.013 | 0.006 | 0.154 | 0.011 | 0.022 | 119 | 0.000 | 5 | 0.0148 | 0 | 0.0937 | 0.0000 | 0.0001 | 0.0024 | 0.0017 | 0.0005 | 0.0000 | 0.0005 | 0.0000 | 0.0001 | 0.0000 | 0.0000 | 0.0000 | 0.0000 | [10 empty] | 0.00 | 0.00 | 120.00 | 2.00 | 15.00 | 140.00
200916 | 2025-02-13 | CMA1 | 4.15 TO 4.20 | L+2 | 240X280 | 0.447 | 0.319 | 1.257 | 0.015 | 0.019 | 0.013 | 0.005 | 0.310 | 0.010 | 0.025 | 94 | 0.000 | 4 | 0.0147 | 1 | 0.0040 | 0.0000 | 0.0002 | 0.0022 | 0.0015 | 0.0006 | 0.0000 | 0.0008 | 0.0000 | 0.0000 | 0.0001 | 0.0000 | 0.0000 | 0.0000 | [10 empty] | 0.00 | 0.00 | 0.00 | 2.00 | 20.00 | 100.00
200917 | 2025-02-13 | SCM435H | 7.50 TO 7.55 | L | 180X180 | 0.202 | 0.162 | 0.815 | 0.011 | 0.015 | 0.017 | 0.187 | 1.055 | 0.012 | 0.020 | 76 | 0.000 | 10 | 0.0020 | 0 | 0.0029 | 0.0000 | 0.0004 | 0.0022 | 0.0020 | 0.0025 | 0.0000 | 0.0012 | 0.0000 | 0.0000 | 0.0002 | 0.0002 | 0.0000 | 0.0000 | [10 empty] | 0.00 | 0.00 | 0.00 | 0.00 | 20.00 | 90.00
200918 | 2025-02-13 | SCM435H | 7.50 TO 7.55 | L+1 | 180X180 | 0.193 | 0.166 | 0.806 | 0.010 | 0.014 | 0.020 | 0.182 | 1.051 | 0.012 | 0.021 | 80 | 0.000 | 12 | 0.0016 | 0 | 0.0029 | 0.0001 | 0.0002 | 0.0023 | 0.0018 | 0.0012 | 0.0000 | 0.0012 | 0.0000 | 0.0000 | 0.0002 | 0.0004 | 0.0000 | 0.0000 | [10 empty] | 0.00 | 0.00 | 0.00 | 0.00 | 20.00 | 90.00
200919 | 2025-02-13 | SCM435PRF | 7.50 TO 7.55 | L+2 | 180X180 | 0.461 | 0.353 | 1.241 | 0.015 | 0.032 | 0.012 | 0.005 | 0.324 | 0.010 | 0.028 | 62 | 0.000 | 8 | 0.0141 | 0 | 0.0040 | 0.0000 | 0.0002 | 0.0024 | 0.0016 | 0.0007 | 0.0000 | 0.0008 | 0.0000 | 0.0000 | 0.0002 | 0.0000 | 0.0000 | 0.0000 | [10 empty] | 0.00 | 0.00 | 0.00 | 2.00 | 20.00 | 100.00
200920 | 2025-02-13 | SAE 1538MV | 3.64 TO 3.68 | L | 240X280 | 0.205 | 0.188 | 0.810 | 0.011 | 0.017 | 0.020 | 0.186 | 1.070 | 0.012 | 0.024 | 78 | 0.000 | 12 | 0.0017 | 0 | 0.0032 | 0.0000 | 0.0004 | 0.0023 | 0.0021 | 0.0024 | 0.0000 | 0.0013 | 0.0000 | 0.0000 | 0.0002 | 0.0004 | 0.0000 | 0.0000 | [10 empty] | 0.00 | 0.00 | 0.00 | 0.00 | 20.00 | 90.00
200921 | 2025-02-13 | SAE 1538MV | 3.64 TO 3.68 | L+1 | 240X280 | 0.450 | 0.351 | 1.250 | 0.020 | 0.026 | 0.014 | 0.005 | 0.322 | 0.015 | 0.026 | 72 | 0.000 | 7 | 0.0136 | 1 | 0.0038 | 0.0000 | 0.0003 | 0.0024 | 0.0014 | 0.0007 | 0.0000 | 0.0007 | 0.0000 | 0.0000 | 0.0001 | 0.0000 | 0.0000 | 0.0000 | [10 empty] | 0.00 | 0.00 | 0.00 | 2.00 | 20.00 | 100.00
200922 | 2025-02-14 | CF53 | 11.80 TO 11.90 | L | 180X180 | 0.453 | 0.360 | 1.269 | 0.016 | 0.022 | 0.012 | 0.004 | 0.313 | 0.011 | 0.029 | 61 | 0.000 | 5 | 0.0141 | 0 | 0.0051 | 0.0000 | 0.0003 | 0.0022 | 0.0015 | 0.0006 | 0.0000 | 0.0007 | 0.0000 | 0.0000 | 0.0002 | 0.0001 | 0.0000 | 0.0000 | [10 empty] | 0.00 | 0.00 | 0.00 | 2.00 | 20.00 | 100.00
200923 | 2025-02-14 | SAE 1538MV | 3.64 TO 3.68 | L+2 | 240X280 | 0.361 | 0.674 | 1.017 | 0.021 | 0.073 | 0.014 | 0.046 | 0.217 | 0.010 | 0.010 | 164 | 0.000 | 11 | 0.0043 | 1 | 0.3262 | 0.0000 | 0.0002 | 0.0023 | 0.0014 | 0.0004 | 0.0000 | 0.0010 | 0.0000 | 0.0000 | 0.0003 | 0.0000 | 0.0000 | 0.0000 | [10 empty] | 0.00 | 0.00 | 150.00 | 2.00 | 20.00 | 200.00
200924 | 2025-02-13 | CF53 | 11.80 TO 11.90 | L+1 | 180X180 | 0.368 | 0.649 | 1.010 | 0.015 | 0.078 | 0.013 | 0.044 | 0.218 | 0.011 | 0.008 | 161 | 0.000 | 10 | 0.0038 | 0 | 0.3337 | 0.0000 | 0.0001 | 0.0023 | 0.0014 | 0.0002 | 0.0000 | 0.0009 | 0.0000 | 0.0000 | 0.0003 | 0.0000 | 0.0000 | 0.0000 | [10 empty] | 0.00 | 0.00 | 150.00 | 2.00 | 20.00 | 200.00
200925 | 2025-02-13 | CF53 | 11.80 TO 11.90 | L+2 | 180X180 | 0.446 | 0.254 | 1.281 | 0.015 | 0.059 | 0.013 | 0.006 | 0.217 | 0.010 | 0.014 | 64 | 0.000 | 6 | 0.0026 | 0 | 0.0463 | 0.0000 | 0.0001 | 0.0024 | 0.0015 | 0.0006 | 0.0000 | 0.0006 | 0.0000 | 0.0000 | 0.0001 | 0.0000 | 0.0000 | 0.0000 | [10 empty] | 0.00 | 0.00 | 0.00 | 0.00 | 0.00 | 0.00
200926 | 2025-02-14 | SAE 5130M | 3.98 TO 4.01 | L | 240X280 | 0.373 | 0.694 | 1.036 | 0.014 | 0.074 | 0.012 | 0.047 | 0.229 | 0.011 | 0.007 | 161 | 0.000 | 9 | 0.0039 | 1 | 0.3364 | 0.0000 | 0.0001 | 0.0025 | 0.0014 | 0.0003 | 0.0000 | 0.0009 | 0.0000 | 0.0000 | 0.0003 | 0.0000 | 0.0000 | 0.0000 | [10 empty] | 0.00 | 0.00 | 150.00 | 2.00 | 20.00 | 200.00
200927 | 2025-02-14 | SAE 5130M | 3.98 TO 4.01 | L+1 | 240X280 | 0.447 | 0.288 | 1.282 | 0.018 | 0.044 | 0.012 | 0.008 | 0.211 | 0.009 | 0.011 | 75 | 0.000 | 9 | 0.0028 | 0 | 0.0524 | 0.0000 | 0.0001 | 0.0024 | 0.0013 | 0.0005 | 0.0000 | 0.0006 | 0.0000 | 0.0000 | 0.0001 | 0.0000 | 0.0000 | 0.0000 | [10 empty] | 0.00 | 0.00 | 0.00 | 0.00 | 0.00 | 0.00
200928 | 2025-02-13 | 15B25PRF | 7.50 TO 7.55 | L | 180X180 | 0.457 | 0.284 | 1.287 | 0.015 | 0.044 | 0.015 | 0.007 | 0.212 | 0.010 | 0.013 | 68 | 0.000 | 6 | 0.0026 | 0 | 0.0460 | 0.0000 | 0.0001 | 0.0023 | 0.0014 | 0.0006 | 0.0000 | 0.0006 | 0.0000 | 0.0000 | 0.0001 | 0.0000 | 0.0000 | 0.0000 | [10 empty] | 0.00 | 0.00 | 0.00 | 0.00 | 0.00 | 0.00
200929 | 2025-02-13 | 15B25PRF | 7.50 TO 7.55 | L+1 | 180X180 | 0.339 | 0.141 | 0.730 | 0.015 | 0.004 | 0.013 | 0.007 | 0.219 | 0.009 | 0.029 | 76 | 0.000 | 18 | 0.0395 | 21 | 0.0042 | 0.0003 | 0.0000 | 0.0024 | 0.0009 | 0.0003 | 0.0000 | 0.0012 | 0.0001 | 0.0000 | 0.0004 | 0.0000 | 0.0000 | 0.0000 | [10 empty] | 0.00 | 0.00 | 0.00 | 0.00 | 0.00 | 0.00
200930 | 2025-02-14 | DIN 1.1213M | 2.92 TO 2.95 | L | 240X280 | 0.334 | 0.135 | 0.716 | 0.018 | 0.006 | 0.012 | 0.005 | 0.222 | 0.008 | 0.028 | 75 | 0.000 | 21 | 0.0383 | 22 | 0.0049 | 0.0004 | 0.0000 | 0.0021 | 0.0009 | 0.0000 | 0.0000 | 0.0013 | 0.0000 | 0.0000 | 0.0004 | 0.0000 | 0.0000 | 0.0000 | [10 empty] | 0.00 | 0.00 | 0.00 | 0.00 | 0.00 | 0.00
200931 | 2025-02-14 | DIN 1.1213M | 3.71 TO 3.74 | L+1 | 240X280 | 0.337 | 0.112 | 0.736 | 0.017 | 0.008 | 0.013 | 0.006 | 0.225 | 0.008 | 0.027 | 88 | 0.000 | 19 | 0.0350 | 21 | 0.0047 | 0.0003 | 0.0000 | 0.0022 | 0.0009 | 0.0000 | 0.0000 | 0.0013 | 0.0000 | 0.0000 | 0.0004 | 0.0000 | 0.0000 | 0.0000 | [10 empty] | 0.00 | 0.00 | 0.00 | 0.00 | 0.00 | 0.00
200932 | 2025-02-14 | EN18DPRF | 7.50 TO 7.55 | L | 180X180 | 0.381 | 0.549 | 1.371 | 0.017 | 0.053 | 0.014 | 0.006 | 0.175 | 0.010 | 0.012 | 144 | 0.000 | 11 | 0.0083 | 0 | 0.1425 | 0.0000 | 0.0000 | 0.0024 | 0.0017 | 0.0000 | 0.0000 | 0.0008 | 0.0000 | 0.0000 | 0.0001 | 0.0000 | 0.0000 | 0.0000 | [10 empty] | 0.00 | 0.00 | 130.00 | 2.00 | 20.00 | 200.00
200933 | 2025-02-14 | DIN 1.1213M | 3.20 TO 3.25 | L+2 | 240X280 | 0.523 | 0.203 | 0.744 | 0.017 | 0.029 | 0.011 | 0.005 | 0.079 | 0.008 | 0.026 | 71 | 0.000 | 7 | 0.0015 | 0 | 0.0024 | 0.0004 | 0.0000 | 0.0024 | 0.0009 | 0.0000 | 0.0000 | 0.0013 | 0.0001 | 0.0000 | 0.0004 | 0.0000 | 0.0000 | 0.0000 | [10 empty] | 0.00 | 0.00 | 0.00 | 0.00 | 0.00 | 0.00
200934 | 2025-02-14 | EN18DPRF | 7.50 TO 7.55 | L+1 | 180X180 | 0.382 | 0.571 | 1.422 | 0.011 | 0.057 | 0.013 | 0.034 | 0.172 | 0.010 | 0.016 | 146 | 0.000 | 9 | 0.0089 | 0 | 0.1089 | 0.0000 | 0.0000 | 0.0024 | 0.0017 | 0.0000 | 0.0000 | 0.0006 | 0.0000 | 0.0000 | 0.0001 | 0.0000 | 0.0000 | 0.0000 | [10 empty] | 0.00 | 0.00 | 130.00 | 2.00 | 20.00 | 170.00
200935 | 2025-02-14 | EN18DPRF | 7.50 TO 7.55 | L+2 | 180X180 | 0.382 | 0.590 | 1.410 | 0.013 | 0.057 | 0.013 | 0.037 | 0.165 | 0.010 | 0.018 | 142 | 0.000 | 9 | 0.0101 | 0 | 0.1068 | 0.0000 | 0.0002 | 0.0024 | 0.0017 | 0.0000 | 0.0000 | 0.0006 | 0.0000 | 0.0001 | 0.0001 | 0.0000 | 0.0000 | 0.0000 | [10 empty] | 0.00 | 0.00 | 130.00 | 2.00 | 20.00 | 170.00
200936 | 2025-02-14 | SAE 1040 | 4.20 TO 4.23 | L | 240X280 | 0.535 | 0.238 | 0.745 | 0.013 | 0.027 | 0.010 | 0.004 | 0.063 | 0.008 | 0.031 | 72 | 0.000 | 8 | 0.0035 | 0 | 0.0022 | 0.0002 | 0.0000 | 0.0021 | 0.0007 | 0.0000 | 0.0000 | 0.0012 | 0.0000 | 0.0000 | 0.0004 | 0.0000 | 0.0000 | 0.0000 | [10 empty] | 0.00 | 0.00 | 0.00 | 0.00 | 0.00 | 0.00
200937 | 2025-02-14 | SAE 1040 | 4.20 TO 4.23 | L+1 | 240X280 | 0.518 | 0.232 | 0.742 | 0.013 | 0.025 | 0.012 | 0.006 | 0.057 | 0.007 | 0.029 | 74 | 0.000 | 5 | 0.0035 | 0 | 0.0020 | 0.0003 | 0.0000 | 0.0022 | 0.0005 | 0.0000 | 0.0000 | 0.0012 | 0.0000 | 0.0000 | 0.0004 | 0.0000 | 0.0000 | 0.0000 | [10 empty] | 0.00 | 0.00 | 0.00 | 0.00 | 0.00 | 0.00
200938 | 2025-02-14 | SCM435CHQ | 7.50 TO 7.55 | L | 180X180 | 0.220 | 0.180 | 1.410 | 0.018 | 0.017 | 0.012 | 0.004 | 0.118 | 0.009 | 0.025 | 72 | 0.000 | 11 | 0.0021 | 0 | 0.0036 | 0.0000 | 0.0000 | 0.0023 | 0.0010 | 0.0004 | 0.0000 | 0.0005 | 0.0000 | 0.0000 | 0.0000 | 0.0000 | 0.0000 | 0.0000 | [10 empty] | 0.00 | 0.00 | 0.00 | 2.00 | 15.00 | 90.00
200939 | 2025-02-14 | SAE 1040 | 4.20 TO 4.23 | L+2 | 240X280 | 0.211 | 0.164 | 1.402 | 0.018 | 0.019 | 0.011 | 0.005 | 0.117 | 0.009 | 0.027 | 73 | 0.000 | 10 | 0.0019 | 0 | 0.0037 | 0.0000 | 0.0000 | 0.0024 | 0.0011 | 0.0002 | 0.0000 | 0.0005 | 0.0000 | 0.0000 | 0.0000 | 0.0000 | 0.0000 | 0.0000 | [10 empty] | 0.00 | 0.00 | 0.00 | 2.00 | 15.00 | 90.00
200940 | 2025-02-14 | SCM435CHQ | 7.50 TO 7.55 | L+1 | 180X180 | 0.159 | 0.175 | 0.534 | 0.009 | 0.032 | 0.011 | 0.005 | 0.156 | 0.008 | 0.027 | 101 | 0.000 | 13 | 0.0014 | 0 | 0.0015 | 0.0006 | 0.0000 | 0.0022 | 0.0004 | 0.0000 | 0.0000 | 0.0012 | 0.0000 | 0.0000 | 0.0005 | 0.0000 | 0.0000 | 0.0000 | [10 empty] | 0.00 | 0.00 | 90.00 | 0.00 | 0.00 | 170.00
200941 | 2025-02-14 | SCM435CHQ | 7.50 TO 7.55 | L+2 | 180X180 | 0.206 | 0.186 | 1.423 | 0.014 | 0.015 | 0.012 | 0.005 | 0.103 | 0.010 | 0.021 | 67 | 0.000 | 10 | 0.0017 | 0 | 0.0046 | 0.0000 | 0.0001 | 0.0025 | 0.0015 | 0.0004 | 0.0000 | 0.0005 | 0.0000 | 0.0000 | 0.0000 | 0.0000 | 0.0000 | 0.0000 | [10 empty] | 0.00 | 0.00 | 0.00 | 2.00 | 15.00 | 90.00
200942 | 2025-02-14 | 100Cr6 | 2.52 TO 2.55 | L+2 | 240X280 | 0.152 | 0.221 | 0.525 | 0.011 | 0.032 | 0.014 | 0.005 | 0.160 | 0.008 | 0.028 | 108 | 0.000 | 11 | 0.0013 | 0 | 0.0020 | 0.0005 | 0.0000 | 0.0022 | 0.0005 | 0.0000 | 0.0000 | 0.0012 | 0.0000 | 0.0000 | 0.0005 | 0.0000 | 0.0000 | 0.0000 | [10 empty] | 0.00 | 0.00 | 90.00 | 0.00 | 0.00 | 170.00
200943 | 2025-02-14 | 100Cr6 | 2.52 TO 2.55 | L+1 | 240X280 | 0.163 | 0.186 | 0.521 | 0.011 | 0.030 | 0.011 | 0.004 | 0.149 | 0.007 | 0.024 | 93 | 0.000 | 8 | 0.0017 | 0 | 0.0017 | 0.0005 | 0.0000 | 0.0022 | 0.0005 | 0.0000 | 0.0000 | 0.0011 | 0.0000 | 0.0000 | 0.0005 | 0.0000 | 0.0000 | 0.0000 | [10 empty] | 0.00 | 0.00 | 90.00 | 0.00 | 0.00 | 170.00
200944 | 2025-02-14 | 100Cr6 | 4.01 TO 4.04 | L | 240X280 | 0.172 | 0.221 | 1.246 | 0.015 | 0.033 | 0.018 | 0.007 | 1.061 | 0.011 | 0.026 | 77 | 0.000 | 9 | 0.0022 | 0 | 0.0040 | 0.0000 | 0.0004 | 0.0024 | 0.0020 | 0.0029 | 0.0000 | 0.0008 | 0.0000 | 0.0000 | 0.0002 | 0.0008 | 0.0000 | 0.0000 | [10 empty] | 0.00 | 0.00 | 0.00 | 2.00 | 20.00 | 100.00
200945 | 2025-02-14 | SAE 5140M | 7.50 TO 7.55 | L | 180X180 | 0.166 | 0.175 | 1.237 | 0.013 | 0.020 | 0.020 | 0.007 | 1.048 | 0.011 | 0.027 | 61 | 0.000 | 6 | 0.0017 | 0 | 0.0038 | 0.0000 | 0.0004 | 0.0025 | 0.0020 | 0.0027 | 0.0000 | 0.0007 | 0.0001 | 0.0000 | 0.0002 | 0.0004 | 0.0000 | 0.0000 | [10 empty] | 0.00 | 0.00 | 0.00 | 2.00 | 20.00 | 100.00
200946 | 2025-02-14 | SAE 5140M | 7.50 TO 7.55 | L+1 | 180X180 | 0.528 | 1.277 | 0.645 | 0.008 | 0.011 | 0.017 | 0.005 | 0.633 | 0.008 | 0.004 | 61 | 0.001 | 6 | 0.0022 | 0 | 0.0022 | 0.0004 | 0.0001 | 0.0020 | 0.0010 | 0.0005 | 0.0000 | 0.0015 | 0.0000 | 0.0000 | 0.0004 | 0.0000 | 0.0000 | 0.0000 | [10 empty] | 0.00 | 0.00 | 0.00 | 2.00 | 15.00 | 80.00
200947 | 2025-02-15 | 100Cr6 | 3.00 TO 3.05 | L+1 | 240X280 | 0.175 | 0.211 | 1.268 | 0.012 | 0.025 | 0.019 | 0.005 | 1.065 | 0.015 | 0.027 | 78 | 0.000 | 9 | 0.0017 | 0 | 0.0042 | 0.0000 | 0.0003 | 0.0025 | 0.0023 | 0.0023 | 0.0000 | 0.0009 | 0.0000 | 0.0000 | 0.0002 | 0.0011 | 0.0000 | 0.0000 | [10 empty] | 0.00 | 0.00 | 0.00 | 2.00 | 20.00 | 100.00
200948 | 2025-02-15 | 100Cr6 | 3.00 TO 3.05 | L+1 | 240X280 | 0.524 | 1.281 | 0.650 | 0.011 | 0.006 | 0.018 | 0.005 | 0.649 | 0.009 | 0.006 | 69 | 0.000 | 3 | 0.0024 | 0 | 0.0022 | 0.0005 | 0.0000 | 0.0019 | 0.0010 | 0.0001 | 0.0000 | 0.0015 | 0.0000 | 0.0000 | 0.0004 | 0.0000 | 0.0000 | 0.0000 | [10 empty] | 0.00 | 0.00 | 0.00 | 2.00 | 15.00 | 80.00
200949 | 2025-02-15 | SAE10B21M2 | 7.50 TO 7.55 | L | 180X180 | 0.530 | 1.296 | 0.661 | 0.009 | 0.004 | 0.017 | 0.005 | 0.622 | 0.009 | 0.006 | 65 | 0.001 | 4 | 0.0020 | 0 | 0.0022 | 0.0006 | 0.0001 | 0.0023 | 0.0013 | 0.0001 | 0.0000 | 0.0016 | 0.0000 | 0.0000 | 0.0005 | 0.0000 | 0.0000 | 0.0000 | [10 empty] | 0.00 | 0.00 | 0.00 | 2.00 | 15.00 | 80.00
200950 | 2025-02-15 | SKFGRD3 | 3.20 TO 3.25 | L+2 | 240X280 | 0.996 | 0.214 | 0.391 | 0.011 | 0.005 | 0.028 | 0.006 | 1.489 | 0.004 | 0.015 | 67 | 0.000 | 4 | 0.0015 | 1 | 0.0024 | 0.0008 | 0.0001 | 0.0000 | 0.0000 | 0.0033 | 0.0000 | 0.0017 | 0.0000 | 0.0000 | 0.0006 | 0.0000 | 0.0000 | 0.0000 | [10 empty] | 0.00 | 0.00 | 0.00 | 0.00 | 0.00 | 0.00
200951 | 2025-02-15 | SAE10B21M2 | 7.50 TO 7.55 | L+1 | 180X180 | 1.006 | 0.226 | 0.393 | 0.011 | 0.003 | 0.030 | 0.007 | 1.485 | 0.003 | 0.018 | 64 | 0.000 | 4 | 0.0020 | 1 | 0.0023 | 0.0008 | 0.0002 | 0.0000 | 0.0000 | 0.0032 | 0.0000 | 0.0018 | 0.0000 | 0.0000 | 0.0006 | 0.0000 | 0.0000 | 0.0000 | [10 empty] | 0.00 | 0.00 | 0.00 | 0.00 | 0.00 | 0.00
200952 | 2025-02-15 | SAE10B21M2 | 7.50 TO 7.55 | L+2 | 180X180 | 0.156 | 0.232 | 1.232 | 0.012 | 0.017 | 0.204 | 0.061 | 1.197 | 0.104 | 0.035 | 120 | 0.000 | 10 | 0.0020 | 12 | 0.0041 | 0.0000 | 0.0003 | 0.0023 | 0.0025 | 0.0035 | 0.0000 | 0.0009 | 0.0000 | 0.0000 | 0.0001 | 0.0004 | 0.0000 | 0.0000 | [10 empty] | 0.00 | 0.00 | 90.00 | 0.00 | 25.00 | 0.00
200953 | 2025-02-15 | SAE 1538MV | 3.64 TO 3.68 | L | 240X280 | 1.061 | 0.252 | 0.418 | 0.013 | 0.002 | 0.028 | 0.007 | 1.443 | 0.004 | 0.019 | 64 | 0.000 | 0 | 0.0017 | 1 | 0.0024 | 0.0008 | 0.0002 | 0.0000 | 0.0000 | 0.0033 | 0.0000 | 0.0019 | 0.0000 | 0.0000 | 0.0006 | 0.0000 | 0.0000 | 0.0000 | [10 empty] | 0.00 | 0.00 | 0.00 | 0.00 | 0.00 | 0.00
200954 | 2025-02-15 | CMA1 | 4.15 TO 4.20 | L+1 | 240X280 | 0.146 | 0.232 | 1.209 | 0.013 | 0.017 | 0.187 | 0.057 | 1.186 | 0.101 | 0.033 | 120 | 0.000 | 10 | 0.0019 | 9 | 0.0041 | 0.0000 | 0.0005 | 0.0025 | 0.0027 | 0.0047 | 0.0000 | 0.0010 | 0.0000 | 0.0000 | 0.0002 | 0.0013 | 0.0000 | 0.0000 | [10 empty] | 0.00 | 0.00 | 90.00 | 0.00 | 25.00 | 0.00
200955 | 2025-02-15 | SAE 1538MV | 3.64 TO 3.68 | L+1 | 240X280 | 0.157 | 0.274 | 1.233 | 0.011 | 0.016 | 0.181 | 0.059 | 1.169 | 0.108 | 0.029 | 109 | 0.000 | 7 | 0.0016 | 13 | 0.0043 | 0.0000 | 0.0003 | 0.0025 | 0.0026 | 0.0048 | 0.0000 | 0.0009 | 0.0000 | 0.0000 | 0.0002 | 0.0010 | 0.0000 | 0.0001 | [10 empty] | 0.00 | 0.00 | 90.00 | 0.00 | 25.00 | 0.00
200956 | 2025-02-15 | 10B35S2 | 7.50 TO 7.55 | F | 180X180 | 1.007 | 0.221 | 0.386 | 0.011 | 0.003 | 0.035 | 0.007 | 1.520 | 0.003 | 0.014 | 49 | 0.000 | 1 | 0.0014 | 1 | 0.0024 | 0.0008 | 0.0001 | 0.0000 | 0.0000 | 0.0035 | 0.0000 | 0.0018 | 0.0000 | 0.0000 | 0.0006 | 0.0000 | 0.0000 | 0.0000 | [10 empty] | 0.00 | 0.00 | 0.00 | 0.00 | 0.00 | 0.00
200957 | 2025-02-15 | 10B35S2 | 7.50 TO 7.55 | L+1 | 180X180 | 1.013 | 0.239 | 0.378 | 0.017 | 0.003 | 0.027 | 0.005 | 1.505 | 0.003 | 0.018 | 58 | 0.000 | 1 | 0.0017 | 1 | 0.0022 | 0.0009 | 0.0001 | 0.0000 | 0.0000 | 0.0030 | 0.0000 | 0.0017 | 0.0000 | 0.0000 | 0.0006 | 0.0000 | 0.0000 | 0.0000 | [10 empty] | 0.00 | 0.00 | 0.00 | 0.00 | 0.00 | 0.00
200958 | 2025-02-15 | V-2905 | 4.10 TO 4.14 | S | 240X280 | 0.238 | 0.114 | 0.928 | 0.014 | 0.005 | 0.011 | 0.004 | 0.161 | 0.008 | 0.035 | 86 | 0.000 | 17 | 0.0359 | 20 | 0.0043 | 0.0000 | 0.0000 | 0.0023 | 0.0011 | 0.0001 | 0.0000 | 0.0011 | 0.0000 | 0.0000 | 0.0003 | 0.0000 | 0.0000 | 0.0000 | [10 empty] | 0.00 | 0.00 | 0.00 | 2.00 | 20.00 | 75.00
200959 | 2025-02-15 | 10B35S2 | 7.50 TO 7.55 | L+2 | 180X180 | 0.962 | 0.241 | 0.389 | 0.013 | 0.005 | 0.028 | 0.006 | 1.474 | 0.004 | 0.020 | 67 | 0.000 | 5 | 0.0016 | 1 | 0.0022 | 0.0009 | 0.0001 | 0.0000 | 0.0000 | 0.0033 | 0.0000 | 0.0019 | 0.0000 | 0.0000 | 0.0006 | 0.0000 | 0.0000 | 0.0000 | [10 empty] | 0.00 | 0.00 | 0.00 | 0.00 | 0.00 | 0.00
200960 | 2025-02-15 | 10B35S2 | 7.50 TO 7.55 | L+3 | 180X180 | 0.243 | 0.121 | 0.933 | 0.014 | 0.005 | 0.023 | 0.006 | 0.152 | 0.008 | 0.033 | 94 | 0.000 | 19 | 0.0374 | 22 | 0.0043 | 0.0000 | 0.0000 | 0.0022 | 0.0010 | 0.0004 | 0.0000 | 0.0011 | 0.0000 | 0.0000 | 0.0003 | 0.0000 | 0.0000 | 0.0000 | [10 empty] | 0.00 | 0.00 | 0.00 | 2.00 | 20.00 | 75.00
200961 | 2025-02-15 | S45CVMN | 4.07 TO 4.10 | L | 240X280 | 0.237 | 0.155 | 0.945 | 0.015 | 0.005 | 0.014 | 0.006 | 0.164 | 0.009 | 0.031 | 81 | 0.000 | 25 | 0.0362 | 21 | 0.0044 | 0.0000 | 0.0000 | 0.0023 | 0.0011 | 0.0002 | 0.0000 | 0.0011 | 0.0000 | 0.0000 | 0.0003 | 0.0000 | 0.0000 | 0.0000 | [10 empty] | 0.00 | 0.00 | 0.00 | 2.00 | 20.00 | 75.00
200962 | 2025-02-15 | S45CVMN | 4.07 TO 4.10 | L+1 | 240X280 | 0.544 | 0.242 | 0.825 | 0.012 | 0.011 | 0.013 | 0.005 | 0.133 | 0.008 | 0.021 | 58 | 0.000 | 5 | 0.0012 | 0 | 0.0023 | 0.0000 | 0.0000 | 0.0021 | 0.0006 | 0.0002 | 0.0000 | 0.0011 | 0.0000 | 0.0000 | 0.0003 | 0.0000 | 0.0000 | 0.0000 | [10 empty] | 0.00 | 0.00 | 0.00 | 2.00 | 12.00 | 80.00
200963 | 2025-02-15 | EN18D | 7.50 TO 7.55 | L | 180X180 | 0.553 | 0.252 | 0.845 | 0.010 | 0.011 | 0.014 | 0.006 | 0.149 | 0.008 | 0.017 | 61 | 0.000 | 4 | 0.0014 | 0 | 0.0023 | 0.0001 | 0.0000 | 0.0021 | 0.0005 | 0.0004 | 0.0000 | 0.0012 | 0.0000 | 0.0000 | 0.0003 | 0.0000 | 0.0000 | 0.0000 | [10 empty] | 0.00 | 0.00 | 0.00 | 2.00 | 12.00 | 80.00
200964 | 2025-02-15 | S45CVMN | 4.07 TO 4.10 | L+2 | 240X280 | 0.721 | 0.218 | 0.545 | 0.021 | 0.067 | 0.045 | 0.007 | 0.102 | 0.007 | 0.004 | 122 | 0.000 | 14 | 0.0019 | 0 | 0.0402 | 0.0008 | 0.0000 | 0.0020 | 0.0006 | 0.0000 | 0.0000 | 0.0013 | 0.0000 | 0.0000 | 0.0005 | 0.0000 | 0.0000 | 0.0000 | [10 empty] | 0.00 | 0.00 | 120.00 | 2.00 | 20.00 | 160.00
200965 | 2025-02-15 | EN18D | 7.50 TO 7.55 | L+1 | 180X180 | 0.560 | 0.255 | 0.834 | 0.013 | 0.013 | 0.018 | 0.007 | 0.149 | 0.009 | 0.018 | 53 | 0.000 | 5 | 0.0021 | 0 | 0.0024 | 0.0000 | 0.0000 | 0.0021 | 0.0008 | 0.0005 | 0.0000 | 0.0010 | 0.0000 | 0.0000 | 0.0003 | 0.0000 | 0.0000 | 0.0000 | [10 empty] | 0.00 | 0.00 | 0.00 | 2.00 | 12.00 | 80.00
200966 | 2025-02-15 | EN18D | 7.50 TO 7.55 | L+2 | 180X180 | 0.692 | 0.206 | 0.524 | 0.016 | 0.064 | 0.054 | 0.007 | 0.139 | 0.008 | 0.003 | 115 | 0.000 | 11 | 0.0018 | 0 | 0.0320 | 0.0008 | 0.0000 | 0.0019 | 0.0008 | 0.0000 | 0.0002 | 0.0013 | 0.0000 | 0.0000 | 0.0005 | 0.0000 | 0.0000 | 0.0000 | [10 empty] | 0.00 | 0.00 | 120.00 | 2.00 | 15.00 | 150.00
200967 | 2025-02-15 | 42CrMo4 | 2.52 TO 2.55 | S | 240X280 | 0.698 | 0.208 | 0.523 | 0.017 | 0.064 | 0.054 | 0.006 | 0.139 | 0.008 | 0.003 | 124 | 0.000 | 11 | 0.0020 | 0 | 0.0303 | 0.0007 | 0.0000 | 0.0019 | 0.0004 | 0.0000 | 0.0000 | 0.0013 | 0.0000 | 0.0000 | 0.0005 | 0.0000 | 0.0000 | 0.0000 | [10 empty] | 0.00 | 0.00 | 120.00 | 2.00 | 15.00 | 150.00
200968 | 2025-02-15 | C70S6 | 3.41 TO 3.44 | L | 180X180 | 0.381 | 0.589 | 1.404 | 0.009 | 0.062 | 0.014 | 0.039 | 0.157 | 0.010 | 0.014 | 145 | 0.000 | 8 | 0.0100 | 1 | 0.1025 | 0.0000 | 0.0000 | 0.0024 | 0.0018 | 0.0000 | 0.0000 | 0.0007 | 0.0000 | 0.0000 | 0.0001 | 0.0000 | 0.0000 | 0.0000 | [10 empty] | 0.00 | 0.00 | 130.00 | 2.00 | 20.00 | 170.00
200969 | 2025-02-15 | C70S6 | 3.41 TO 3.44 | L+1 | 180X180 | 0.395 | 0.607 | 1.448 | 0.009 | 0.053 | 0.013 | 0.037 | 0.175 | 0.011 | 0.015 | 144 | 0.000 | 10 | 0.0081 | 0 | 0.1072 | 0.0000 | 0.0001 | 0.0024 | 0.0020 | 0.0001 | 0.0000 | 0.0007 | 0.0000 | 0.0002 | 0.0001 | 0.0000 | 0.0000 | 0.0000 | [10 empty] | 0.00 | 0.00 | 130.00 | 2.00 | 20.00 | 170.00
200970 | 2025-02-15 | SAE 8620(H) | 4.20 TO 4.23 | L | 240X280 | 0.438 | 0.174 | 0.833 | 0.016 | 0.017 | 0.019 | 0.006 | 1.133 | 0.010 | 0.018 | 73 | 0.000 | 9 | 0.0016 | 0 | 0.0034 | 0.0001 | 0.0001 | 0.0021 | 0.0015 | 0.0012 | 0.0000 | 0.0013 | 0.0000 | 0.0000 | 0.0004 | 0.0000 | 0.0000 | 0.0000 | [10 empty] | 0.00 | 0.00 | 0.00 | 0.00 | 0.00 | 0.00
200971 | 2025-02-15 | SAE 8620(H) | 4.20 TO 4.23 | L+1 | 240X280 | 0.394 | 0.581 | 1.415 | 0.010 | 0.058 | 0.012 | 0.036 | 0.168 | 0.010 | 0.017 | 139 | 0.000 | 6 | 0.0081 | 0 | 0.1022 | 0.0000 | 0.0002 | 0.0024 | 0.0022 | 0.0000 | 0.0000 | 0.0007 | 0.0006 | 0.0002 | 0.0001 | 0.0000 | 0.0000 | 0.0000 | [10 empty] | 0.00 | 0.00 | 130.00 | 2.00 | 20.00 | 170.00
200972 | 2025-02-15 | SAE 8620(H) | 4.20 TO 4.23 | L+2 | 240X280 | 0.439 | 0.170 | 0.836 | 0.015 | 0.019 | 0.021 | 0.006 | 1.135 | 0.010 | 0.023 | 76 | 0.000 | 6 | 0.0018 | 0 | 0.0033 | 0.0000 | 0.0002 | 0.0022 | 0.0014 | 0.0013 | 0.0000 | 0.0012 | 0.0000 | 0.0000 | 0.0004 | 0.0000 | 0.0000 | 0.0000 | [10 empty] | 0.00 | 0.00 | 0.00 | 0.00 | 0.00 | 0.00
200973 | 2025-02-15 | SCR420HV | 11.80 TO 11.90 | L | 160X160 | 0.446 | 0.194 | 0.826 | 0.014 | 0.018 | 0.022 | 0.007 | 1.117 | 0.010 | 0.019 | 84 | 0.000 | 9 | 0.0016 | 0 | 0.0037 | 0.0000 | 0.0003 | 0.0022 | 0.0015 | 0.0018 | 0.0000 | 0.0013 | 0.0000 | 0.0000 | 0.0004 | 0.0000 | 0.0000 | 0.0000 | [10 empty] | 0.00 | 0.00 | 0.00 | 0.00 | 0.00 | 0.00
200974 | 2025-02-15 | SCR420HV | 11.80 TO 11.90 | L+1 | 160X160 | 0.197 | 0.309 | 1.259 | 0.016 | 0.020 | 0.018 | 0.005 | 1.268 | 0.012 | 0.023 | 73 | 0.000 | 8 | 0.0024 | 2 | 0.0047 | 0.0000 | 0.0005 | 0.0026 | 0.0023 | 0.0035 | 0.0000 | 0.0010 | 0.0000 | 0.0000 | 0.0002 | 0.0007 | 0.0000 | 0.0001 | [10 empty] | 0.00 | 0.00 | 60.00 | 2.50 | 20.00 | 120.00
200975 | 2025-02-15 | 20MnCr5 HH | 3.81 TO 3.84 | L | 240X280 | 0.182 | 0.272 | 1.235 | 0.013 | 0.019 | 0.020 | 0.008 | 1.258 | 0.012 | 0.025 | 68 | 0.000 | 11 | 0.0022 | 0 | 0.0057 | 0.0000 | 0.0003 | 0.0023 | 0.0021 | 0.0033 | 0.0000 | 0.0010 | 0.0000 | 0.0000 | 0.0002 | 0.0009 | 0.0000 | 0.0000 | [10 empty] | 0.00 | 0.00 | 0.00 | 2.00 | 20.00 | 100.00
200976 | 2025-02-16 | 20MnCr5 HH | 3.81 TO 3.84 | L+1 | 240X280 | 0.554 | 1.398 | 0.706 | 0.008 | 0.007 | 0.017 | 0.005 | 0.710 | 0.009 | 0.008 | 57 | 0.001 | 6 | 0.0029 | 0 | 0.0030 | 0.0006 | 0.0002 | 0.0023 | 0.0016 | 0.0004 | 0.0000 | 0.0016 | 0.0000 | 0.0000 | 0.0005 | 0.0000 | 0.0000 | 0.0000 | [10 empty] | 0.00 | 0.00 | 0.00 | 2.00 | 15.00 | 80.00
200977 | 2025-02-16 | 20MnCr5 HH | 3.81 TO 3.84 | L+2 | 240X280 | 0.191 | 0.268 | 1.264 | 0.012 | 0.013 | 0.021 | 0.009 | 1.272 | 0.012 | 0.027 | 66 | 0.000 | 8 | 0.0028 | 0 | 0.0044 | 0.0000 | 0.0006 | 0.0026 | 0.0025 | 0.0034 | 0.0000 | 0.0011 | 0.0000 | 0.0001 | 0.0002 | 0.0005 | 0.0000 | 0.0002 | [10 empty] | 0.00 | 0.00 | 0.00 | 2.00 | 20.00 | 100.00
200978 | 2025-02-16 | SAE 9254MU | 11.80 TO 11.90 | L | 160X160 | 0.553 | 1.412 | 0.693 | 0.011 | 0.007 | 0.018 | 0.006 | 0.731 | 0.010 | 0.010 | 84 | 0.001 | 8 | 0.0040 | 0 | 0.0088 | 0.0006 | 0.0002 | 0.0023 | 0.0013 | 0.0011 | 0.0000 | 0.0016 | 0.0000 | 0.0000 | 0.0005 | 0.0000 | 0.0000 | 0.0000 | [10 empty] | 0.00 | 0.00 | 0.00 | 2.00 | 15.00 | 80.00
200979 | 2025-02-16 | SAE 9254MU | 11.80 TO 11.90 | L+1 | 160X160 | 0.557 | 1.365 | 0.674 | 0.012 | 0.003 | 0.017 | 0.005 | 0.682 | 0.009 | 0.010 | 76 | 0.001 | 3 | 0.0036 | 0 | 0.0028 | 0.0005 | 0.0002 | 0.0022 | 0.0016 | 0.0008 | 0.0000 | 0.0015 | 0.0000 | 0.0000 | 0.0005 | 0.0000 | 0.0000 | 0.0000 | [10 empty] | 0.00 | 0.00 | 0.00 | 2.00 | 15.00 | 80.00
200980 | 2025-02-16 | SAE 1538MV | 3.64 TO 3.68 | L | 240X280 | 0.214 | 0.267 | 0.860 | 0.011 | 0.019 | 0.018 | 0.226 | 1.175 | 0.012 | 0.029 | 119 | 0.000 | 9 | 0.0031 | 1 | 0.0032 | 0.0001 | 0.0005 | 0.0024 | 0.0023 | 0.0029 | 0.0000 | 0.0012 | 0.0002 | 0.0000 | 0.0002 | 0.0002 | 0.0000 | 0.0000 | [10 empty] | 0.00 | 0.00 | 105.00 | 1.50 | 15.00 | 140.00
200981 | 2025-02-16 | SAE 9254MU | 11.80 TO 11.90 | L | 160X160 | 0.208 | 0.289 | 0.842 | 0.011 | 0.012 | 0.021 | 0.227 | 1.189 | 0.014 | 0.026 | 127 | 0.000 | 8 | 0.0031 | 0 | 0.0035 | 0.0001 | 0.0005 | 0.0023 | 0.0021 | 0.0031 | 0.0000 | 0.0012 | 0.0001 | 0.0000 | 0.0002 | 0.0003 | 0.0000 | 0.0000 | [10 empty] | 0.00 | 0.00 | 105.00 | 1.50 | 15.00 | 140.00
200982 | 2025-02-16 | SAE 1538MV | 3.69 TO 3.73 | L+1 | 240X280 | 0.542 | 1.274 | 0.658 | 0.012 | 0.006 | 0.021 | 0.006 | 0.663 | 0.009 | 0.007 | 68 | 0.001 | 5 | 0.0025 | 0 | 0.0023 | 0.0006 | 0.0001 | 0.0023 | 0.0016 | 0.0003 | 0.0000 | 0.0016 | 0.0000 | 0.0000 | 0.0005 | 0.0000 | 0.0000 | 0.0000 | [10 empty] | 0.00 | 0.00 | 0.00 | 2.00 | 15.00 | 80.00
200983 | 2025-02-16 | CMA1 | 4.15 TO 4.20 | L+2 | 240X280 | 0.548 | 1.326 | 0.664 | 0.011 | 0.006 | 0.016 | 0.006 | 0.651 | 0.010 | 0.008 | 63 | 0.001 | 3 | 0.0032 | 0 | 0.0024 | 0.0006 | 0.0002 | 0.0022 | 0.0015 | 0.0014 | 0.0000 | 0.0016 | 0.0000 | 0.0000 | 0.0005 | 0.0000 | 0.0000 | 0.0000 | [10 empty] | 0.00 | 0.00 | 0.00 | 2.00 | 15.00 | 80.00
200984 | 2025-02-16 | 54SiCr6 | 11.80 TO 11.90 | L | 160X160 | 0.551 | 0.254 | 0.827 | 0.011 | 0.011 | 0.014 | 0.006 | 0.162 | 0.009 | 0.025 | 76 | 0.000 | 4 | 0.0022 | 0 | 0.0026 | 0.0001 | 0.0000 | 0.0021 | 0.0008 | 0.0005 | 0.0000 | 0.0010 | 0.0000 | 0.0000 | 0.0003 | 0.0000 | 0.0000 | 0.0000 | [10 empty] | 0.00 | 0.00 | 0.00 | 2.00 | 12.00 | 80.00
200985 | 2025-02-16 | 54SiCr6 | 11.80 TO 11.90 | L+1 | 160X160 | 0.538 | 1.277 | 0.663 | 0.014 | 0.009 | 0.017 | 0.005 | 0.660 | 0.009 | 0.007 | 67 | 0.001 | 3 | 0.0027 | 0 | 0.0022 | 0.0005 | 0.0001 | 0.0023 | 0.0014 | 0.0003 | 0.0000 | 0.0014 | 0.0000 | 0.0000 | 0.0004 | 0.0000 | 0.0000 | 0.0000 | [10 empty] | 0.00 | 0.00 | 0.00 | 2.00 | 15.00 | 80.00
200986 | 2025-02-16 | S45CJ | 3.20 TO 3.25 | L | 240X280 | 0.535 | 0.241 | 0.834 | 0.013 | 0.013 | 0.016 | 0.006 | 0.144 | 0.010 | 0.030 | 73 | 0.000 | 6 | 0.0015 | 0 | 0.0029 | 0.0001 | 0.0000 | 0.0022 | 0.0009 | 0.0004 | 0.0000 | 0.0011 | 0.0000 | 0.0000 | 0.0003 | 0.0000 | 0.0000 | 0.0000 | [10 empty] | 0.00 | 0.00 | 0.00 | 2.00 | 12.00 | 80.00
200987 | 2025-02-16 | 54SiCr6 | 11.80 TO 11.90 | L+2 | 160X160 | 0.540 | 0.255 | 0.818 | 0.011 | 0.014 | 0.013 | 0.005 | 0.145 | 0.009 | 0.018 | 55 | 0.000 | 5 | 0.0016 | 0 | 0.0021 | 0.0000 | 0.0000 | 0.0022 | 0.0006 | 0.0003 | 0.0000 | 0.0010 | 0.0000 | 0.0000 | 0.0003 | 0.0003 | 0.0000 | 0.0000 | [10 empty] | 0.00 | 0.00 | 0.00 | 2.00 | 12.00 | 80.00
200988 | 2025-02-16 | S45CJ | 3.20 TO 3.25 | L+1 | 240X280 | 0.398 | 0.201 | 0.779 | 0.012 | 0.005 | 0.016 | 0.158 | 1.056 | 0.012 | 0.019 | 75 | 0.000 | 15 | 0.0023 | 0 | 0.0030 | 0.0002 | 0.0003 | 0.0022 | 0.0019 | 0.0022 | 0.0000 | 0.0013 | 0.0000 | 0.0000 | 0.0003 | 0.0002 | 0.0000 | 0.0000 | [10 empty] | 0.00 | 0.00 | 0.00 | 2.00 | 15.00 | 90.00
200989 | 2025-02-16 | S45CJ | 3.20 TO 3.25 | L+2 | 240X280 | 0.396 | 0.199 | 0.791 | 0.012 | 0.003 | 0.018 | 0.155 | 0.998 | 0.012 | 0.022 | 69 | 0.000 | 13 | 0.0014 | 0 | 0.0031 | 0.0002 | 0.0002 | 0.0021 | 0.0018 | 0.0021 | 0.0000 | 0.0013 | 0.0000 | 0.0000 | 0.0002 | 0.0003 | 0.0000 | 0.0000 | [10 empty] | 0.00 | 0.00 | 0.00 | 2.00 | 15.00 | 90.00
200990 | 2025-02-16 | ZF7B | 2.55 TO 2.60 | L | 160X160 | 0.387 | 0.593 | 1.407 | 0.012 | 0.056 | 0.015 | 0.023 | 0.169 | 0.012 | 0.014 | 150 | 0.000 | 9 | 0.0107 | 0 | 0.1023 | 0.0000 | 0.0000 | 0.0024 | 0.0020 | 0.0001 | 0.0000 | 0.0007 | 0.0000 | 0.0000 | 0.0001 | 0.0003 | 0.0000 | 0.0000 | [10 empty] | 0.00 | 0.00 | 130.00 | 2.00 | 20.00 | 170.00
200991 | 2025-02-16 | ZF7B | 2.55 TO 2.60 | L+1 | 160X160 | 0.382 | 0.599 | 1.444 | 0.013 | 0.058 | 0.013 | 0.025 | 0.175 | 0.011 | 0.015 | 143 | 0.000 | 7 | 0.0116 | 0 | 0.0994 | 0.0000 | 0.0001 | 0.0024 | 0.0020 | 0.0008 | 0.0000 | 0.0007 | 0.0000 | 0.0001 | 0.0001 | 0.0003 | 0.0000 | 0.0000 | [10 empty] | 0.00 | 0.00 | 130.00 | 2.00 | 20.00 | 170.00
200992 | 2025-02-16 | ZF7B | 2.55 TO 2.60 | L+2 | 160X160 | 0.390 | 0.213 | 0.787 | 0.014 | 0.014 | 0.017 | 0.153 | 1.020 | 0.011 | 0.020 | 81 | 0.000 | 13 | 0.0020 | 0 | 0.0036 | 0.0001 | 0.0002 | 0.0021 | 0.0015 | 0.0022 | 0.0000 | 0.0012 | 0.0000 | 0.0000 | 0.0002 | 0.0002 | 0.0000 | 0.0000 | [10 empty] | 0.00 | 0.00 | 0.00 | 2.00 | 15.00 | 90.00
200993 | 2025-02-16 | 54SiCr6 | 3.20 TO 3.25 | L | 240X280 | 0.384 | 0.588 | 1.408 | 0.012 | 0.050 | 0.017 | 0.024 | 0.189 | 0.011 | 0.020 | 153 | 0.000 | 9 | 0.0109 | 0 | 0.1005 | 0.0000 | 0.0001 | 0.0024 | 0.0018 | 0.0007 | 0.0000 | 0.0007 | 0.0000 | 0.0000 | 0.0001 | 0.0004 | 0.0000 | 0.0000 | [10 empty] | 0.00 | 0.00 | 130.00 | 2.00 | 20.00 | 170.00
200994 | 2025-02-16 | 54SiCr6 | 3.20 TO 3.25 | L+1 | 240X280 | 0.391 | 0.229 | 0.803 | 0.011 | 0.004 | 0.018 | 0.155 | 1.017 | 0.011 | 0.020 | 84 | 0.000 | 16 | 0.0024 | 0 | 0.0034 | 0.0001 | 0.0002 | 0.0022 | 0.0017 | 0.0024 | 0.0000 | 0.0012 | 0.0000 | 0.0000 | 0.0003 | 0.0004 | 0.0000 | 0.0000 | [10 empty] | 0.00 | 0.00 | 0.00 | 2.00 | 15.00 | 90.00
200995 | 2025-02-16 | 16MnCrS5 | 11.80 TO 11.90 | L | 160X160 | 0.384 | 0.574 | 1.412 | 0.014 | 0.056 | 0.012 | 0.028 | 0.168 | 0.011 | 0.011 | 142 | 0.001 | 9 | 0.0077 | 0 | 0.1015 | 0.0000 | 0.0002 | 0.0026 | 0.0017 | 0.0012 | 0.0000 | 0.0008 | 0.0000 | 0.0000 | 0.0001 | 0.0002 | 0.0000 | 0.0000 | [10 empty] | 0.00 | 0.00 | 130.00 | 2.00 | 20.00 | 170.00
200996 | 2025-02-16 | 16MnCrS5 | 11.80 TO 11.90 | L+1 | 160X160 | 0.381 | 0.612 | 1.422 | 0.013 | 0.054 | 0.011 | 0.025 | 0.153 | 0.011 | 0.015 | 152 | 0.000 | 7 | 0.0090 | 0 | 0.1101 | 0.0000 | 0.0000 | 0.0024 | 0.0019 | 0.0004 | 0.0000 | 0.0008 | 0.0000 | 0.0000 | 0.0001 | 0.0004 | 0.0000 | 0.0000 | [10 empty] | 0.00 | 0.00 | 130.00 | 2.00 | 20.00 | 170.00
200997 | 2025-02-16 | SAE 1538MV | 3.42 TO 3.46 | L | 240X280 | 0.350 | 0.212 | 0.816 | 0.013 | 0.014 | 0.020 | 0.214 | 1.020 | 0.012 | 0.023 | 84 | 0.000 | 12 | 0.0024 | 0 | 0.0032 | 0.0000 | 0.0002 | 0.0023 | 0.0020 | 0.0018 | 0.0000 | 0.0012 | 0.0000 | 0.0000 | 0.0001 | 0.0004 | 0.0000 | 0.0000 | [10 empty] | 0.00 | 0.00 | 0.00 | 0.00 | 0.00 | 0.00
200998 | 2025-02-16 | 16MnCrS5 | 11.80 TO 11.90 | L+2 | 160X160 | 0.386 | 0.578 | 1.381 | 0.012 | 0.055 | 0.011 | 0.024 | 0.186 | 0.011 | 0.014 | 145 | 0.000 | 8 | 0.0091 | 0 | 0.1016 | 0.0000 | 0.0001 | 0.0026 | 0.0020 | 0.0000 | 0.0000 | 0.0010 | 0.0000 | 0.0000 | 0.0001 | 0.0000 | 0.0000 | 0.0001 | [10 empty] | 0.00 | 0.00 | 130.00 | 2.00 | 20.00 | 170.00
200999 | 2025-02-16 | SAE 1538MV | 3.42 TO 3.46 | L+1 | 240X280 | 0.363 | 0.199 | 0.826 | 0.012 | 0.021 | 0.019 | 0.214 | 1.018 | 0.013 | 0.025 | 107 | 0.000 | 12 | 0.0021 | 0 | 0.0030 | 0.0000 | 0.0002 | 0.0023 | 0.0020 | 0.0016 | 0.0000 | 0.0011 | 0.0000 | 0.0000 | 0.0001 | 0.0004 | 0.0000 | 0.0000 | [10 empty] | 0.00 | 0.00 | 0.00 | 0.00 | 0.00 | 0.00
201000 | 2025-02-16 | SAE 1538MV | 3.42 TO 3.46 | L+2 | 240X280 | 0.341 | 0.178 | 0.822 | 0.011 | 0.014 | 0.021 | 0.195 | 1.039 | 0.013 | 0.024 | 92 | 0.000 | 9 | 0.0016 | 0 | 0.0025 | 0.0000 | 0.0002 | 0.0022 | 0.0018 | 0.0013 | 0.0000 | 0.0014 | 0.0000 | 0.0000 | 0.0002 | 0.0002 | 0.0000 | 0.0000 | [10 empty] | 0.00 | 0.00 | 0.00 | 0.00 | 0.00 | 0.00
201001 | 2025-02-16 | M36MnVS4 | 2.59 TO 2.62 | L | 160X160 | 0.383 | 0.559 | 1.373 | 0.009 | 0.047 | 0.016 | 0.037 | 0.179 | 0.011 | 0.014 | 148 | 0.000 | 8 | 0.0085 | 0 | 0.1005 | 0.0000 | 0.0000 | 0.0026 | 0.0017 | 0.0001 | 0.0000 | 0.0012 | 0.0000 | 0.0000 | 0.0001 | 0.0000 | 0.0000 | 0.0001 | [10 empty] | 0.00 | 0.00 | 130.00 | 2.00 | 20.00 | 170.00
201002 | 2025-02-16 | M36MnVS4 | 2.59 TO 2.62 | L+1 | 160X160 | 0.951 | 0.239 | 0.411 | 0.016 | 0.003 | 0.023 | 0.005 | 1.450 | 0.004 | 0.014 | 59 | 0.000 | 3 | 0.0022 | 0 | 0.0032 | 0.0010 | 0.0001 | 0.0000 | 0.0000 | 0.0032 | 0.0000 | 0.0018 | 0.0000 | 0.0000 | 0.0006 | 0.0003 | 0.0000 | 0.0000 | [10 empty] | 0.00 | 0.00 | 0.00 | 0.00 | 15.00 | 80.00
201003 | 2025-02-16 | SAE 1538MV | 3.64 TO 3.68 | L | 240X280 | 0.960 | 0.241 | 0.411 | 0.012 | 0.003 | 0.023 | 0.006 | 1.449 | 0.003 | 0.019 | 72 | 0.000 | 4 | 0.0019 | 0 | 0.0024 | 0.0010 | 0.0003 | 0.0000 | 0.0000 | 0.0034 | 0.0000 | 0.0018 | 0.0000 | 0.0000 | 0.0007 | 0.0002 | 0.0000 | 0.0000 | [10 empty] | 0.00 | 0.00 | 0.00 | 0.00 | 15.00 | 80.00
201004 | 2025-02-16 | M36MnVS4 | 2.59 TO 2.62 | L+2 | 160X160 | 0.417 | 0.249 | 0.769 | 0.017 | 0.026 | 0.017 | 0.005 | 1.113 | 0.011 | 0.026 | 73 | 0.000 | 11 | 0.0038 | 0 | 0.0034 | 0.0002 | 0.0002 | 0.0024 | 0.0020 | 0.0020 | 0.0000 | 0.0015 | 0.0003 | 0.0000 | 0.0004 | 0.0003 | 0.0000 | 0.0001 | [10 empty] | 0.00 | 0.00 | 0.00 | 2.00 | 15.00 | 90.00
201005 | 2025-02-16 | SAE 1538MV | 3.64 TO 3.68 | L+1 | 240X280 | 0.969 | 0.194 | 0.360 | 0.016 | 0.004 | 0.023 | 0.005 | 1.450 | 0.003 | 0.022 | 87 | 0.000 | 1 | 0.0020 | 0 | 0.0023 | 0.0011 | 0.0002 | 0.0000 | 0.0000 | 0.0032 | 0.0000 | 0.0019 | 0.0000 | 0.0000 | 0.0007 | 0.0002 | 0.0000 | 0.0000 | [10 empty] | 0.00 | 0.00 | 0.00 | 0.00 | 15.00 | 80.00
201006 | 2025-02-16 | SAE 1538MV | 3.64 TO 3.68 | L+2 | 240X280 | 0.422 | 0.277 | 0.784 | 0.015 | 0.022 | 0.016 | 0.006 | 1.137 | 0.010 | 0.025 | 71 | 0.000 | 8 | 0.0042 | 0 | 0.0031 | 0.0001 | 0.0003 | 0.0021 | 0.0017 | 0.0021 | 0.0000 | 0.0014 | 0.0000 | 0.0000 | 0.0004 | 0.0004 | 0.0000 | 0.0000 | [10 empty] | 0.00 | 0.00 | 0.00 | 2.00 | 15.00 | 90.00
201007 | 2025-02-16 | 54SiCr6 | 11.80 TO 11.90 | L | 160X160 | 0.416 | 0.283 | 0.773 | 0.013 | 0.018 | 0.019 | 0.006 | 1.142 | 0.010 | 0.022 | 77 | 0.000 | 8 | 0.0030 | 0 | 0.0039 | 0.0001 | 0.0003 | 0.0022 | 0.0017 | 0.0028 | 0.0000 | 0.0014 | 0.0000 | 0.0000 | 0.0004 | 0.0004 | 0.0000 | 0.0000 | [10 empty] | 0.00 | 0.00 | 0.00 | 2.00 | 15.00 | 90.00
201008 | 2025-02-16 | 54SiCr6 | 11.80 TO 11.90 | L | 160X160 | 0.993 | 0.259 | 0.406 | 0.014 | 0.007 | 0.026 | 0.006 | 1.457 | 0.005 | 0.029 | 83 | 0.000 | 1 | 0.0025 | 0 | 0.0031 | 0.0009 | 0.0001 | 0.0000 | 0.0000 | 0.0035 | 0.0000 | 0.0019 | 0.0000 | 0.0000 | 0.0007 | 0.0003 | 0.0000 | 0.0000 | [10 empty] | 0.00 | 0.00 | 0.00 | 2.00 | 12.00 | 80.00
201009 | 2025-02-16 | S45CP2 | 3.85 TO 3.90 | L | 240X280 | 0.977 | 0.255 | 0.418 | 0.017 | 0.003 | 0.023 | 0.005 | 1.495 | 0.003 | 0.015 | 73 | 0.000 | 5 | 0.0022 | 0 | 0.0025 | 0.0009 | 0.0002 | 0.0000 | 0.0000 | 0.0034 | 0.0000 | 0.0017 | 0.0000 | 0.0000 | 0.0006 | 0.0002 | 0.0000 | 0.0000 | [10 empty] | 0.00 | 0.00 | 0.00 | 2.00 | 12.00 | 80.00
201010 | 2025-02-16 | 54SiCr6 | 11.80 TO 11.90 | L+2 | 160X160 | 0.437 | 0.278 | 1.293 | 0.018 | 0.049 | 0.013 | 0.009 | 0.223 | 0.010 | 0.010 | 67 | 0.000 | 8 | 0.0031 | 0 | 0.0494 | 0.0000 | 0.0003 | 0.0023 | 0.0014 | 0.0005 | 0.0000 | 0.0006 | 0.0000 | 0.0000 | 0.0001 | 0.0002 | 0.0000 | 0.0000 | [10 empty] | 0.00 | 0.00 | 0.00 | 0.00 | 0.00 | 0.00
201011 | 2025-02-16 | S45CP2 | 3.85 TO 3.90 | L+1 | 240X280 | 0.973 | 0.257 | 0.404 | 0.016 | 0.002 | 0.024 | 0.006 | 1.466 | 0.003 | 0.009 | 71 | 0.000 | 7 | 0.0021 | 0 | 0.0022 | 0.0009 | 0.0000 | 0.0000 | 0.0000 | 0.0033 | 0.0000 | 0.0016 | 0.0000 | 0.0000 | 0.0006 | 0.0002 | 0.0000 | 0.0000 | [10 empty] | 0.00 | 0.00 | 0.00 | 2.00 | 12.00 | 80.00
201012 | 2025-02-16 | S45CP2 | 3.85 TO 3.90 | L+2 | 240X280 | 0.442 | 0.309 | 1.306 | 0.013 | 0.046 | 0.014 | 0.006 | 0.199 | 0.011 | 0.015 | 58 | 0.000 | 6 | 0.0026 | 0 | 0.0532 | 0.0000 | 0.0003 | 0.0025 | 0.0015 | 0.0007 | 0.0000 | 0.0007 | 0.0001 | 0.0000 | 0.0001 | 0.0001 | 0.0000 | 0.0000 | [10 empty] | 0.00 | 0.00 | 0.00 | 0.00 | 0.00 | 0.00
201013 | 2025-02-16 | S53C | 2.95 TO 3.00 | L | 160X160 | 0.987 | 0.218 | 0.403 | 0.013 | 0.005 | 0.023 | 0.006 | 1.452 | 0.003 | 0.028 | 66 | 0.000 | 5 | 0.0025 | 0 | 0.0024 | 0.0010 | 0.0002 | 0.0000 | 0.0000 | 0.0036 | 0.0000 | 0.0017 | 0.0000 | 0.0000 | 0.0006 | 0.0003 | 0.0000 | 0.0000 | [10 empty] | 0.00 | 0.00 | 0.00 | 2.00 | 12.00 | 90.00
201014 | 2025-02-16 | S53C | 2.95 TO 3.00 | L+1 | 160X160 | 0.955 | 0.228 | 0.414 | 0.011 | 0.007 | 0.025 | 0.006 | 1.495 | 0.004 | 0.020 | 94 | 0.000 | 5 | 0.0019 | 0 | 0.0025 | 0.0009 | 0.0002 | 0.0000 | 0.0000 | 0.0037 | 0.0000 | 0.0017 | 0.0000 | 0.0000 | 0.0006 | 0.0003 | 0.0000 | 0.0000 | [10 empty] | 0.00 | 0.00 | 0.00 | 2.00 | 12.00 | 90.00
201015 | 2025-02-17 | SAE 1538MV | 3.69 TO 3.73 | L | 240X280 | 0.384 | 0.249 | 0.727 | 0.015 | 0.017 | 0.044 | 0.004 | 0.154 | 0.113 | 0.024 | 71 | 0.000 | 9 | 0.0026 | 0 | 0.0437 | 0.0004 | 0.0000 | 0.0022 | 0.0007 | 0.0000 | 0.0000 | 0.0012 | 0.0000 | 0.0000 | 0.0004 | 0.0003 | 0.0000 | 0.0000 | [10 empty] | 0.00 | 0.00 | 70.00 | 2.00 | 15.00 | 120.00
201016 | 2025-02-17 | S53C | 2.95 TO 3.00 | L+2 | 160X160 | 0.386 | 0.263 | 0.748 | 0.017 | 0.021 | 0.047 | 0.004 | 0.156 | 0.112 | 0.029 | 62 | 0.000 | 4 | 0.0026 | 0 | 0.0430 | 0.0003 | 0.0001 | 0.0021 | 0.0010 | 0.0000 | 0.0000 | 0.0012 | 0.0000 | 0.0000 | 0.0004 | 0.0001 | 0.0000 | 0.0000 | [10 empty] | 0.00 | 0.00 | 70.00 | 2.00 | 15.00 | 120.00
201017 | 2025-02-17 | SAE 1538MV | 3.64 TO 3.68 | L+1 | 240X280 | 0.954 | 0.211 | 0.411 | 0.014 | 0.004 | 0.025 | 0.008 | 1.500 | 0.003 | 0.012 | 70 | 0.000 | 3 | 0.0023 | 0 | 0.0056 | 0.0008 | 0.0001 | 0.0000 | 0.0000 | 0.0037 | 0.0000 | 0.0016 | 0.0000 | 0.0000 | 0.0006 | 0.0003 | 0.0000 | 0.0000 | [10 empty] | 0.00 | 0.00 | 0.00 | 2.00 | 12.00 | 90.00
201018 | 2025-02-17 | SAE 1538MV | 3.64 TO 3.68 | L+2 | 240X280 | 0.392 | 0.293 | 0.750 | 0.014 | 0.019 | 0.047 | 0.003 | 0.150 | 0.110 | 0.027 | 72 | 0.000 | 6 | 0.0028 | 1 | 0.0458 | 0.0003 | 0.0001 | 0.0022 | 0.0008 | 0.0000 | 0.0000 | 0.0011 | 0.0000 | 0.0000 | 0.0004 | 0.0002 | 0.0000 | 0.0000 | [10 empty] | 0.00 | 0.00 | 70.00 | 2.00 | 15.00 | 120.00
201019 | 2025-02-17 | 54SiCr6 | 11.80 TO 11.90 | L | 160X160 | 0.564 | 1.527 | 0.679 | 0.011 | 0.005 | 0.016 | 0.006 | 0.670 | 0.009 | 0.010 | 76 | 0.001 | 5 | 0.0037 | 0 | 0.0026 | 0.0005 | 0.0001 | 0.0022 | 0.0013 | 0.0008 | 0.0000 | 0.0014 | 0.0000 | 0.0000 | 0.0004 | 0.0002 | 0.0000 | 0.0000 | [10 empty] | 0.00 | 0.00 | 0.00 | 0.00 | 0.00 | 0.00
201020 | 2025-02-17 | 54SiCr6 | 11.80 TO 11.90 | L+1 | 160X160 | 0.960 | 0.212 | 0.401 | 0.017 | 0.003 | 0.023 | 0.005 | 1.502 | 0.003 | 0.016 | 62 | 0.000 | 3 | 0.0023 | 1 | 0.0023 | 0.0009 | 0.0002 | 0.0000 | 0.0000 | 0.0035 | 0.0000 | 0.0017 | 0.0000 | 0.0000 | 0.0006 | 0.0001 | 0.0000 | 0.0000 | [10 empty] | 0.00 | 0.00 | 0.00 | 2.00 | 12.00 | 90.00
201021 | 2025-02-17 | 54SiCr6 | 11.80 TO 11.90 | L+2 | 160X160 | 0.553 | 1.534 | 0.700 | 0.015 | 0.004 | 0.015 | 0.004 | 0.648 | 0.009 | 0.010 | 79 | 0.001 | 3 | 0.0037 | 0 | 0.0027 | 0.0005 | 0.0002 | 0.0022 | 0.0014 | 0.0008 | 0.0000 | 0.0014 | 0.0000 | 0.0000 | 0.0005 | 0.0002 | 0.0000 | 0.0000 | [10 empty] | 0.00 | 0.00 | 0.00 | 0.00 | 0.00 | 0.00
201022 | 2025-02-17 | 25MOCr4E | 4.10 TO 4.13 | L | 240X280 | 0.958 | 0.190 | 0.404 | 0.017 | 0.004 | 0.029 | 0.008 | 1.504 | 0.005 | 0.018 | 54 | 0.000 | 3 | 0.0019 | 0 | 0.0028 | 0.0009 | 0.0001 | 0.0000 | 0.0000 | 0.0034 | 0.0000 | 0.0015 | 0.0000 | 0.0000 | 0.0006 | 0.0001 | 0.0000 | 0.0000 | [10 empty] | 0.00 | 0.00 | 0.00 | 2.00 | 12.00 | 90.00
201023 | 2025-02-17 | 92421 Level B | 4.00 TO 4.03 | L+1 | 240X280 | 0.566 | 1.528 | 0.676 | 0.016 | 0.006 | 0.018 | 0.005 | 0.660 | 0.008 | 0.008 | 89 | 0.001 | 5 | 0.0040 | 0 | 0.0027 | 0.0006 | 0.0002 | 0.0023 | 0.0016 | 0.0009 | 0.0000 | 0.0015 | 0.0001 | 0.0000 | 0.0005 | 0.0003 | 0.0000 | 0.0000 | [10 empty] | 0.00 | 0.00 | 0.00 | 0.00 | 0.00 | 0.00
201024 | 2025-02-17 | SKFGRD3 | 2.55 TO 2.60 | L+1 | 160X160 | 0.954 | 0.184 | 0.416 | 0.012 | 0.006 | 0.028 | 0.006 | 1.520 | 0.004 | 0.016 | 66 | 0.000 | 3 | 0.0019 | 0 | 0.0029 | 0.0008 | 0.0001 | 0.0000 | 0.0000 | 0.0037 | 0.0000 | 0.0017 | 0.0000 | 0.0000 | 0.0005 | 0.0000 | 0.0000 | 0.0000 | [10 empty] | 0.00 | 0.00 | 0.00 | 2.00 | 12.00 | 90.00
201025 | 2025-02-17 | 92421 Level B | 4.00 TO 4.03 | L+2 | 240X280 | 0.556 | 0.254 | 0.758 | 0.015 | 0.002 | 0.014 | 0.004 | 0.175 | 0.008 | 0.024 | 60 | 0.000 | 13 | 0.0022 | 0 | 0.0026 | 0.0003 | 0.0000 | 0.0020 | 0.0003 | 0.0001 | 0.0000 | 0.0011 | 0.0000 | 0.0000 | 0.0003 | 0.0001 | 0.0000 | 0.0000 | [10 empty] | 0.00 | 0.00 | 60.00 | 0.90 | 18.00 | 80.00
201026 | 2025-02-17 | SKFGRD3 | 3.02 TO 3.05 | L+1 | 160X160 | 0.555 | 0.269 | 0.767 | 0.012 | 0.006 | 0.013 | 0.005 | 0.164 | 0.010 | 0.026 | 83 | 0.000 | 10 | 0.0028 | 0 | 0.0024 | 0.0003 | 0.0000 | 0.0016 | 0.0008 | 0.0001 | 0.0001 | 0.0007 | 0.0000 | 0.0000 | 0.0002 | 0.0002 | 0.0000 | 0.0000 | [10 empty] | 0.00 | 0.00 | 60.00 | 0.90 | 18.00 | 80.00
201027 | 2025-02-17 | SKFGRD3 | 3.02 TO 3.05 | L+2 | 160X160 | 0.944 | 0.221 | 0.406 | 0.012 | 0.004 | 0.026 | 0.005 | 1.476 | 0.003 | 0.015 | 67 | 0.000 | 8 | 0.0019 | 0 | 0.0024 | 0.0009 | 0.0002 | 0.0000 | 0.0000 | 0.0034 | 0.0000 | 0.0016 | 0.0000 | 0.0000 | 0.0006 | 0.0000 | 0.0000 | 0.0000 | [10 empty] | 0.00 | 0.00 | 0.00 | 0.00 | 0.00 | 80.00
201028 | 2025-02-17 | 16MnCr5ALN | 3.84 TO 3.87 | L | 240X280 | 0.547 | 0.279 | 0.765 | 0.016 | 0.006 | 0.012 | 0.005 | 0.166 | 0.008 | 0.024 | 86 | 0.000 | 13 | 0.0020 | 0 | 0.0028 | 0.0003 | 0.0000 | 0.0020 | 0.0005 | 0.0000 | 0.0000 | 0.0010 | 0.0000 | 0.0000 | 0.0003 | 0.0001 | 0.0000 | 0.0000 | [10 empty] | 0.00 | 0.00 | 60.00 | 0.90 | 18.00 | 80.00
201029 | 2025-02-17 | 16MnCr5ALN | 3.00 TO 3.05 | L+1 | 240X280 | 0.978 | 0.210 | 0.373 | 0.011 | 0.004 | 0.029 | 0.010 | 1.489 | 0.004 | 0.013 | 70 | 0.000 | 5 | 0.0014 | 0 | 0.0028 | 0.0010 | 0.0001 | 0.0000 | 0.0000 | 0.0032 | 0.0000 | 0.0016 | 0.0000 | 0.0000 | 0.0006 | 0.0003 | 0.0000 | 0.0000 | [10 empty] | 0.00 | 0.00 | 0.00 | 0.00 | 0.00 | 0.00
201030 | 2025-02-17 | 16MnCr5ALN | 3.00 TO 3.05 | L+2 | 240X280 | 0.943 | 0.206 | 0.359 | 0.011 | 0.004 | 0.024 | 0.011 | 1.450 | 0.002 | 0.014 | 54 | 0.000 | 6 | 0.0016 | 0 | 0.0021 | 0.0009 | 0.0002 | 0.0000 | 0.0000 | 0.0033 | 0.0000 | 0.0016 | 0.0000 | 0.0000 | 0.0006 | 0.0002 | 0.0000 | 0.0000 | [10 empty] | 0.00 | 0.00 | 0.00 | 0.00 | 0.00 | 0.00
201031 | 2025-02-19 | ER110SG | 11.80 TO 11.90 | S | 160X160 | 0.419 | 0.205 | 0.847 | 0.022 | 0.004 | 0.014 | 0.009 | 0.092 | 0.008 | 0.018 | 69 | 0.000 | 22 | 0.0022 | 0 | 0.0031 | 0.0002 | 0.0000 | 0.0022 | 0.0006 | 0.0000 | 0.0000 | 0.0009 | 0.0008 | 0.0000 | 0.0003 | 0.0004 | 0.0000 | 0.0000 | [10 empty] | 0.00 | 0.00 | 0.00 | 0.00 | 0.00 | 0.00
201032 | 2025-02-17 | 16MnCr5ALN | 4.20 TO 4.23 | L+3 | 240X280 | 0.931 | 0.215 | 0.389 | 0.019 | 0.004 | 0.025 | 0.010 | 1.466 | 0.003 | 0.015 | 65 | 0.000 | 7 | 0.0016 | 0 | 0.0026 | 0.0009 | 0.0002 | 0.0000 | 0.0000 | 0.0034 | 0.0000 | 0.0015 | 0.0000 | 0.0000 | 0.0006 | 0.0003 | 0.0000 | 0.0000 | [10 empty] | 0.00 | 0.00 | 0.00 | 0.00 | 0.00 | 0.00
201033 | 2025-02-17 | 16MnCr5SAF | 11.80 TO 11.90 | L | 160X160 | 0.411 | 0.166 | 0.854 | 0.024 | 0.007 | 0.013 | 0.010 | 0.081 | 0.008 | 0.023 | 87 | 0.000 | 13 | 0.0022 | 0 | 0.0030 | 0.0000 | 0.0000 | 0.0021 | 0.0008 | 0.0000 | 0.0000 | 0.0008 | 0.0005 | 0.0000 | 0.0003 | 0.0001 | 0.0000 | 0.0000 | [10 empty] | 0.00 | 0.00 | 0.00 | 0.00 | 0.00 | 0.00
201034 | 2025-02-17 | 16MnCr5SAF | 11.80 TO 11.90 | L+1 | 160X160 | 0.411 | 0.170 | 0.852 | 0.023 | 0.006 | 0.014 | 0.008 | 0.098 | 0.014 | 0.023 | 65 | 0.000 | 15 | 0.0019 | 0 | 0.0029 | 0.0001 | 0.0000 | 0.0022 | 0.0007 | 0.0000 | 0.0000 | 0.0009 | 0.0000 | 0.0000 | 0.0003 | 0.0001 | 0.0000 | 0.0000 | [10 empty] | 0.00 | 0.00 | 0.00 | 0.00 | 0.00 | 0.00
201035 | 2025-02-17 | SCM 420HLO | 3.85 TO 3.90 | L | 240X280 | 0.469 | 0.346 | 1.250 | 0.026 | 0.028 | 0.013 | 0.008 | 0.322 | 0.011 | 0.021 | 56 | 0.000 | 10 | 0.0126 | 1 | 0.0044 | 0.0000 | 0.0003 | 0.0023 | 0.0016 | 0.0006 | 0.0000 | 0.0006 | 0.0000 | 0.0000 | 0.0001 | 0.0002 | 0.0000 | 0.0000 | [10 empty] | 0.00 | 0.00 | 0.00 | 2.00 | 20.00 | 100.00
201036 | 2025-02-17 | 16MnCr5SAF | 11.80 TO 11.90 | L+2 | 160X160 | 0.460 | 0.371 | 1.249 | 0.020 | 0.020 | 0.015 | 0.009 | 0.317 | 0.010 | 0.024 | 54 | 0.000 | 10 | 0.0121 | 0 | 0.0042 | 0.0000 | 0.0000 | 0.0023 | 0.0015 | 0.0011 | 0.0000 | 0.0007 | 0.0000 | 0.0000 | 0.0001 | 0.0002 | 0.0000 | 0.0000 | [10 empty] | 0.00 | 0.00 | 0.00 | 2.00 | 20.00 | 100.00
201037 | 2025-02-17 | SCM 420HLO | 3.85 TO 3.90 | L+1 | 240X280 | 0.162 | 0.257 | 1.199 | 0.013 | 0.021 | 0.184 | 0.059 | 1.195 | 0.109 | 0.030 | 121 | 0.000 | 13 | 0.0020 | 14 | 0.0042 | 0.0000 | 0.0005 | 0.0023 | 0.0025 | 0.0033 | 0.0000 | 0.0008 | 0.0006 | 0.0000 | 0.0002 | 0.0017 | 0.0000 | 0.0001 | [10 empty] | 0.00 | 0.00 | 90.00 | 0.00 | 25.00 | 0.00
201038 | 2025-02-17 | SCM 420HLO | 3.85 TO 3.90 | L+2 | 240X280 | 0.452 | 0.340 | 1.246 | 0.021 | 0.018 | 0.013 | 0.005 | 0.319 | 0.009 | 0.018 | 54 | 0.000 | 12 | 0.0122 | 1 | 0.0048 | 0.0000 | 0.0002 | 0.0023 | 0.0014 | 0.0006 | 0.0000 | 0.0004 | 0.0001 | 0.0000 | 0.0001 | 0.0003 | 0.0000 | 0.0000 | [10 empty] | 0.00 | 0.00 | 0.00 | 2.00 | 20.00 | 100.00
201039 | 2025-02-17 | 54SiCr6 | 11.80 TO 11.90 | L | 160X160 | 0.166 | 0.248 | 1.195 | 0.015 | 0.016 | 0.184 | 0.060 | 1.216 | 0.096 | 0.032 | 118 | 0.000 | 10 | 0.0021 | 11 | 0.0043 | 0.0000 | 0.0004 | 0.0025 | 0.0024 | 0.0026 | 0.0000 | 0.0007 | 0.0007 | 0.0000 | 0.0002 | 0.0010 | 0.0000 | 0.0001 | [10 empty] | 0.00 | 0.00 | 90.00 | 0.00 | 25.00 | 0.00
201040 | 2025-02-17 | 54SiCr6 | 11.80 TO 11.90 | L+1 | 160X160 | 0.320 | 0.654 | 1.543 | 0.012 | 0.030 | 0.014 | 0.026 | 0.166 | 0.014 | 0.020 | 138 | 0.001 | 11 | 0.0271 | 1 | 0.1141 | 0.0000 | 0.0003 | 0.0027 | 0.0023 | 0.0012 | 0.0000 | 0.0004 | 0.0005 | 0.0002 | 0.0001 | 0.0003 | 0.0000 | 0.0001 | [10 empty] | 0.00 | 0.00 | 120.00 | 2.00 | 20.00 | 170.00
201041 | 2025-02-17 | SUJ2S | 3.20 TO 3.25 | L | 240X280 | 0.300 | 0.660 | 1.533 | 0.019 | 0.027 | 0.011 | 0.021 | 0.162 | 0.011 | 0.018 | 150 | 0.000 | 11 | 0.0243 | 1 | 0.1090 | 0.0000 | 0.0003 | 0.0027 | 0.0020 | 0.0006 | 0.0000 | 0.0005 | 0.0006 | 0.0002 | 0.0001 | 0.0002 | 0.0000 | 0.0001 | [10 empty] | 0.00 | 0.00 | 120.00 | 2.00 | 20.00 | 170.00
201042 | 2025-02-17 | 54SiCr6 | 11.80 TO 11.90 | L+2 | 160X160 | 0.167 | 0.213 | 1.211 | 0.014 | 0.020 | 0.019 | 0.006 | 1.008 | 0.011 | 0.026 | 130 | 0.000 | 10 | 0.0018 | 0 | 0.0040 | 0.0000 | 0.0003 | 0.0025 | 0.0022 | 0.0020 | 0.0000 | 0.0008 | 0.0004 | 0.0000 | 0.0002 | 0.0004 | 0.0000 | 0.0002 | [10 empty] | 0.00 | 0.00 | 0.00 | 0.00 | 0.00 | 0.00
201043 | 2025-02-17 | SUJ2S | 3.20 TO 3.25 | L+1 | 240X280 | 0.170 | 0.168 | 1.200 | 0.013 | 0.017 | 0.017 | 0.006 | 1.006 | 0.010 | 0.026 | 126 | 0.000 | 8 | 0.0016 | 0 | 0.0039 | 0.0000 | 0.0002 | 0.0024 | 0.0023 | 0.0020 | 0.0000 | 0.0009 | 0.0000 | 0.0000 | 0.0002 | 0.0003 | 0.0000 | 0.0002 | [10 empty] | 0.00 | 0.00 | 0.00 | 0.00 | 0.00 | 0.00
201044 | 2025-02-17 | SUJ2S | 3.20 TO 3.25 | L+2 | 240X280 | 0.163 | 0.193 | 1.213 | 0.013 | 0.018 | 0.022 | 0.007 | 1.018 | 0.017 | 0.028 | 114 | 0.001 | 6 | 0.0013 | 0 | 0.0035 | 0.0000 | 0.0003 | 0.0031 | 0.0016 | 0.0021 | 0.0000 | 0.0012 | 0.0006 | 0.0000 | 0.0004 | 0.0010 | 0.0000 | 0.0003 | [10 empty] | 0.00 | 0.00 | 0.00 | 0.00 | 0.00 | 0.00
201045 | 2025-02-17 | 20MnCr5 HH | 2.66 TO 2.69 | L | 160X160 | 0.456 | 0.239 | 1.212 | 0.019 | 0.011 | 0.012 | 0.004 | 0.160 | 0.012 | 0.026 | 71 | 0.001 | 3 | 0.0111 | 1 | 0.0043 | 0.0000 | 0.0002 | 0.0030 | 0.0006 | 0.0010 | 0.0000 | 0.0011 | 0.0008 | 0.0000 | 0.0004 | 0.0000 | 0.0000 | 0.0002 | [10 empty] | 0.00 | 0.00 | 0.00 | 2.00 | 20.00 | 100.00
201046 | 2025-02-17 | 20MnCr5 HH | 2.66 TO 2.69 | L+1 | 160X160 | 0.456 | 0.249 | 1.190 | 0.014 | 0.011 | 0.014 | 0.007 | 0.165 | 0.013 | 0.024 | 72 | 0.000 | 7 | 0.0105 | 2 | 0.0032 | 0.0000 | 0.0000 | 0.0030 | 0.0009 | 0.0011 | 0.0000 | 0.0012 | 0.0006 | 0.0000 | 0.0004 | 0.0001 | 0.0000 | 0.0002 | [10 empty] | 0.00 | 0.00 | 0.00 | 2.00 | 20.00 | 100.00
201047 | 2025-02-17 | 20MnCr5 HH | 2.66 TO 2.69 | L+2 | 160X160 | 0.133 | 0.208 | 0.845 | 0.015 | 0.018 | 0.019 | 0.205 | 1.114 | 0.015 | 0.025 | 69 | 0.001 | 7 | 0.0017 | 1 | 0.0043 | 0.0000 | 0.0003 | 0.0031 | 0.0019 | 0.0032 | 0.0000 | 0.0014 | 0.0008 | 0.0000 | 0.0004 | 0.0004 | 0.0000 | 0.0001 | [10 empty] | 0.00 | 0.00 | 0.00 | 0.00 | 0.00 | 0.00
201048 | 2025-02-17 | S55CR | 3.85 TO 3.90 | L | 240X280 | 0.135 | 0.194 | 0.862 | 0.016 | 0.016 | 0.018 | 0.206 | 1.125 | 0.016 | 0.029 | 83 | 0.001 | 8 | 0.0016 | 0 | 0.0029 | 0.0000 | 0.0004 | 0.0031 | 0.0020 | 0.0034 | 0.0000 | 0.0014 | 0.0008 | 0.0000 | 0.0004 | 0.0008 | 0.0000 | 0.0001 | [10 empty] | 0.00 | 0.00 | 0.00 | 0.00 | 0.00 | 0.00
201049 | 2025-02-17 | S55CR | 3.85 TO 3.90 | L+1 | 240X280 | 0.458 | 0.244 | 1.166 | 0.015 | 0.013 | 0.013 | 0.007 | 0.172 | 0.013 | 0.029 | 78 | 0.001 | 9 | 0.0134 | 1 | 0.0033 | 0.0000 | 0.0001 | 0.0032 | 0.0010 | 0.0015 | 0.0000 | 0.0012 | 0.0024 | 0.0000 | 0.0004 | 0.0000 | 0.0000 | 0.0001 | [10 empty] | 0.00 | 0.00 | 0.00 | 2.00 | 20.00 | 100.00
201050 | 2025-02-18 | SANC2 | 11.80 TO 11.90 | L | 160X160 | 0.461 | 0.261 | 1.214 | 0.014 | 0.011 | 0.013 | 0.006 | 0.170 | 0.014 | 0.026 | 70 | 0.001 | 10 | 0.0126 | 2 | 0.0034 | 0.0000 | 0.0002 | 0.0030 | 0.0011 | 0.0014 | 0.0000 | 0.0012 | 0.0011 | 0.0000 | 0.0003 | 0.0000 | 0.0000 | 0.0001 | [10 empty] | 0.00 | 0.00 | 0.00 | 2.00 | 20.00 | 100.00
201051 | 2025-02-18 | S55CR | 3.85 TO 3.90 | L+2 | 240X280 | 0.154 | 0.211 | 1.132 | 0.014 | 0.026 | 0.114 | 0.008 | 1.011 | 0.015 | 0.034 | 94 | 0.001 | 7 | 0.0016 | 1 | 0.0033 | 0.0000 | 0.0003 | 0.0030 | 0.0019 | 0.0031 | 0.0000 | 0.0013 | 0.0006 | 0.0000 | 0.0005 | 0.0013 | 0.0000 | 0.0003 | [10 empty] | 0.00 | 0.00 | 90.00 | 2.00 | 18.00 | 120.00
201052 | 2025-02-18 | SANC2 | 11.80 TO 11.90 | L+1 | 160X160 | 0.454 | 0.253 | 1.189 | 0.020 | 0.010 | 0.014 | 0.007 | 0.170 | 0.013 | 0.029 | 66 | 0.000 | 5 | 0.0126 | 2 | 0.0035 | 0.0000 | 0.0002 | 0.0028 | 0.0010 | 0.0010 | 0.0000 | 0.0011 | 0.0006 | 0.0000 | 0.0003 | 0.0000 | 0.0000 | 0.0001 | [10 empty] | 0.00 | 0.00 | 0.00 | 2.00 | 20.00 | 100.00
201053 | 2025-02-18 | SANC2 | 11.80 TO 11.90 | L+2 | 160X160 | 0.236 | 0.092 | 0.922 | 0.015 | 0.005 | 0.015 | 0.010 | 0.172 | 0.013 | 0.032 | 93 | 0.000 | 19 | 0.0373 | 22 | 0.0038 | 0.0000 | 0.0000 | 0.0028 | 0.0007 | 0.0011 | 0.0000 | 0.0013 | 0.0012 | 0.0000 | 0.0005 | 0.0002 | 0.0000 | 0.0001 | [10 empty] | 0.00 | 0.00 | 0.00 | 2.00 | 20.00 | 75.00
201054 | 2025-02-17 | EN9 | 3.92 TO 3.95 | L | 240X280 | 0.451 | 0.246 | 1.188 | 0.016 | 0.009 | 0.013 | 0.008 | 0.159 | 0.013 | 0.027 | 71 | 0.000 | 10 | 0.0112 | 2 | 0.0030 | 0.0000 | 0.0002 | 0.0031 | 0.0008 | 0.0010 | 0.0000 | 0.0011 | 0.0012 | 0.0000 | 0.0004 | 0.0002 | 0.0000 | 0.0002 | [10 empty] | 0.00 | 0.00 | 0.00 | 2.00 | 20.00 | 100.00
201055 | 2025-02-17 | EN9 | 3.92 TO 3.95 | L+1 | 240X280 | 0.240 | 0.110 | 0.926 | 0.014 | 0.004 | 0.015 | 0.010 | 0.157 | 0.013 | 0.033 | 86 | 0.001 | 21 | 0.0383 | 27 | 0.0037 | 0.0000 | 0.0000 | 0.0029 | 0.0008 | 0.0012 | 0.0000 | 0.0014 | 0.0003 | 0.0000 | 0.0005 | 0.0001 | 0.0000 | 0.0000 | [10 empty] | 0.00 | 0.00 | 0.00 | 2.00 | 20.00 | 75.00
201056 | 2025-02-18 | 16MnCr5Lsi | 11.80 TO 11.90 | L | 160X160 | 0.243 | 0.111 | 0.936 | 0.013 | 0.006 | 0.013 | 0.006 | 0.168 | 0.012 | 0.031 | 70 | 0.000 | 21 | 0.0369 | 25 | 0.0035 | 0.0000 | 0.0000 | 0.0029 | 0.0008 | 0.0011 | 0.0000 | 0.0014 | 0.0000 | 0.0000 | 0.0005 | 0.0000 | 0.0000 | 0.0001 | [10 empty] | 0.00 | 0.00 | 0.00 | 2.00 | 20.00 | 75.00
201057 | 2025-02-18 | EN9 | 3.92 TO 3.95 | L+2 | 240X280 | 0.441 | 0.281 | 1.230 | 0.017 | 0.049 | 0.014 | 0.007 | 0.164 | 0.013 | 0.014 | 163 | 0.001 | 7 | 0.0089 | 1 | 0.0794 | 0.0000 | 0.0002 | 0.0030 | 0.0009 | 0.0010 | 0.0000 | 0.0011 | 0.0009 | 0.0000 | 0.0004 | 0.0002 | 0.0000 | 0.0003 | [10 empty] | 0.00 | 0.00 | 130.00 | 2.00 | 20.00 | 200.00
201058 | 2025-02-18 | 16MnCr5Lsi | 11.80 TO 11.90 | L+1 | 160X160 | 0.434 | 0.254 | 1.201 | 0.017 | 0.047 | 0.014 | 0.006 | 0.159 | 0.013 | 0.017 | 142 | 0.000 | 5 | 0.0103 | 0 | 0.0863 | 0.0000 | 0.0000 | 0.0029 | 0.0007 | 0.0010 | 0.0000 | 0.0010 | 0.0000 | 0.0000 | 0.0004 | 0.0000 | 0.0000 | 0.0002 | [10 empty] | 0.00 | 0.00 | 130.00 | 2.00 | 20.00 | 200.00
201059 | 2025-02-18 | 16MnCr5Lsi | 11.80 TO 11.90 | L+2 | 160X160 | 0.395 | 0.235 | 1.416 | 0.019 | 0.004 | 0.013 | 0.005 | 0.144 | 0.013 | 0.032 | 61 | 0.001 | 18 | 0.0366 | 22 | 0.0049 | 0.0000 | 0.0002 | 0.0030 | 0.0012 | 0.0013 | 0.0000 | 0.0011 | 0.0003 | 0.0000 | 0.0003 | 0.0001 | 0.0000 | 0.0000 | [10 empty] | 0.00 | 0.00 | 0.00 | 0.00 | 0.00 | 0.00
201060 | 2025-02-18 | EN14BM | 3.36 TO 3.39 | L | 240X280 | 0.444 | 0.268 | 1.201 | 0.021 | 0.045 | 0.014 | 0.006 | 0.153 | 0.015 | 0.017 | 158 | 0.000 | 4 | 0.0124 | 0 | 0.0811 | 0.0000 | 0.0000 | 0.0028 | 0.0009 | 0.0011 | 0.0000 | 0.0010 | 0.0000 | 0.0000 | 0.0004 | 0.0000 | 0.0000 | 0.0001 | [10 empty] | 0.00 | 0.00 | 130.00 | 2.00 | 20.00 | 200.00
201061 | 2025-02-18 | EN14BM | 3.36 TO 3.39 | L+1 | 240X280 | 0.408 | 0.228 | 1.435 | 0.019 | 0.003 | 0.013 | 0.006 | 0.137 | 0.019 | 0.034 | 82 | 0.001 | 13 | 0.0421 | 30 | 0.0049 | 0.0000 | 0.0001 | 0.0030 | 0.0011 | 0.0015 | 0.0000 | 0.0011 | 0.0004 | 0.0000 | 0.0002 | 0.0001 | 0.0000 | 0.0001 | [10 empty] | 0.00 | 0.00 | 0.00 | 0.00 | 0.00 | 0.00
201062 | 2025-02-18 | SCM420MH | 11.80 TO 11.90 | L | 160X160 | 0.419 | 0.241 | 1.448 | 0.016 | 0.003 | 0.013 | 0.008 | 0.154 | 0.014 | 0.029 | 84 | 0.000 | 16 | 0.0372 | 23 | 0.0048 | 0.0000 | 0.0002 | 0.0029 | 0.0010 | 0.0015 | 0.0000 | 0.0010 | 0.0000 | 0.0000 | 0.0002 | 0.0001 | 0.0000 | 0.0001 | [10 empty] | 0.00 | 0.00 | 0.00 | 0.00 | 0.00 | 0.00
201063 | 2025-02-18 | EN14BM | 3.36 TO 3.39 | L+1 | 240X280 | 0.447 | 0.244 | 1.226 | 0.013 | 0.043 | 0.013 | 0.005 | 0.157 | 0.016 | 0.017 | 158 | 0.001 | 4 | 0.0106 | 1 | 0.0786 | 0.0000 | 0.0001 | 0.0029 | 0.0010 | 0.0010 | 0.0000 | 0.0011 | 0.0000 | 0.0000 | 0.0004 | 0.0001 | 0.0000 | 0.0003 | [10 empty] | 0.00 | 0.00 | 130.00 | 2.00 | 20.00 | 200.00
201064 | 2025-02-18 | SCM420MH | 11.80 TO 11.90 | L+1 | 160X160 | 0.453 | 0.247 | 1.207 | 0.017 | 0.046 | 0.012 | 0.005 | 0.159 | 0.013 | 0.014 | 152 | 0.001 | 8 | 0.0075 | 0 | 0.0860 | 0.0000 | 0.0000 | 0.0028 | 0.0008 | 0.0011 | 0.0000 | 0.0012 | 0.0000 | 0.0000 | 0.0004 | 0.0002 | 0.0000 | 0.0001 | [10 empty] | 0.00 | 0.00 | 130.00 | 2.00 | 20.00 | 200.00
201065 | 2025-02-18 | SCM420MH | 11.80 TO 11.90 | L+2 | 160X160 | 0.350 | 0.188 | 0.742 | 0.014 | 0.005 | 0.014 | 0.021 | 0.333 | 0.013 | 0.031 | 69 | 0.001 | 17 | 0.0382 | 28 | 0.0033 | 0.0004 | 0.0001 | 0.0028 | 0.0007 | 0.0008 | 0.0000 | 0.0016 | 0.0005 | 0.0000 | 0.0006 | 0.0000 | 0.0000 | 0.0001 | [10 empty] | 0.00 | 0.00 | 0.00 | 0.00 | 0.00 | 0.00
201066 | 2025-02-18 | SCM420MH | 11.80 TO 11.90 | L+3 | 160X160 | 0.447 | 0.250 | 1.227 | 0.014 | 0.047 | 0.013 | 0.006 | 0.166 | 0.013 | 0.015 | 142 | 0.000 | 3 | 0.0109 | 1 | 0.0895 | 0.0000 | 0.0001 | 0.0029 | 0.0008 | 0.0009 | 0.0000 | 0.0010 | 0.0000 | 0.0000 | 0.0003 | 0.0000 | 0.0000 | 0.0002 | [10 empty] | 0.00 | 0.00 | 130.00 | 2.00 | 20.00 | 200.00
201067 | 2025-02-18 | SCM420H2V2 | 3.85 TO 3.90 | L | 240X280 | 0.339 | 0.190 | 0.751 | 0.014 | 0.006 | 0.012 | 0.021 | 0.314 | 0.012 | 0.035 | 91 | 0.001 | 18 | 0.0443 | 22 | 0.0039 | 0.0002 | 0.0000 | 0.0028 | 0.0009 | 0.0014 | 0.0000 | 0.0016 | 0.0000 | 0.0000 | 0.0006 | 0.0000 | 0.0000 | 0.0000 | [10 empty] | 0.00 | 0.00 | 0.00 | 0.00 | 0.00 | 0.00
201068 | 2025-02-18 | SCM420H2V2 | 3.85 TO 3.90 | L+1 | 240X280 | 0.349 | 0.185 | 0.755 | 0.016 | 0.004 | 0.014 | 0.022 | 0.321 | 0.013 | 0.032 | 79 | 0.000 | 19 | 0.0524 | 22 | 0.0041 | 0.0003 | 0.0001 | 0.0028 | 0.0007 | 0.0009 | 0.0000 | 0.0016 | 0.0001 | 0.0000 | 0.0006 | 0.0001 | 0.0000 | 0.0000 | [10 empty] | 0.00 | 0.00 | 0.00 | 0.00 | 0.00 | 0.00
201069 | 2025-02-18 | 15B25PRF | 11.80 TO 11.90 | L | 160X160 | 0.386 | 0.566 | 1.423 | 0.017 | 0.052 | 0.013 | 0.005 | 0.174 | 0.014 | 0.011 | 142 | 0.001 | 15 | 0.0095 | 1 | 0.1363 | 0.0000 | 0.0001 | 0.0030 | 0.0014 | 0.0016 | 0.0000 | 0.0011 | 0.0000 | 0.0000 | 0.0003 | 0.0000 | 0.0000 | 0.0002 | [10 empty] | 0.00 | 0.00 | 130.00 | 2.00 | 20.00 | 200.00
201070 | 2025-02-18 | SCM420H2V2 | 3.85 TO 3.90 | L+2 | 240X280 | 0.386 | 0.585 | 1.414 | 0.015 | 0.059 | 0.012 | 0.005 | 0.181 | 0.013 | 0.016 | 145 | 0.001 | 6 | 0.0113 | 1 | 0.1447 | 0.0000 | 0.0002 | 0.0029 | 0.0014 | 0.0005 | 0.0000 | 0.0014 | 0.0000 | 0.0000 | 0.0004 | 0.0001 | 0.0000 | 0.0001 | [10 empty] | 0.00 | 0.00 | 130.00 | 2.00 | 20.00 | 200.00
201071 | 2025-02-18 | 15B25PRF | 11.80 TO 11.90 | L+1 | 160X160 | 0.353 | 0.182 | 0.781 | 0.016 | 0.019 | 0.013 | 0.008 | 0.105 | 0.011 | 0.023 | 63 | 0.001 | 8 | 0.0016 | 0 | 0.0025 | 0.0002 | 0.0000 | 0.0028 | 0.0003 | 0.0002 | 0.0000 | 0.0014 | 0.0001 | 0.0000 | 0.0006 | 0.0000 | 0.0000 | 0.0001 | [10 empty] | 0.00 | 0.00 | 0.00 | 0.00 | 0.00 | 0.00
201072 | 2025-02-18 | 15B25PRF | 11.80 TO 11.90 | L+2 | 160X160 | 0.386 | 0.553 | 1.409 | 0.016 | 0.055 | 0.011 | 0.005 | 0.155 | 0.013 | 0.013 | 137 | 0.001 | 7 | 0.0085 | 1 | 0.1426 | 0.0000 | 0.0002 | 0.0031 | 0.0013 | 0.0014 | 0.0000 | 0.0010 | 0.0000 | 0.0000 | 0.0003 | 0.0002 | 0.0000 | 0.0004 | [10 empty] | 0.00 | 0.00 | 130.00 | 2.00 | 20.00 | 200.00
201073 | 2025-02-18 | S38CVM | 4.00 TO 4.05 | L | 240X280 | 0.356 | 0.181 | 0.749 | 0.012 | 0.019 | 0.012 | 0.005 | 0.117 | 0.012 | 0.026 | 62 | 0.001 | 12 | 0.0021 | 0 | 0.0019 | 0.0003 | 0.0000 | 0.0028 | 0.0004 | 0.0002 | 0.0000 | 0.0015 | 0.0001 | 0.0000 | 0.0005 | 0.0000 | 0.0000 | 0.0000 | [10 empty] | 0.00 | 0.00 | 0.00 | 0.00 | 0.00 | 0.00
201074 | 2025-02-18 | S38CVM | 4.00 TO 4.05 | L+1 | 240X280 | 0.352 | 0.195 | 0.761 | 0.010 | 0.019 | 0.012 | 0.005 | 0.118 | 0.012 | 0.026 | 67 | 0.000 | 10 | 0.0016 | 0 | 0.0022 | 0.0003 | 0.0000 | 0.0028 | 0.0004 | 0.0001 | 0.0000 | 0.0015 | 0.0001 | 0.0000 | 0.0006 | 0.0001 | 0.0000 | 0.0001 | [10 empty] | 0.00 | 0.00 | 0.00 | 0.00 | 0.00 | 0.00
201075 | 2025-02-18 | SAE 4140 | 10.40 TO 10.45 | L | 160X160 | 0.473 | 0.225 | 1.166 | 0.016 | 0.004 | 0.012 | 0.005 | 0.169 | 0.012 | 0.022 | 64 | 0.000 | 14 | 0.0136 | 1 | 0.0031 | 0.0000 | 0.0002 | 0.0028 | 0.0006 | 0.0010 | 0.0000 | 0.0013 | 0.0000 | 0.0000 | 0.0003 | 0.0000 | 0.0000 | 0.0001 | [10 empty] | 0.00 | 0.00 | 0.00 | 2.00 | 15.00 | 80.00
201076 | 2025-02-18 | S38CVM | 4.00 TO 4.05 | L+2 | 240X280 | 0.477 | 0.236 | 1.183 | 0.018 | 0.004 | 0.015 | 0.005 | 0.158 | 0.013 | 0.027 | 70 | 0.000 | 17 | 0.0136 | 0 | 0.0037 | 0.0000 | 0.0001 | 0.0029 | 0.0006 | 0.0010 | 0.0000 | 0.0012 | 0.0000 | 0.0000 | 0.0003 | 0.0000 | 0.0000 | 0.0001 | [10 empty] | 0.00 | 0.00 | 0.00 | 2.00 | 15.00 | 80.00
201077 | 2025-02-18 | SAE 4140 | 10.40 TO 10.45 | L+1 | 160X160 | 0.191 | 0.266 | 1.209 | 0.011 | 0.021 | 0.021 | 0.007 | 1.240 | 0.016 | 0.028 | 78 | 0.000 | 10 | 0.0025 | 2 | 0.0033 | 0.0000 | 0.0005 | 0.0031 | 0.0018 | 0.0032 | 0.0000 | 0.0014 | 0.0000 | 0.0000 | 0.0004 | 0.0011 | 0.0000 | 0.0002 | [10 empty] | 0.00 | 0.00 | 0.00 | 2.00 | 20.00 | 90.00
201078 | 2025-02-18 | SAE 4140 | 10.40 TO 10.45 | L+2 | 160X160 | 0.469 | 0.250 | 1.165 | 0.015 | 0.005 | 0.014 | 0.006 | 0.169 | 0.013 | 0.024 | 59 | 0.000 | 11 | 0.0129 | 1 | 0.0058 | 0.0000 | 0.0000 | 0.0028 | 0.0007 | 0.0010 | 0.0000 | 0.0013 | 0.0000 | 0.0000 | 0.0004 | 0.0000 | 0.0000 | 0.0001 | [10 empty] | 0.00 | 0.00 | 0.00 | 2.00 | 15.00 | 80.00
201079 | 2025-02-18 | 38MnSiVS5 | 4.15 TO 4.20 | L | 240X280 | 0.194 | 0.261 | 1.228 | 0.023 | 0.019 | 0.020 | 0.006 | 1.203 | 0.014 | 0.026 | 84 | 0.001 | 9 | 0.0018 | 0 | 0.0046 | 0.0000 | 0.0003 | 0.0031 | 0.0021 | 0.0029 | 0.0000 | 0.0014 | 0.0000 | 0.0000 | 0.0004 | 0.0002 | 0.0000 | 0.0004 | [10 empty] | 0.00 | 0.00 | 0.00 | 2.00 | 20.00 | 90.00
201080 | 2025-02-18 | 38MnSiVS5 | 4.15 TO 4.20 | L+1 | 240X280 | 0.191 | 0.265 | 1.196 | 0.013 | 0.023 | 0.020 | 0.006 | 1.225 | 0.014 | 0.022 | 69 | 0.001 | 7 | 0.0017 | 1 | 0.0037 | 0.0000 | 0.0004 | 0.0032 | 0.0018 | 0.0025 | 0.0000 | 0.0014 | 0.0008 | 0.0000 | 0.0005 | 0.0007 | 0.0000 | 0.0006 | [10 empty] | 0.00 | 0.00 | 0.00 | 2.00 | 20.00 | 90.00
201081 | 2025-02-18 | JIS S43C | 11.80 TO 11.90 | L | 160X160 | 0.404 | 0.186 | 0.725 | 0.009 | 0.006 | 0.019 | 0.005 | 0.949 | 0.012 | 0.022 | 68 | 0.000 | 14 | 0.0023 | 0 | 0.0020 | 0.0003 | 0.0002 | 0.0029 | 0.0007 | 0.0016 | 0.0000 | 0.0016 | 0.0002 | 0.0000 | 0.0006 | 0.0003 | 0.0000 | 0.0001 | [10 empty] | 0.00 | 0.00 | 0.00 | 0.00 | 0.00 | 0.00
201082 | 2025-02-18 | 38MnSiVS5 | 4.15 TO 4.20 | L+2 | 240X280 | 0.396 | 0.234 | 0.724 | 0.010 | 0.004 | 0.018 | 0.005 | 0.934 | 0.013 | 0.025 | 80 | 0.000 | 10 | 0.0032 | 0 | 0.0023 | 0.0004 | 0.0002 | 0.0027 | 0.0011 | 0.0020 | 0.0000 | 0.0017 | 0.0001 | 0.0000 | 0.0006 | 0.0001 | 0.0000 | 0.0002 | [10 empty] | 0.00 | 0.00 | 0.00 | 0.00 | 0.00 | 0.00
201083 | 2025-02-18 | JIS S43C | 11.80 TO 11.90 | L+1 | 160X160 | 0.166 | 0.168 | 0.810 | 0.011 | 0.015 | 0.018 | 0.171 | 1.061 | 0.016 | 0.025 | 72 | 0.001 | 13 | 0.0016 | 0 | 0.0032 | 0.0002 | 0.0003 | 0.0030 | 0.0020 | 0.0030 | 0.0000 | 0.0015 | 0.0009 | 0.0000 | 0.0005 | 0.0001 | 0.0000 | 0.0001 | [10 empty] | 0.00 | 0.00 | 60.00 | 0.00 | 0.00 | 90.00
201084 | 2025-02-18 | JIS S43C | 11.80 TO 11.90 | L+2 | 160X160 | 0.402 | 0.183 | 0.732 | 0.016 | 0.004 | 0.017 | 0.004 | 0.963 | 0.014 | 0.024 | 58 | 0.000 | 9 | 0.0024 | 0 | 0.0024 | 0.0002 | 0.0001 | 0.0026 | 0.0012 | 0.0016 | 0.0000 | 0.0017 | 0.0000 | 0.0000 | 0.0006 | 0.0001 | 0.0000 | 0.0001 | [10 empty] | 0.00 | 0.00 | 0.00 | 0.00 | 0.00 | 0.00
201085 | 2025-02-18 | CMA1 | 4.15 TO 4.20 | L | 240X280 | 0.165 | 0.164 | 0.840 | 0.015 | 0.015 | 0.016 | 0.173 | 1.058 | 0.016 | 0.023 | 60 | 0.001 | 9 | 0.0014 | 0 | 0.0027 | 0.0001 | 0.0003 | 0.0029 | 0.0021 | 0.0020 | 0.0000 | 0.0015 | 0.0000 | 0.0000 | 0.0004 | 0.0006 | 0.0000 | 0.0001 | [10 empty] | 0.00 | 0.00 | 60.00 | 0.00 | 0.00 | 90.00
201086 | 2025-02-18 | CMA1 | 4.15 TO 4.20 | L+1 | 240X280 | 0.161 | 0.214 | 0.858 | 0.012 | 0.017 | 0.015 | 0.180 | 1.023 | 0.014 | 0.027 | 80 | 0.001 | 10 | 0.0022 | 0 | 0.0030 | 0.0000 | 0.0004 | 0.0029 | 0.0015 | 0.0026 | 0.0000 | 0.0014 | 0.0001 | 0.0000 | 0.0004 | 0.0005 | 0.0000 | 0.0000 | [10 empty] | 0.00 | 0.00 | 60.00 | 0.00 | 0.00 | 90.00
201087 | 2025-02-18 | CMA1 | 4.15 TO 4.20 | L+2 | 240X280 | 0.447 | 0.268 | 1.297 | 0.021 | 0.054 | 0.012 | 0.004 | 0.219 | 0.014 | 0.012 | 67 | 0.000 | 5 | 0.0029 | 2 | 0.0451 | 0.0000 | 0.0002 | 0.0029 | 0.0011 | 0.0008 | 0.0000 | 0.0012 | 0.0000 | 0.0000 | 0.0004 | 0.0000 | 0.0000 | 0.0003 | [10 empty] | 0.00 | 0.00 | 0.00 | 0.00 | 0.00 | 0.00
201088 | 2025-02-18 | 41Cr4 | 11.80 TO 11.90 | L | 160X160 | 0.446 | 0.266 | 1.268 | 0.016 | 0.044 | 0.013 | 0.005 | 0.205 | 0.013 | 0.013 | 61 | 0.000 | 5 | 0.0025 | 2 | 0.0488 | 0.0000 | 0.0003 | 0.0028 | 0.0011 | 0.0008 | 0.0000 | 0.0012 | 0.0000 | 0.0000 | 0.0003 | 0.0001 | 0.0000 | 0.0002 | [10 empty] | 0.00 | 0.00 | 0.00 | 0.00 | 0.00 | 0.00
201089 | 2025-02-18 | 41Cr4 | 11.80 TO 11.90 | L+1 | 160X160 | 0.557 | 1.503 | 0.676 | 0.010 | 0.005 | 0.018 | 0.006 | 0.654 | 0.012 | 0.009 | 72 | 0.001 | 4 | 0.0028 | 0 | 0.0020 | 0.0008 | 0.0001 | 0.0028 | 0.0011 | 0.0009 | 0.0001 | 0.0019 | 0.0000 | 0.0000 | 0.0007 | 0.0001 | 0.0000 | 0.0003 | [10 empty] | 0.00 | 0.00 | 0.00 | 0.00 | 0.00 | 0.00
201090 | 2025-02-18 | SAE 8620ALN | 3.57 TO 3.60 | S | 240X280 | 0.447 | 0.303 | 1.268 | 0.019 | 0.042 | 0.013 | 0.006 | 0.208 | 0.013 | 0.017 | 80 | 0.001 | 4 | 0.0028 | 1 | 0.0473 | 0.0000 | 0.0002 | 0.0030 | 0.0012 | 0.0010 | 0.0000 | 0.0011 | 0.0002 | 0.0000 | 0.0004 | 0.0001 | 0.0000 | 0.0002 | [10 empty] | 0.00 | 0.00 | 0.00 | 0.00 | 0.00 | 0.00
201091 | 2025-02-18 | 41Cr4 | 11.80 TO 11.90 | L+2 | 160X160 | 0.544 | 1.501 | 0.680 | 0.011 | 0.003 | 0.016 | 0.005 | 0.643 | 0.011 | 0.009 | 62 | 0.001 | 5 | 0.0028 | 0 | 0.0021 | 0.0007 | 0.0002 | 0.0028 | 0.0010 | 0.0007 | 0.0000 | 0.0019 | 0.0000 | 0.0000 | 0.0007 | 0.0000 | 0.0000 | 0.0003 | [10 empty] | 0.00 | 0.00 | 0.00 | 0.00 | 0.00 | 0.00
201092 | 2025-02-18 | 41Cr4 | 11.80 TO 11.90 | L+3 | 160X160 | 0.542 | 1.526 | 0.672 | 0.013 | 0.006 | 0.017 | 0.006 | 0.663 | 0.012 | 0.008 | 61 | 0.001 | 2 | 0.0036 | 0 | 0.0021 | 0.0007 | 0.0001 | 0.0029 | 0.0009 | 0.0008 | 0.0000 | 0.0019 | 0.0000 | 0.0000 | 0.0007 | 0.0000 | 0.0000 | 0.0004 | [10 empty] | 0.00 | 0.00 | 0.00 | 0.00 | 0.00 | 0.00
201093 | 2025-02-18 | 41Cr4 | 3.85 TO 3.90 | L | 240X280 | 0.407 | 0.661 | 1.641 | 0.018 | 0.032 | 0.012 | 0.042 | 0.229 | 0.014 | 0.020 | 137 | 0.001 | 8 | 0.0180 | 4 | 0.0548 | 0.0000 | 0.0007 | 0.0031 | 0.0019 | 0.0010 | 0.0000 | 0.0009 | 0.0000 | 0.0000 | 0.0002 | 0.0002 | 0.0000 | 0.0003 | [10 empty] | 0.00 | 0.00 | 120.00 | 2.00 | 18.00 | 180.00
201094 | 2025-02-18 | 41Cr4 | 3.85 TO 3.90 | L+1 | 240X280 | 0.401 | 0.649 | 1.678 | 0.018 | 0.022 | 0.015 | 0.053 | 0.221 | 0.017 | 0.025 | 134 | 0.001 | 6 | 0.0180 | 4 | 0.0528 | 0.0000 | 0.0005 | 0.0032 | 0.0021 | 0.0012 | 0.0000 | 0.0010 | 0.0000 | 0.0001 | 0.0002 | 0.0001 | 0.0000 | 0.0004 | [10 empty] | 0.00 | 0.00 | 120.00 | 2.00 | 18.00 | 180.00
201095 | 2025-02-18 | 41Cr4 | 3.85 TO 3.90 | L+2 | 240X280 | 0.361 | 0.150 | 0.730 | 0.014 | 0.003 | 0.014 | 0.004 | 0.213 | 0.012 | 0.034 | 65 | 0.000 | 9 | 0.0400 | 24 | 0.0041 | 0.0004 | 0.0000 | 0.0028 | 0.0006 | 0.0006 | 0.0000 | 0.0016 | 0.0002 | 0.0000 | 0.0006 | 0.0000 | 0.0000 | 0.0000 | [10 empty] | 0.00 | 0.00 | 0.00 | 0.00 | 0.00 | 0.00
201096 | 2025-02-18 | SCM420H | 11.80 TO 11.90 | L | 160X160 | 0.388 | 0.679 | 1.701 | 0.019 | 0.024 | 0.015 | 0.043 | 0.215 | 0.015 | 0.018 | 143 | 0.001 | 8 | 0.0155 | 2 | 0.0568 | 0.0000 | 0.0002 | 0.0032 | 0.0023 | 0.0019 | 0.0000 | 0.0010 | 0.0000 | 0.0001 | 0.0003 | 0.0003 | 0.0000 | 0.0005 | [10 empty] | 0.00 | 0.00 | 120.00 | 2.00 | 18.00 | 180.00
201097 | 2025-02-19 | SCM420H | 11.80 TO 11.90 | L+1 | 160X160 | 0.347 | 0.156 | 0.732 | 0.015 | 0.005 | 0.014 | 0.005 | 0.212 | 0.012 | 0.029 | 76 | 0.000 | 17 | 0.0344 | 25 | 0.0041 | 0.0003 | 0.0000 | 0.0028 | 0.0006 | 0.0005 | 0.0000 | 0.0014 | 0.0008 | 0.0000 | 0.0006 | 0.0000 | 0.0000 | 0.0001 | [10 empty] | 0.00 | 0.00 | 0.00 | 0.00 | 0.00 | 0.00
201098 | 2025-02-19 | SAE 1050(M) | 4.20 TO 4.23 | L | 240X280 | 0.348 | 0.152 | 0.706 | 0.014 | 0.006 | 0.013 | 0.005 | 0.233 | 0.011 | 0.034 | 85 | 0.000 | 11 | 0.0401 | 22 | 0.0037 | 0.0004 | 0.0000 | 0.0027 | 0.0006 | 0.0005 | 0.0000 | 0.0014 | 0.0003 | 0.0000 | 0.0006 | 0.0001 | 0.0000 | 0.0001 | [10 empty] | 0.00 | 0.00 | 0.00 | 0.00 | 0.00 | 0.00
201099 | 2025-02-19 | SCM420H | 11.80 TO 11.90 | L+2 | 160X160 | 0.348 | 0.170 | 0.732 | 0.014 | 0.004 | 0.013 | 0.004 | 0.234 | 0.011 | 0.032 | 68 | 0.000 | 10 | 0.0353 | 22 | 0.0032 | 0.0004 | 0.0000 | 0.0027 | 0.0003 | 0.0003 | 0.0000 | 0.0016 | 0.0000 | 0.0000 | 0.0005 | 0.0000 | 0.0000 | 0.0000 | [10 empty] | 0.00 | 0.00 | 0.00 | 0.00 | 0.00 | 0.00
201100 | 2025-02-19 | SAE 1050(M) | 4.20 TO 4.23 | L+1 | 240X280 | 0.104 | 0.196 | 0.422 | 0.011 | 0.004 | 0.022 | 0.924 | 2.090 | 0.022 | 0.019 | 89 | 0.001 | 18 | 0.0019 | 1 | 0.0030 | 0.0010 | 0.0007 | 0.0030 | 0.0037 | 0.0054 | 0.0009 | 0.0017 | 0.0000 | 0.0000 | 0.0000 | 0.0005 | 0.0008 | 0.0000 | [10 empty] | 0.00 | 0.00 | 0.00 | 0.00 | 50.00 | 90.00
201101 | 2025-02-19 | SAE 1050(M) | 4.20 TO 4.23 | L+2 | 240X280 | 0.354 | 0.169 | 0.736 | 0.013 | 0.004 | 0.014 | 0.026 | 0.331 | 0.011 | 0.030 | 68 | 0.000 | 18 | 0.0366 | 21 | 0.0039 | 0.0003 | 0.0000 | 0.0027 | 0.0006 | 0.0008 | 0.0000 | 0.0014 | 0.0002 | 0.0000 | 0.0005 | 0.0000 | 0.0000 | 0.0001 | [10 empty] | 0.00 | 0.00 | 0.00 | 0.00 | 0.00 | 0.00
201102 | 2025-02-19 | SAN C1 | 11.80 TO 11.90 | L | 160X160 | 0.100 | 0.185 | 0.420 | 0.012 | 0.006 | 0.023 | 0.929 | 2.102 | 0.022 | 0.021 | 98 | 0.001 | 16 | 0.0021 | 1 | 0.0028 | 0.0011 | 0.0007 | 0.0031 | 0.0035 | 0.0054 | 0.0007 | 0.0017 | 0.0000 | 0.0000 | 0.0000 | 0.0006 | 0.0009 | 0.0000 | [10 empty] | 0.00 | 0.00 | 0.00 | 0.00 | 50.00 | 90.00
201103 | 2025-02-19 | SAN C1 | 11.80 TO 11.90 | L+1 | 160X160 | 0.348 | 0.176 | 0.722 | 0.017 | 0.003 | 0.013 | 0.027 | 0.329 | 0.013 | 0.032 | 72 | 0.000 | 16 | 0.0348 | 20 | 0.0045 | 0.0004 | 0.0000 | 0.0027 | 0.0006 | 0.0007 | 0.0000 | 0.0015 | 0.0000 | 0.0000 | 0.0006 | 0.0000 | 0.0000 | 0.0001 | [10 empty] | 0.00 | 0.00 | 0.00 | 0.00 | 0.00 | 0.00
201104 | 2025-02-19 | S55CR | 3.20 TO 3.23 | L | 240X2880 | 0.349 | 0.186 | 0.760 | 0.018 | 0.003 | 0.013 | 0.027 | 0.335 | 0.011 | 0.030 | 87 | 0.000 | 17 | 0.0386 | 27 | 0.0034 | 0.0003 | 0.0001 | 0.0028 | 0.0006 | 0.0006 | 0.0000 | 0.0016 | 0.0000 | 0.0000 | 0.0006 | 0.0000 | 0.0000 | 0.0000 | [10 empty] | 0.00 | 0.00 | 0.00 | 0.00 | 0.00 | 0.00
201105 | 2025-02-19 | SAN C1 | 11.80 TO 11.90 | L+2 | 160X160 | 0.118 | 0.224 | 0.447 | 0.011 | 0.003 | 0.025 | 0.923 | 2.187 | 0.022 | 0.016 | 75 | 0.001 | 22 | 0.0022 | 2 | 0.0029 | 0.0009 | 0.0007 | 0.0031 | 0.0036 | 0.0065 | 0.0002 | 0.0016 | 0.0003 | 0.0000 | 0.0000 | 0.0004 | 0.0011 | 0.0000 | [10 empty] | 0.00 | 0.00 | 0.00 | 2.00 | 50.00 | 80.00
201106 | 2025-02-19 | S55CR | 3.20 TO 3.23 | L+1 | 240X2880 | 0.111 | 0.228 | 0.456 | 0.013 | 0.004 | 0.023 | 0.921 | 2.167 | 0.022 | 0.018 | 81 | 0.001 | 15 | 0.0022 | 3 | 0.0032 | 0.0009 | 0.0008 | 0.0030 | 0.0037 | 0.0069 | 0.0002 | 0.0018 | 0.0000 | 0.0000 | 0.0000 | 0.0005 | 0.0008 | 0.0000 | [10 empty] | 0.00 | 0.00 | 0.00 | 2.00 | 50.00 | 80.00
201107 | 2025-02-19 | S55CR | 3.20 TO 3.23 | L+1 | 240X280 | 0.341 | 0.173 | 0.742 | 0.020 | 0.005 | 0.018 | 0.026 | 0.320 | 0.017 | 0.029 | 68 | 0.000 | 23 | 0.0337 | 23 | 0.0035 | 0.0004 | 0.0001 | 0.0029 | 0.0004 | 0.0009 | 0.0000 | 0.0016 | 0.0001 | 0.0000 | 0.0006 | 0.0001 | 0.0000 | 0.0001 | [10 empty] | 0.00 | 0.00 | 0.00 | 2.00 | 15.00 | 80.00
201108 | 2025-02-19 | 42CrMo4 | 3.37 TO 3.40 | L | 200X200 | 0.195 | 0.122 | 0.873 | 0.012 | 0.005 | 0.012 | 0.004 | 0.158 | 0.013 | 0.033 | 81 | 0.000 | 22 | 0.0390 | 24 | 0.0033 | 0.0002 | 0.0000 | 0.0029 | 0.0005 | 0.0007 | 0.0000 | 0.0015 | 0.0000 | 0.0000 | 0.0006 | 0.0001 | 0.0000 | 0.0002 | [10 empty] | 0.00 | 0.00 | 0.00 | 0.00 | 0.00 | 0.00
201109 | 2025-02-19 | 42CrMo4 | 3.37 TO 3.40 | L+1 | 200X200 | 0.196 | 0.106 | 0.893 | 0.012 | 0.006 | 0.013 | 0.011 | 0.164 | 0.012 | 0.031 | 70 | 0.000 | 19 | 0.0344 | 24 | 0.0032 | 0.0002 | 0.0001 | 0.0029 | 0.0007 | 0.0008 | 0.0000 | 0.0015 | 0.0002 | 0.0000 | 0.0005 | 0.0000 | 0.0000 | 0.0003 | [10 empty] | 0.00 | 0.00 | 0.00 | 0.00 | 0.00 | 0.00
201110 | 2025-02-19 | 42CrMo4 | 3.37 TO 3.40 | L+2 | 200X200 | 0.194 | 0.121 | 0.882 | 0.020 | 0.005 | 0.013 | 0.007 | 0.164 | 0.012 | 0.035 | 68 | 0.001 | 24 | 0.0386 | 22 | 0.0042 | 0.0003 | 0.0001 | 0.0030 | 0.0008 | 0.0007 | 0.0000 | 0.0016 | 0.0007 | 0.0000 | 0.0006 | 0.0002 | 0.0000 | 0.0004 | [10 empty] | 0.00 | 0.00 | 0.00 | 0.00 | 0.00 | 0.00
201111 | 2025-02-19 | 42CrMo4 | 3.53 TO 3.56 | S | 200X200 | 0.130 | 0.237 | 0.460 | 0.014 | 0.005 | 0.022 | 0.931 | 2.148 | 0.022 | 0.016 | 95 | 0.001 | 19 | 0.0024 | 3 | 0.0032 | 0.0009 | 0.0006 | 0.0029 | 0.0037 | 0.0057 | 0.0004 | 0.0017 | 0.0000 | 0.0000 | 0.0000 | 0.0005 | 0.0009 | 0.0000 | [10 empty] | 0.00 | 0.00 | 0.00 | 2.00 | 50.00 | 80.00
201112 | 2025-02-19 | SAE 5219 | 3.20 TO 3.25 | L | 240X280 | 0.136 | 0.221 | 0.465 | 0.019 | 0.004 | 0.021 | 0.918 | 2.090 | 0.018 | 0.014 | 74 | 0.001 | 23 | 0.0018 | 0 | 0.0031 | 0.0008 | 0.0007 | 0.0029 | 0.0033 | 0.0060 | 0.0003 | 0.0014 | 0.0000 | 0.0000 | 0.0000 | 0.0004 | 0.0004 | 0.0000 | [10 empty] | 0.00 | 0.00 | 0.00 | 2.00 | 50.00 | 80.00
201113 | 2025-02-19 | SAE 5219 | 3.20 TO 3.25 | L+1 | 240X280 | 0.350 | 0.194 | 0.769 | 0.014 | 0.017 | 0.011 | 0.012 | 0.126 | 0.011 | 0.022 | 71 | 0.000 | 10 | 0.0014 | 0 | 0.0017 | 0.0004 | 0.0000 | 0.0028 | 0.0002 | 0.0000 | 0.0000 | 0.0014 | 0.0001 | 0.0000 | 0.0006 | 0.0000 | 0.0000 | 0.0000 | [10 empty] | 0.00 | 0.00 | 0.00 | 0.00 | 0.00 | 0.00
201114 | 2025-02-19 | SAE 5219 | 3.20 TO 3.25 | L+2 | 240X280 | 0.127 | 0.206 | 0.455 | 0.010 | 0.004 | 0.023 | 0.930 | 2.085 | 0.018 | 0.015 | 72 | 0.001 | 23 | 0.0020 | 1 | 0.0029 | 0.0009 | 0.0008 | 0.0030 | 0.0033 | 0.0052 | 0.0003 | 0.0015 | 0.0000 | 0.0000 | 0.0000 | 0.0004 | 0.0005 | 0.0000 | [10 empty] | 0.00 | 0.00 | 0.00 | 2.00 | 50.00 | 80.00
201115 | 2025-02-19 | 42CrMo4 | 3.37 TO 3.40 | L | 200X200 | 0.345 | 0.167 | 0.778 | 0.018 | 0.017 | 0.011 | 0.004 | 0.125 | 0.013 | 0.026 | 65 | 0.000 | 13 | 0.0015 | 0 | 0.0017 | 0.0004 | 0.0000 | 0.0025 | 0.0001 | 0.0000 | 0.0000 | 0.0015 | 0.0000 | 0.0000 | 0.0005 | 0.0000 | 0.0000 | 0.0000 | [10 empty] | 0.00 | 0.00 | 0.00 | 0.00 | 0.00 | 0.00
201116 | 2025-02-19 | 42CrMo4 | 3.37 TO 3.40 | L+1 | 200X200 | 0.344 | 0.187 | 0.777 | 0.017 | 0.017 | 0.010 | 0.017 | 0.112 | 0.015 | 0.025 | 69 | 0.000 | 11 | 0.0014 | 0 | 0.0018 | 0.0004 | 0.0000 | 0.0028 | 0.0001 | 0.0000 | 0.0000 | 0.0013 | 0.0000 | 0.0000 | 0.0006 | 0.0000 | 0.0000 | 0.0001 | [10 empty] | 0.00 | 0.00 | 0.00 | 0.00 | 0.00 | 0.00
201117 | 2025-02-19 | 42CrMo4 | 3.37 TO 3.40 | L+2 | 200X200 | 0.127 | 0.233 | 0.460 | 0.017 | 0.004 | 0.022 | 0.936 | 2.081 | 0.018 | 0.017 | 91 | 0.001 | 23 | 0.0015 | 0 | 0.0031 | 0.0009 | 0.0006 | 0.0031 | 0.0036 | 0.0052 | 0.0006 | 0.0016 | 0.0000 | 0.0000 | 0.0000 | 0.0006 | 0.0007 | 0.0000 | [10 empty] | 0.00 | 0.00 | 0.00 | 2.00 | 50.00 | 80.00
201118 | 2025-02-19 | JIS S45CS1(V) | 3.85 TO 3.90 | L | 240X280 | 0.389 | 0.180 | 0.723 | 0.012 | 0.004 | 0.017 | 0.005 | 1.037 | 0.013 | 0.021 | 54 | 0.000 | 13 | 0.0021 | 0 | 0.0022 | 0.0002 | 0.0001 | 0.0026 | 0.0006 | 0.0018 | 0.0000 | 0.0016 | 0.0000 | 0.0000 | 0.0006 | 0.0000 | 0.0000 | 0.0001 | [10 empty] | 0.00 | 0.00 | 0.00 | 0.00 | 0.00 | 0.00
201119 | 2025-02-19 | JIS S45CS1(V) | 3.85 TO 3.90 | L+1 | 240X280 | 0.121 | 0.220 | 0.459 | 0.015 | 0.004 | 0.021 | 0.924 | 2.109 | 0.018 | 0.015 | 89 | 0.001 | 24 | 0.0021 | 1 | 0.0032 | 0.0009 | 0.0008 | 0.0030 | 0.0037 | 0.0051 | 0.0008 | 0.0015 | 0.0002 | 0.0000 | 0.0000 | 0.0006 | 0.0007 | 0.0000 | [10 empty] | 0.00 | 0.00 | 0.00 | 2.00 | 50.00 | 80.00
201120 | 2025-02-19 | JIS S45CS1(V) | 3.85 TO 3.90 | L+2 | 240X280 | 0.388 | 0.212 | 0.742 | 0.013 | 0.005 | 0.017 | 0.004 | 1.036 | 0.013 | 0.024 | 64 | 0.000 | 16 | 0.0027 | 0 | 0.0022 | 0.0002 | 0.0001 | 0.0026 | 0.0007 | 0.0019 | 0.0000 | 0.0016 | 0.0000 | 0.0000 | 0.0006 | 0.0000 | 0.0000 | 0.0001 | [10 empty] | 0.00 | 0.00 | 0.00 | 0.00 | 0.00 | 0.00
201121 | 2025-02-19 | C70 | 3.55 TO 3.58 | L | 200X200 | 0.383 | 0.197 | 0.731 | 0.016 | 0.003 | 0.017 | 0.006 | 1.049 | 0.012 | 0.022 | 60 | 0.000 | 15 | 0.0023 | 0 | 0.0022 | 0.0002 | 0.0000 | 0.0025 | 0.0005 | 0.0016 | 0.0000 | 0.0017 | 0.0000 | 0.0000 | 0.0005 | 0.0001 | 0.0000 | 0.0000 | [10 empty] | 0.00 | 0.00 | 0.00 | 0.00 | 0.00 | 0.00
201122 | 2025-02-19 | C70 | 3.55 TO 3.58 | L+1 | 200X200 | 0.110 | 0.585 | 0.423 | 0.013 | 0.004 | 0.017 | 0.478 | 1.125 | 0.017 | 0.016 | 82 | 0.001 | 26 | 0.0019 | 1 | 0.0021 | 0.0012 | 0.0004 | 0.0029 | 0.0022 | 0.0035 | 0.0005 | 0.0018 | 0.0004 | 0.0000 | 0.0004 | 0.0003 | 0.0001 | 0.0000 | [10 empty] | 0.00 | 0.00 | 0.00 | 0.00 | 50.00 | 90.00
201123 | 2025-02-19 | C70 | 3.55 TO 3.58 | L+2 | 200X200 | 0.552 | 1.373 | 0.694 | 0.010 | 0.006 | 0.016 | 0.013 | 0.687 | 0.012 | 0.007 | 58 | 0.001 | 3 | 0.0033 | 0 | 0.0021 | 0.0005 | 0.0002 | 0.0027 | 0.0010 | 0.0016 | 0.0000 | 0.0018 | 0.0000 | 0.0000 | 0.0006 | 0.0000 | 0.0000 | 0.0002 | [10 empty] | 0.00 | 0.00 | 0.00 | 2.00 | 15.00 | 80.00
201124 | 2025-02-19 | SAE 5219 | 3.20 TO 3.25 | L | 240X280 | 0.551 | 1.440 | 0.684 | 0.011 | 0.006 | 0.017 | 0.005 | 0.672 | 0.014 | 0.011 | 55 | 0.001 | 0 | 0.0041 | 1 | 0.0023 | 0.0006 | 0.0001 | 0.0027 | 0.0009 | 0.0011 | 0.0000 | 0.0018 | 0.0000 | 0.0000 | 0.0006 | 0.0001 | 0.0000 | 0.0003 | [10 empty] | 0.00 | 0.00 | 0.00 | 2.00 | 15.00 | 80.00
201125 | 2025-02-19 | SAE 5219 | 3.20 TO 3.25 | L+1 | 240X280 | 0.112 | 0.595 | 0.434 | 0.009 | 0.003 | 0.019 | 0.467 | 1.159 | 0.016 | 0.018 | 72 | 0.001 | 25 | 0.0024 | 1 | 0.0021 | 0.0011 | 0.0004 | 0.0029 | 0.0020 | 0.0027 | 0.0006 | 0.0017 | 0.0002 | 0.0000 | 0.0004 | 0.0003 | 0.0000 | 0.0000 | [10 empty] | 0.00 | 0.00 | 0.00 | 0.00 | 50.00 | 90.00
201126 | 2025-02-19 | SAE 5219 | 3.20 TO 3.25 | L+2 | 240X280 | 0.547 | 1.404 | 0.672 | 0.008 | 0.006 | 0.017 | 0.004 | 0.675 | 0.012 | 0.007 | 60 | 0.001 | 3 | 0.0025 | 0 | 0.0021 | 0.0006 | 0.0001 | 0.0029 | 0.0011 | 0.0012 | 0.0000 | 0.0019 | 0.0000 | 0.0000 | 0.0006 | 0.0000 | 0.0000 | 0.0001 | [10 empty] | 0.00 | 0.00 | 0.00 | 2.00 | 15.00 | 80.00
201127 | 2025-02-19 | C70 | 3.55 TO 3.58 | L | 200X200 | 0.111 | 0.595 | 0.425 | 0.009 | 0.004 | 0.017 | 0.470 | 1.143 | 0.015 | 0.018 | 77 | 0.001 | 25 | 0.0027 | 1 | 0.0020 | 0.0011 | 0.0004 | 0.0029 | 0.0020 | 0.0035 | 0.0000 | 0.0017 | 0.0000 | 0.0000 | 0.0004 | 0.0003 | 0.0000 | 0.0000 | [10 empty] | 0.00 | 0.00 | 0.00 | 0.00 | 50.00 | 90.00
201128 | 2025-02-19 | C70 | 3.55 TO 3.58 | L+1 | 200X200 | 0.410 | 0.247 | 0.749 | 0.012 | 0.004 | 0.018 | 0.005 | 1.118 | 0.013 | 0.029 | 60 | 0.000 | 15 | 0.0025 | 0 | 0.0022 | 0.0002 | 0.0002 | 0.0028 | 0.0009 | 0.0019 | 0.0000 | 0.0018 | 0.0000 | 0.0000 | 0.0006 | 0.0000 | 0.0000 | 0.0002 | [10 empty] | 0.00 | 0.00 | 0.00 | 2.00 | 15.00 | 90.00
201129 | 2025-02-20 | SKFGRD3 | 2.97 TO 3.00 | L | 240X280 | 0.105 | 0.583 | 0.419 | 0.009 | 0.004 | 0.018 | 0.478 | 1.163 | 0.015 | 0.018 | 84 | 0.001 | 24 | 0.0022 | 0 | 0.0020 | 0.0011 | 0.0004 | 0.0028 | 0.0020 | 0.0024 | 0.0004 | 0.0017 | 0.0003 | 0.0000 | 0.0004 | 0.0003 | 0.0001 | 0.0000 | [10 empty] | 0.00 | 0.00 | 0.00 | 0.00 | 50.00 | 90.00
201130 | 2025-02-20 | SKFGRD3 | 2.97 TO 3.00 | L+1 | 240X280 | 0.102 | 0.581 | 0.416 | 0.009 | 0.004 | 0.017 | 0.475 | 1.164 | 0.015 | 0.020 | 90 | 0.001 | 22 | 0.0025 | 0 | 0.0023 | 0.0010 | 0.0003 | 0.0027 | 0.0019 | 0.0023 | 0.0002 | 0.0017 | 0.0000 | 0.0000 | 0.0003 | 0.0004 | 0.0000 | 0.0000 | [10 empty] | 0.00 | 0.00 | 0.00 | 0.00 | 50.00 | 90.00
201131 | 2025-02-20 | SAE 1050(M) | 3.63 TO 3.66 | L | 200X200 | 0.439 | 0.207 | 0.694 | 0.013 | 0.008 | 0.012 | 0.006 | 0.136 | 0.011 | 0.032 | 66 | 0.000 | 14 | 0.0015 | 0 | 0.0016 | 0.0004 | 0.0000 | 0.0025 | 0.0001 | 0.0005 | 0.0000 | 0.0015 | 0.0000 | 0.0000 | 0.0006 | 0.0000 | 0.0000 | 0.0000 | [10 empty] | 0.00 | 0.00 | 0.00 | 2.00 | 15.00 | 90.00
201132 | 2025-02-20 | SAE 1050(M) | 3.63 TO 3.66 | L+1 | 200X200 | 0.447 | 0.206 | 0.726 | 0.010 | 0.005 | 0.014 | 0.005 | 0.153 | 0.015 | 0.029 | 81 | 0.000 | 15 | 0.0018 | 0 | 0.0016 | 0.0004 | 0.0000 | 0.0026 | 0.0001 | 0.0005 | 0.0000 | 0.0014 | 0.0002 | 0.0000 | 0.0005 | 0.0000 | 0.0000 | 0.0001 | [10 empty] | 0.00 | 0.00 | 0.00 | 2.00 | 15.00 | 90.00
201133 | 2025-02-20 | SAE 1050(M) | 3.63 TO 3.66 | L+2 | 200X200 | 0.446 | 0.198 | 0.718 | 0.011 | 0.009 | 0.013 | 0.012 | 0.141 | 0.012 | 0.033 | 97 | 0.000 | 10 | 0.0022 | 0 | 0.0020 | 0.0004 | 0.0000 | 0.0029 | 0.0004 | 0.0006 | 0.0000 | 0.0015 | 0.0000 | 0.0000 | 0.0006 | 0.0001 | 0.0000 | 0.0001 | [10 empty] | 0.00 | 0.00 | 0.00 | 2.00 | 15.00 | 90.00
201134 | 2025-02-20 | SKFGRD3 | 3.85 TO 3.90 | L | 240X280 | 0.115 | 0.184 | 0.417 | 0.011 | 0.004 | 0.023 | 0.960 | 2.111 | 0.017 | 0.017 | 95 | 0.000 | 18 | 0.0014 | 0 | 0.0029 | 0.0009 | 0.0009 | 0.0030 | 0.0030 | 0.0062 | 0.0001 | 0.0014 | 0.0000 | 0.0000 | 0.0000 | 0.0005 | 0.0002 | 0.0000 | [10 empty] | 0.00 | 0.00 | 0.00 | 0.00 | 50.00 | 90.00
201135 | 2025-02-20 | SKFGRD3 | 3.85 TO 3.90 | L+1 | 240X280 | 0.121 | 0.195 | 0.417 | 0.010 | 0.005 | 0.024 | 0.957 | 2.079 | 0.018 | 0.018 | 100 | 0.001 | 14 | 0.0014 | 0 | 0.0032 | 0.0008 | 0.0008 | 0.0031 | 0.0033 | 0.0054 | 0.0005 | 0.0013 | 0.0000 | 0.0000 | 0.0000 | 0.0006 | 0.0003 | 0.0000 | [10 empty] | 0.00 | 0.00 | 0.00 | 0.00 | 50.00 | 90.00
201136 | 2025-02-20 | SKFGRD3 | 3.85 TO 3.90 | L+2 | 240X280 | 0.346 | 0.142 | 0.996 | 0.019 | 0.143 | 0.011 | 0.007 | 0.058 | 0.013 | 0.002 | 71 | 0.000 | 1 | 0.0009 | 1 | 0.0025 | 0.0000 | 0.0002 | 0.0028 | 0.0006 | 0.0001 | 0.0000 | 0.0012 | 0.0000 | 0.0000 | 0.0005 | 0.0000 | 0.0000 | 0.0001 | [10 empty] | 0.00 | 0.00 | 0.00 | 0.00 | 0.00 | 0.00
201137 | 2025-02-20 | SAE 1050(M) | 3.63 TO 3.66 | L | 200X200 | 0.138 | 0.196 | 0.403 | 0.011 | 0.005 | 0.021 | 0.920 | 2.069 | 0.019 | 0.020 | 89 | 0.000 | 20 | 0.0015 | 0 | 0.0029 | 0.0009 | 0.0008 | 0.0031 | 0.0030 | 0.0046 | 0.0003 | 0.0015 | 0.0000 | 0.0000 | 0.0000 | 0.0005 | 0.0004 | 0.0000 | [10 empty] | 0.00 | 0.00 | 0.00 | 0.00 | 50.00 | 90.00
201138 | 2025-02-20 | SAE 1050(M) | 3.63 TO 3.66 | L+1 | 200X200 | 0.540 | 1.527 | 0.663 | 0.027 | 0.006 | 0.017 | 0.007 | 0.670 | 0.012 | 0.006 | 63 | 0.001 | 9 | 0.0033 | 0 | 0.0031 | 0.0006 | 0.0001 | 0.0030 | 0.0011 | 0.0007 | 0.0000 | 0.0018 | 0.0000 | 0.0000 | 0.0007 | 0.0001 | 0.0000 | 0.0001 | [10 empty] | 0.00 | 0.00 | 0.00 | 0.00 | 0.00 | 0.00
201139 | 2025-02-20 | SAE 1050(M) | 3.63 TO 3.66 | L+2 | 200X200 | 0.556 | 1.552 | 0.695 | 0.024 | 0.006 | 0.016 | 0.007 | 0.691 | 0.013 | 0.008 | 70 | 0.001 | 3 | 0.0034 | 0 | 0.0030 | 0.0006 | 0.0002 | 0.0029 | 0.0011 | 0.0009 | 0.0000 | 0.0018 | 0.0000 | 0.0000 | 0.0007 | 0.0001 | 0.0000 | 0.0002 | [10 empty] | 0.00 | 0.00 | 0.00 | 0.00 | 0.00 | 0.00
201140 | 2025-02-20 | S53CGULS | 3.20 TO 3.25 | L | 240X280 | 0.113 | 0.648 | 0.448 | 0.012 | 0.004 | 0.018 | 0.448 | 1.212 | 0.016 | 0.016 | 66 | 0.001 | 22 | 0.0019 | 1 | 0.0025 | 0.0011 | 0.0005 | 0.0033 | 0.0024 | 0.0027 | 0.0004 | 0.0019 | 0.0000 | 0.0000 | 0.0005 | 0.0002 | 0.0001 | 0.0000 | [10 empty] | 0.00 | 0.00 | 0.00 | 2.00 | 50.00 | 80.00
201141 | 2025-02-20 | S53CGULS | 3.20 TO 3.25 | L+1 | 240X280 | 0.552 | 1.509 | 0.701 | 0.010 | 0.006 | 0.018 | 0.010 | 0.679 | 0.013 | 0.009 | 57 | 0.001 | 4 | 0.0031 | 0 | 0.0022 | 0.0006 | 0.0004 | 0.0031 | 0.0013 | 0.0010 | 0.0001 | 0.0019 | 0.0000 | 0.0000 | 0.0007 | 0.0001 | 0.0000 | 0.0002 | [10 empty] | 0.00 | 0.00 | 0.00 | 0.00 | 0.00 | 0.00
201142 | 2025-02-20 | S53CGULS | 3.20 TO 3.25 | L+2 | 240X280 | 0.115 | 0.652 | 0.465 | 0.011 | 0.008 | 0.020 | 0.455 | 1.188 | 0.016 | 0.015 | 77 | 0.001 | 19 | 0.0028 | 2 | 0.0027 | 0.0009 | 0.0005 | 0.0032 | 0.0024 | 0.0026 | 0.0007 | 0.0017 | 0.0000 | 0.0000 | 0.0004 | 0.0003 | 0.0000 | 0.0000 | [10 empty] | 0.00 | 0.00 | 0.00 | 2.00 | 50.00 | 80.00
201143 | 2025-02-20 | SAE 1050(M) | 3.60 TO 3.63 | L | 200X200 | 0.364 | 0.208 | 0.833 | 0.013 | 0.019 | 0.020 | 0.218 | 1.033 | 0.015 | 0.025 | 77 | 0.000 | 10 | 0.0019 | 1 | 0.0030 | 0.0001 | 0.0003 | 0.0031 | 0.0018 | 0.0019 | 0.0000 | 0.0015 | 0.0000 | 0.0000 | 0.0005 | 0.0003 | 0.0000 | 0.0000 | [10 empty] | 0.00 | 0.00 | 0.00 | 0.00 | 0.00 | 0.00
201144 | 2025-02-20 | SAE 1050(M) | 3.60 TO 3.63 | L+1 | 200X200 | 0.117 | 0.632 | 0.465 | 0.014 | 0.006 | 0.018 | 0.456 | 1.210 | 0.017 | 0.015 | 82 | 0.001 | 22 | 0.0017 | 0 | 0.0024 | 0.0009 | 0.0005 | 0.0033 | 0.0024 | 0.0031 | 0.0008 | 0.0017 | 0.0000 | 0.0000 | 0.0004 | 0.0003 | 0.0000 | 0.0000 | [10 empty] | 0.00 | 0.00 | 0.00 | 2.00 | 50.00 | 80.00
201145 | 2025-02-20 | SAE 1050(M) | 3.49 TO 3.52 | L | 200X200 | 0.349 | 0.188 | 0.832 | 0.018 | 0.021 | 0.019 | 0.223 | 1.041 | 0.015 | 0.025 | 79 | 0.000 | 11 | 0.0017 | 0 | 0.0032 | 0.0000 | 0.0003 | 0.0030 | 0.0017 | 0.0018 | 0.0000 | 0.0014 | 0.0000 | 0.0000 | 0.0004 | 0.0003 | 0.0000 | 0.0000 | [10 empty] | 0.00 | 0.00 | 0.00 | 0.00 | 0.00 | 0.00
201146 | 2025-02-20 | SAE 1050(M) | 3.49 TO 3.52 | L+1 | 200X200 | 0.113 | 0.597 | 0.452 | 0.013 | 0.004 | 0.018 | 0.461 | 1.199 | 0.016 | 0.018 | 86 | 0.000 | 24 | 0.0023 | 1 | 0.0029 | 0.0009 | 0.0005 | 0.0030 | 0.0020 | 0.0023 | 0.0007 | 0.0017 | 0.0000 | 0.0000 | 0.0005 | 0.0003 | 0.0000 | 0.0000 | [10 empty] | 0.00 | 0.00 | 0.00 | 2.00 | 50.00 | 80.00
201147 | 2025-02-20 | EN18D | 10.40 TO 10.50 | L | 160X160 | 0.356 | 0.203 | 0.849 | 0.019 | 0.020 | 0.019 | 0.225 | 1.044 | 0.015 | 0.023 | 81 | 0.000 | 9 | 0.0019 | 0 | 0.0033 | 0.0000 | 0.0003 | 0.0031 | 0.0016 | 0.0018 | 0.0000 | 0.0013 | 0.0000 | 0.0000 | 0.0004 | 0.0003 | 0.0000 | 0.0001 | [10 empty] | 0.00 | 0.00 | 0.00 | 0.00 | 0.00 | 0.00
201148 | 2025-02-20 | EN18D | 10.40 TO 10.50 | L+1 | 160X160 | 0.113 | 0.621 | 0.456 | 0.010 | 0.004 | 0.018 | 0.465 | 1.197 | 0.016 | 0.018 | 85 | 0.001 | 22 | 0.0022 | 1 | 0.0027 | 0.0010 | 0.0005 | 0.0031 | 0.0020 | 0.0028 | 0.0008 | 0.0017 | 0.0000 | 0.0000 | 0.0005 | 0.0004 | 0.0000 | 0.0000 | [10 empty] | 0.00 | 0.00 | 0.00 | 2.00 | 50.00 | 80.00
201149 | 2025-02-20 | C70S6 | 3.43 TO 3.46 | L | 200X200 | 0.395 | 0.197 | 0.798 | 0.013 | 0.007 | 0.017 | 0.018 | 0.800 | 0.014 | 0.021 | 72 | 0.000 | 12 | 0.0023 | 1 | 0.0024 | 0.0002 | 0.0003 | 0.0031 | 0.0009 | 0.0016 | 0.0000 | 0.0016 | 0.0000 | 0.0000 | 0.0006 | 0.0001 | 0.0000 | 0.0004 | [10 empty] | 0.00 | 0.00 | 0.00 | 2.00 | 20.00 | 90.00
201150 | 2025-02-20 | EN18D | 10.40 TO 10.50 | L+2 | 160X160 | 0.403 | 0.208 | 0.836 | 0.016 | 0.005 | 0.017 | 0.014 | 0.817 | 0.013 | 0.018 | 67 | 0.000 | 16 | 0.0021 | 0 | 0.0025 | 0.0001 | 0.0001 | 0.0029 | 0.0008 | 0.0010 | 0.0000 | 0.0015 | 0.0000 | 0.0000 | 0.0006 | 0.0001 | 0.0000 | 0.0001 | [10 empty] | 0.00 | 0.00 | 0.00 | 2.00 | 20.00 | 90.00
201151 | 2025-02-20 | C70S6 | 3.43 TO 3.46 | L+1 | 200X200 | 0.396 | 0.200 | 0.858 | 0.014 | 0.004 | 0.016 | 0.007 | 0.804 | 0.013 | 0.024 | 74 | 0.000 | 12 | 0.0019 | 0 | 0.0027 | 0.0001 | 0.0001 | 0.0028 | 0.0007 | 0.0015 | 0.0000 | 0.0016 | 0.0000 | 0.0000 | 0.0006 | 0.0001 | 0.0000 | 0.0001 | [10 empty] | 0.00 | 0.00 | 0.00 | 2.00 | 20.00 | 90.00
201152 | 2025-02-20 | EN18D | 10.40 TO 10.50 | L | 160X160 | 0.399 | 0.246 | 0.853 | 0.013 | 0.006 | 0.015 | 0.005 | 0.831 | 0.012 | 0.024 | 88 | 0.000 | 16 | 0.0021 | 0 | 0.0028 | 0.0002 | 0.0003 | 0.0031 | 0.0008 | 0.0010 | 0.0000 | 0.0017 | 0.0000 | 0.0000 | 0.0007 | 0.0001 | 0.0000 | 0.0002 | [10 empty] | 0.00 | 0.00 | 0.00 | 2.00 | 20.00 | 90.00
201153 | 2025-02-20 | EN18D | 10.40 TO 10.50 | L+1 | 160X160 | 0.532 | 0.210 | 1.007 | 0.024 | 0.017 | 0.012 | 0.006 | 0.184 | 0.016 | 0.022 | 69 | 0.000 | 5 | 0.0012 | 0 | 0.0027 | 0.0000 | 0.0000 | 0.0029 | 0.0005 | 0.0003 | 0.0000 | 0.0012 | 0.0000 | 0.0000 | 0.0005 | 0.0000 | 0.0000 | 0.0001 | [10 empty] | 0.00 | 0.00 | 0.00 | 2.00 | 20.00 | 90.00
201154 | 2025-02-21 | 42CrMo4 | 3.50 TO 3.55 | L | 200X200 | 0.510 | 0.230 | 1.002 | 0.017 | 0.017 | 0.011 | 0.006 | 0.179 | 0.013 | 0.024 | 59 | 0.000 | 4 | 0.0018 | 0 | 0.0026 | 0.0000 | 0.0002 | 0.0029 | 0.0006 | 0.0007 | 0.0000 | 0.0013 | 0.0000 | 0.0000 | 0.0005 | 0.0001 | 0.0000 | 0.0001 | [10 empty] | 0.00 | 0.00 | 0.00 | 2.00 | 20.00 | 90.00
201155 | 2025-02-21 | EN18D | 10.40 TO 10.50 | L+1 | 160X160 | 0.548 | 1.519 | 0.688 | 0.013 | 0.007 | 0.017 | 0.006 | 0.690 | 0.012 | 0.007 | 66 | 0.001 | 8 | 0.0044 | 1 | 0.0025 | 0.0005 | 0.0001 | 0.0029 | 0.0009 | 0.0014 | 0.0000 | 0.0018 | 0.0000 | 0.0000 | 0.0007 | 0.0001 | 0.0000 | 0.0001 | [10 empty] | 0.00 | 0.00 | 0.00 | 0.00 | 0.00 | 0.00
201156 | 2025-02-21 | 42CrMo4 | 3.50 TO 3.55 | L+1 | 200X200 | 0.529 | 0.250 | 0.996 | 0.014 | 0.017 | 0.012 | 0.010 | 0.188 | 0.012 | 0.026 | 99 | 0.000 | 2 | 0.0024 | 0 | 0.0027 | 0.0000 | 0.0001 | 0.0029 | 0.0003 | 0.0009 | 0.0000 | 0.0013 | 0.0000 | 0.0000 | 0.0005 | 0.0001 | 0.0000 | 0.0002 | [10 empty] | 0.00 | 0.00 | 0.00 | 2.00 | 20.00 | 90.00
201157 | 2025-02-21 | 42CrMo4 | 3.50 TO 3.55 | L+2 | 200X200 | 0.542 | 1.516 | 0.682 | 0.012 | 0.008 | 0.016 | 0.005 | 0.658 | 0.011 | 0.007 | 72 | 0.001 | 5 | 0.0045 | 0 | 0.0024 | 0.0006 | 0.0002 | 0.0028 | 0.0007 | 0.0013 | 0.0000 | 0.0018 | 0.0000 | 0.0000 | 0.0008 | 0.0001 | 0.0000 | 0.0002 | [10 empty] | 0.00 | 0.00 | 0.00 | 0.00 | 0.00 | 0.00
201158 | 2025-02-21 | 54SiCr6 | 10.40 TO 10.50 | L | 160X160 | 0.543 | 1.534 | 0.684 | 0.012 | 0.009 | 0.017 | 0.005 | 0.647 | 0.012 | 0.007 | 72 | 0.001 | 2 | 0.0047 | 0 | 0.0025 | 0.0006 | 0.0003 | 0.0031 | 0.0010 | 0.0014 | 0.0000 | 0.0018 | 0.0000 | 0.0000 | 0.0008 | 0.0001 | 0.0000 | 0.0004 | [10 empty] | 0.00 | 0.00 | 0.00 | 0.00 | 0.00 | 0.00
201159 | 2025-02-21 | 54SiCr6 | 10.40 TO 10.50 | L+1 | 160X160 | 0.556 | 0.265 | 0.791 | 0.017 | 0.008 | 0.013 | 0.007 | 0.187 | 0.012 | 0.019 | 70 | 0.000 | 5 | 0.0014 | 0 | 0.0020 | 0.0003 | 0.0000 | 0.0028 | 0.0001 | 0.0008 | 0.0000 | 0.0014 | 0.0000 | 0.0000 | 0.0006 | 0.0000 | 0.0000 | 0.0001 | [10 empty] | 0.00 | 0.00 | 0.00 | 2.00 | 15.00 | 80.00
201160 | 2025-02-21 | 37CrS4 | 3.50 TO 3.53 | L | 200X200 | 0.563 | 0.208 | 0.769 | 0.015 | 0.006 | 0.012 | 0.006 | 0.157 | 0.013 | 0.019 | 71 | 0.000 | 1 | 0.0014 | 0 | 0.0020 | 0.0004 | 0.0000 | 0.0029 | 0.0000 | 0.0007 | 0.0000 | 0.0014 | 0.0000 | 0.0000 | 0.0006 | 0.0002 | 0.0000 | 0.0002 | [10 empty] | 0.00 | 0.00 | 0.00 | 2.00 | 15.00 | 80.00
201161 | 2025-02-21 | 54SiCr6 | 10.40 TO 10.50 | L+2 | 160X160 | 0.563 | 0.184 | 0.773 | 0.013 | 0.006 | 0.012 | 0.005 | 0.149 | 0.012 | 0.029 | 74 | 0.000 | 1 | 0.0015 | 0 | 0.0019 | 0.0003 | 0.0000 | 0.0027 | 0.0000 | 0.0007 | 0.0000 | 0.0014 | 0.0000 | 0.0000 | 0.0006 | 0.0000 | 0.0000 | 0.0001 | [10 empty] | 0.00 | 0.00 | 0.00 | 2.00 | 15.00 | 80.00
201162 | 2025-02-21 | 54SiCr6 | 10.40 TO 10.50 | L+3 | 160X160 | 0.415 | 0.220 | 0.854 | 0.011 | 0.022 | 0.018 | 0.162 | 1.103 | 0.015 | 0.026 | 81 | 0.000 | 9 | 0.0020 | 1 | 0.0029 | 0.0000 | 0.0003 | 0.0030 | 0.0013 | 0.0021 | 0.0000 | 0.0014 | 0.0000 | 0.0000 | 0.0005 | 0.0001 | 0.0000 | 0.0002 | [10 empty] | 0.00 | 0.00 | 0.00 | 2.00 | 20.00 | 100.00
201163 | 2025-02-21 | CMA1 | 3.49 TO 3.52 | L | 200X200 | 0.409 | 0.252 | 0.838 | 0.014 | 0.019 | 0.018 | 0.165 | 1.094 | 0.014 | 0.032 | 84 | 0.000 | 6 | 0.0037 | 0 | 0.0030 | 0.0001 | 0.0005 | 0.0029 | 0.0013 | 0.0025 | 0.0000 | 0.0015 | 0.0000 | 0.0000 | 0.0005 | 0.0002 | 0.0000 | 0.0001 | [10 empty] | 0.00 | 0.00 | 0.00 | 2.00 | 20.00 | 100.00
201164 | 2025-02-21 | CMA1 | 3.49 TO 3.52 | L+1 | 200X200 | 0.334 | 0.187 | 0.656 | 0.011 | 0.006 | 0.017 | 0.158 | 0.897 | 0.014 | 0.019 | 81 | 0.000 | 14 | 0.0019 | 0 | 0.0024 | 0.0005 | 0.0002 | 0.0030 | 0.0009 | 0.0017 | 0.0000 | 0.0016 | 0.0000 | 0.0000 | 0.0006 | 0.0001 | 0.0000 | 0.0001 | [10 empty] | 0.00 | 0.00 | 0.00 | 0.00 | 0.00 | 0.00
201165 | 2025-02-21 | SAE 1045SFL | 10.40 TO 10.50 | L | 160X160 | 0.417 | 0.232 | 0.859 | 0.014 | 0.019 | 0.018 | 0.167 | 1.096 | 0.014 | 0.023 | 79 | 0.000 | 7 | 0.0025 | 0 | 0.0030 | 0.0000 | 0.0004 | 0.0030 | 0.0014 | 0.0021 | 0.0000 | 0.0013 | 0.0000 | 0.0000 | 0.0005 | 0.0001 | 0.0000 | 0.0002 | [10 empty] | 0.00 | 0.00 | 0.00 | 2.00 | 20.00 | 100.00
201166 | 2025-02-21 | CMA1 | 3.49 TO 3.52 | L+2 | 200X200 | 0.337 | 0.166 | 0.663 | 0.012 | 0.008 | 0.017 | 0.166 | 0.889 | 0.014 | 0.021 | 86 | 0.000 | 12 | 0.0020 | 0 | 0.0024 | 0.0004 | 0.0002 | 0.0029 | 0.0009 | 0.0017 | 0.0000 | 0.0016 | 0.0000 | 0.0000 | 0.0006 | 0.0002 | 0.0000 | 0.0000 | [10 empty] | 0.00 | 0.00 | 0.00 | 0.00 | 0.00 | 0.00
201167 | 2025-02-21 | SAE 1045SFL | 10.40 TO 10.50 | L+1 | 160X160 | 0.333 | 0.189 | 0.661 | 0.011 | 0.006 | 0.018 | 0.160 | 0.883 | 0.013 | 0.019 | 75 | 0.000 | 16 | 0.0027 | 0 | 0.0023 | 0.0003 | 0.0002 | 0.0028 | 0.0008 | 0.0020 | 0.0000 | 0.0016 | 0.0000 | 0.0000 | 0.0005 | 0.0002 | 0.0000 | 0.0000 | [10 empty] | 0.00 | 0.00 | 0.00 | 0.00 | 0.00 | 0.00
201168 | 2025-02-21 | SAE 1045SFL | 10.40 TO 10.50 | L+2 | 160X160 | 0.206 | 0.187 | 1.110 | 0.014 | 0.036 | 0.015 | 0.148 | 0.565 | 0.014 | 0.029 | 79 | 0.000 | 14 | 0.0021 | 2 | 0.0033 | 0.0000 | 0.0004 | 0.0031 | 0.0012 | 0.0013 | 0.0000 | 0.0010 | 0.0000 | 0.0000 | 0.0003 | 0.0002 | 0.0000 | 0.0000 | [10 empty] | 0.00 | 0.00 | 0.00 | 2.00 | 20.00 | 90.00
201169 | 2025-02-21 | SAE 1040 | 3.44 TO 3.47 | L | 200X200 | 0.209 | 0.198 | 1.123 | 0.016 | 0.040 | 0.015 | 0.148 | 0.569 | 0.014 | 0.028 | 69 | 0.000 | 16 | 0.0017 | 0 | 0.0033 | 0.0000 | 0.0002 | 0.0030 | 0.0013 | 0.0014 | 0.0000 | 0.0010 | 0.0000 | 0.0000 | 0.0004 | 0.0003 | 0.0000 | 0.0001 | [10 empty] | 0.00 | 0.00 | 0.00 | 2.00 | 20.00 | 90.00
201170 | 2025-02-21 | SAE 1040 | 3.44 TO 3.47 | L+1 | 200X200 | 0.449 | 0.183 | 0.778 | 0.013 | 0.017 | 0.011 | 0.006 | 0.131 | 0.011 | 0.024 | 69 | 0.000 | 9 | 0.0022 | 0 | 0.0019 | 0.0002 | 0.0002 | 0.0027 | 0.0000 | 0.0003 | 0.0000 | 0.0013 | 0.0000 | 0.0000 | 0.0006 | 0.0000 | 0.0000 | 0.0000 | [10 empty] | 0.00 | 0.00 | 0.00 | 0.00 | 0.00 | 0.00
201171 | 2025-02-21 | 54SiCr6 | 10.40 TO 10.50 | L | 160X160 | 0.449 | 0.170 | 0.782 | 0.014 | 0.018 | 0.011 | 0.006 | 0.118 | 0.011 | 0.019 | 64 | 0.000 | 9 | 0.0012 | 0 | 0.0020 | 0.0003 | 0.0001 | 0.0029 | 0.0002 | 0.0006 | 0.0000 | 0.0013 | 0.0000 | 0.0000 | 0.0006 | 0.0000 | 0.0000 | 0.0001 | [10 empty] | 0.00 | 0.00 | 0.00 | 0.00 | 0.00 | 0.00
201172 | 2025-02-21 | SAE 1040 | 3.57 TO 3.60 | L+2 | 200X200 | 0.166 | 0.239 | 0.822 | 0.016 | 0.031 | 0.935 | 0.082 | 1.034 | 0.012 | 0.028 | 73 | 0.001 | 12 | 0.0022 | 1 | 0.0030 | 0.0000 | 0.0005 | 0.0025 | 0.0020 | 0.0029 | 0.0007 | 0.0015 | 0.0000 | 0.0000 | 0.0006 | 0.0004 | 0.0000 | 0.0003 | [10 empty] | 0.00 | 0.00 | 0.00 | 2.00 | 20.00 | 80.00
201173 | 2025-02-21 | 54SiCr6 | 10.40 TO 10.50 | L+1 | 160X160 | 0.449 | 0.207 | 0.779 | 0.015 | 0.016 | 0.015 | 0.008 | 0.128 | 0.012 | 0.023 | 64 | 0.000 | 9 | 0.0015 | 0 | 0.0019 | 0.0001 | 0.0000 | 0.0028 | 0.0000 | 0.0007 | 0.0000 | 0.0013 | 0.0000 | 0.0000 | 0.0006 | 0.0000 | 0.0000 | 0.0001 | [10 empty] | 0.00 | 0.00 | 0.00 | 0.00 | 0.00 | 0.00
201174 | 2025-02-21 | 54SiCr6 | 10.40 TO 10.50 | L+2 | 160X160 | 0.165 | 0.278 | 0.850 | 0.017 | 0.026 | 0.913 | 0.080 | 1.066 | 0.012 | 0.032 | 76 | 0.001 | 12 | 0.0029 | 2 | 0.0032 | 0.0000 | 0.0004 | 0.0024 | 0.0019 | 0.0028 | 0.0005 | 0.0015 | 0.0000 | 0.0000 | 0.0006 | 0.0003 | 0.0000 | 0.0003 | [10 empty] | 0.00 | 0.00 | 0.00 | 2.00 | 20.00 | 80.00
201175 | 2025-02-21 | 16MnCr5 | 3.50 TO 3.53 | L | 200X200 | 0.170 | 0.236 | 0.821 | 0.019 | 0.025 | 0.931 | 0.084 | 1.062 | 0.012 | 0.023 | 79 | 0.000 | 9 | 0.0021 | 1 | 0.0032 | 0.0000 | 0.0006 | 0.0025 | 0.0018 | 0.0032 | 0.0003 | 0.0014 | 0.0000 | 0.0000 | 0.0007 | 0.0003 | 0.0000 | 0.0002 | [10 empty] | 0.00 | 0.00 | 0.00 | 2.00 | 20.00 | 80.00
201176 | 2025-02-21 | 16MnCr5 | 3.50 TO 3.53 | L+1 | 200X200 | 0.184 | 0.153 | 1.291 | 0.011 | 0.019 | 0.023 | 0.006 | 1.257 | 0.018 | 0.027 | 77 | 0.000 | 10 | 0.0016 | 1 | 0.0039 | 0.0000 | 0.0003 | 0.0033 | 0.0017 | 0.0025 | 0.0000 | 0.0010 | 0.0000 | 0.0000 | 0.0004 | 0.0007 | 0.0000 | 0.0003 | [10 empty] | 0.00 | 0.00 | 0.00 | 0.00 | 0.00 | 0.00
201177 | 2025-02-21 | 30CrNiMo8 | 7.50 TO 7.55 | S | 160X160 | 0.195 | 0.156 | 1.292 | 0.013 | 0.016 | 0.019 | 0.007 | 1.248 | 0.015 | 0.024 | 71 | 0.000 | 9 | 0.0018 | 0 | 0.0037 | 0.0000 | 0.0004 | 0.0030 | 0.0016 | 0.0027 | 0.0000 | 0.0011 | 0.0000 | 0.0000 | 0.0004 | 0.0003 | 0.0000 | 0.0004 | [10 empty] | 0.00 | 0.00 | 0.00 | 0.00 | 0.00 | 0.00
201178 | 2025-02-21 | 16MnCr5 | 3.50 TO 3.53 | L+2 | 200X200 | 0.207 | 0.224 | 0.855 | 0.013 | 0.025 | 0.422 | 0.160 | 0.589 | 0.012 | 0.026 | 75 | 0.000 | 9 | 0.0023 | 1 | 0.0026 | 0.0000 | 0.0004 | 0.0026 | 0.0012 | 0.0017 | 0.0000 | 0.0012 | 0.0000 | 0.0000 | 0.0004 | 0.0001 | 0.0000 | 0.0001 | [10 empty] | 0.00 | 0.00 | 60.00 | 2.50 | 20.00 | 120.00
201179 | 2025-02-21 | 16MnCr5 | 3.50 TO 3.53 | L+3 | 200X200 | 0.194 | 0.164 | 1.288 | 0.012 | 0.012 | 0.024 | 0.007 | 1.241 | 0.015 | 0.026 | 77 | 0.000 | 8 | 0.0016 | 0 | 0.0039 | 0.0000 | 0.0004 | 0.0030 | 0.0017 | 0.0024 | 0.0000 | 0.0011 | 0.0000 | 0.0000 | 0.0004 | 0.0007 | 0.0000 | 0.0002 | [10 empty] | 0.00 | 0.00 | 0.00 | 0.00 | 0.00 | 0.00
201180 | 2025-02-21 | 20MnCr5(H) | 10.40 TO 10.50 | L | 160X160 | 0.201 | 0.158 | 1.308 | 0.012 | 0.017 | 0.020 | 0.007 | 1.271 | 0.015 | 0.028 | 80 | 0.000 | 9 | 0.0017 | 0 | 0.0039 | 0.0000 | 0.0003 | 0.0030 | 0.0017 | 0.0026 | 0.0000 | 0.0011 | 0.0000 | 0.0000 | 0.0004 | 0.0005 | 0.0000 | 0.0003 | [10 empty] | 0.00 | 0.00 | 0.00 | 0.00 | 0.00 | 0.00
201181 | 2025-02-21 | 20MnCr5(H) | 10.40 TO 10.50 | L+1 | 160X160 | 0.268 | 0.205 | 0.855 | 0.011 | 0.027 | 0.619 | 0.209 | 0.572 | 0.013 | 0.026 | 65 | 0.000 | 11 | 0.0028 | 2 | 0.0029 | 0.0001 | 0.0004 | 0.0028 | 0.0016 | 0.0021 | 0.0004 | 0.0014 | 0.0000 | 0.0000 | 0.0004 | 0.0002 | 0.0000 | 0.0000 | [10 empty] | 0.00 | 0.00 | 0.00 | 2.00 | 20.00 | 90.00
201182 | 2025-02-21 | 20MnCr5(H) | 10.40 TO 10.50 | L+2 | 160X160 | 0.274 | 0.167 | 0.858 | 0.013 | 0.027 | 0.629 | 0.211 | 0.541 | 0.013 | 0.028 | 73 | 0.000 | 10 | 0.0019 | 1 | 0.0029 | 0.0000 | 0.0004 | 0.0026 | 0.0015 | 0.0017 | 0.0004 | 0.0012 | 0.0000 | 0.0000 | 0.0004 | 0.0001 | 0.0000 | 0.0001 | [10 empty] | 0.00 | 0.00 | 0.00 | 2.00 | 20.00 | 90.00
201183 | 2025-02-21 | 20Mc5 | 3.49 TO 3.52 | L | 200X200 | 0.194 | 0.261 | 1.449 | 0.012 | 0.007 | 0.047 | 0.006 | 0.799 | 0.014 | 0.025 | 67 | 0.000 | 13 | 0.0023 | 1 | 0.0040 | 0.0000 | 0.0005 | 0.0033 | 0.0016 | 0.0020 | 0.0000 | 0.0011 | 0.0000 | 0.0000 | 0.0004 | 0.0004 | 0.0000 | 0.0005 | [10 empty] | 0.00 | 0.00 | 0.00 | 0.00 | 15.00 | 90.00
201184 | 2025-02-21 | 20MnCr5 HH | 3.56 TO 3.59 | L+1 | 200X200 | 0.190 | 0.332 | 1.464 | 0.016 | 0.004 | 0.041 | 0.011 | 0.827 | 0.016 | 0.024 | 66 | 0.000 | 13 | 0.0021 | 0 | 0.0039 | 0.0000 | 0.0002 | 0.0030 | 0.0016 | 0.0019 | 0.0000 | 0.0012 | 0.0000 | 0.0000 | 0.0003 | 0.0006 | 0.0000 | 0.0003 | [10 empty] | 0.00 | 0.00 | 0.00 | 0.00 | 15.00 | 90.00
201185 | 2025-02-21 | SCM415HV | 10.40 TO 10.50 | L | 160X160 | 0.199 | 0.286 | 1.457 | 0.013 | 0.007 | 0.046 | 0.008 | 0.812 | 0.016 | 0.028 | 79 | 0.001 | 15 | 0.0019 | 0 | 0.0042 | 0.0000 | 0.0006 | 0.0035 | 0.0019 | 0.0018 | 0.0000 | 0.0013 | 0.0005 | 0.0000 | 0.0005 | 0.0010 | 0.0000 | 0.0007 | [10 empty] | 0.00 | 0.00 | 0.00 | 0.00 | 15.00 | 90.00
201186 | 2025-02-21 | 20MnCr5 HH | 3.56 TO 3.59 | L+2 | 200X200 | 0.202 | 0.255 | 1.236 | 0.010 | 0.033 | 0.019 | 0.007 | 1.041 | 0.015 | 0.025 | 72 | 0.001 | 8 | 0.0026 | 1 | 0.0037 | 0.0000 | 0.0005 | 0.0033 | 0.0015 | 0.0022 | 0.0000 | 0.0011 | 0.0000 | 0.0000 | 0.0005 | 0.0008 | 0.0000 | 0.0005 | [10 empty] | 0.00 | 0.00 | 0.00 | 2.50 | 20.00 | 90.00
201187 | 2025-02-21 | SCM415HV | 10.40 TO 10.50 | L+1 | 160X160 | 0.194 | 0.304 | 1.465 | 0.009 | 0.004 | 0.042 | 0.006 | 0.812 | 0.015 | 0.026 | 74 | 0.000 | 18 | 0.0015 | 0 | 0.0036 | 0.0000 | 0.0003 | 0.0035 | 0.0017 | 0.0020 | 0.0000 | 0.0012 | 0.0001 | 0.0000 | 0.0004 | 0.0006 | 0.0000 | 0.0007 | [10 empty] | 0.00 | 0.00 | 0.00 | 0.00 | 15.00 | 90.00
201188 | 2025-02-21 | SCM415HV | 10.40 TO 10.50 | L+2 | 160X160 | 0.205 | 0.312 | 1.246 | 0.011 | 0.025 | 0.022 | 0.007 | 1.244 | 0.017 | 0.027 | 75 | 0.001 | 10 | 0.0026 | 2 | 0.0039 | 0.0000 | 0.0006 | 0.0032 | 0.0020 | 0.0029 | 0.0000 | 0.0013 | 0.0000 | 0.0000 | 0.0005 | 0.0009 | 0.0000 | 0.0004 | [10 empty] | 0.00 | 0.00 | 0.00 | 2.00 | 20.00 | 90.00
201189 | 2025-02-21 | SAE 8319M | 3.47 TO 3.50 | L | 200X200 | 0.202 | 0.303 | 1.246 | 0.014 | 0.028 | 0.020 | 0.007 | 1.229 | 0.015 | 0.030 | 82 | 0.000 | 10 | 0.0021 | 0 | 0.0040 | 0.0000 | 0.0005 | 0.0032 | 0.0019 | 0.0028 | 0.0000 | 0.0012 | 0.0000 | 0.0000 | 0.0005 | 0.0010 | 0.0000 | 0.0003 | [10 empty] | 0.00 | 0.00 | 0.00 | 2.00 | 20.00 | 90.00
201190 | 2025-02-21 | SAE 8319M | 3.46 TO 3.49 | L+1 | 200X200 | 0.467 | 0.290 | 1.179 | 0.016 | 0.006 | 0.018 | 0.007 | 0.161 | 0.013 | 0.026 | 58 | 0.000 | 7 | 0.0121 | 2 | 0.0035 | 0.0000 | 0.0001 | 0.0030 | 0.0008 | 0.0009 | 0.0000 | 0.0012 | 0.0000 | 0.0000 | 0.0005 | 0.0001 | 0.0000 | 0.0002 | [10 empty] | 0.00 | 0.00 | 0.00 | 2.00 | 15.00 | 80.00
201191 | 2025-02-22 | 54SiCr6 | 10.40 TO 10.50 | L | 160X160 | 0.195 | 0.300 | 1.238 | 0.014 | 0.029 | 0.019 | 0.006 | 1.250 | 0.015 | 0.027 | 81 | 0.001 | 10 | 0.0025 | 0 | 0.0038 | 0.0000 | 0.0005 | 0.0033 | 0.0020 | 0.0026 | 0.0000 | 0.0013 | 0.0000 | 0.0000 | 0.0005 | 0.0012 | 0.0000 | 0.0004 | [10 empty] | 0.00 | 0.00 | 0.00 | 2.00 | 20.00 | 90.00
201192 | 2025-02-22 | SAE 8319M | 3.46 TO 3.49 | L+2 | 200X200 | 0.471 | 0.243 | 1.190 | 0.021 | 0.007 | 0.013 | 0.006 | 0.165 | 0.013 | 0.029 | 62 | 0.000 | 9 | 0.0134 | 2 | 0.0035 | 0.0000 | 0.0002 | 0.0029 | 0.0008 | 0.0007 | 0.0000 | 0.0012 | 0.0000 | 0.0000 | 0.0004 | 0.0000 | 0.0000 | 0.0001 | [10 empty] | 0.00 | 0.00 | 0.00 | 2.00 | 15.00 | 80.00
201193 | 2025-02-22 | 54SiCr6 | 10.40 TO 10.50 | L+1 | 160X160 | 0.464 | 0.245 | 1.193 | 0.017 | 0.007 | 0.013 | 0.006 | 0.158 | 0.014 | 0.027 | 61 | 0.000 | 6 | 0.0133 | 3 | 0.0034 | 0.0000 | 0.0002 | 0.0032 | 0.0009 | 0.0008 | 0.0000 | 0.0013 | 0.0000 | 0.0000 | 0.0004 | 0.0000 | 0.0000 | 0.0002 | [10 empty] | 0.00 | 0.00 | 0.00 | 2.00 | 15.00 | 80.00
201194 | 2025-02-22 | 54SiCr6 | 10.40 TO 10.50 | L+2 | 160X160 | 0.168 | 0.249 | 1.169 | 0.016 | 0.027 | 0.017 | 0.005 | 1.029 | 0.014 | 0.022 | 89 | 0.000 | 9 | 0.0020 | 1 | 0.0039 | 0.0000 | 0.0004 | 0.0032 | 0.0017 | 0.0022 | 0.0000 | 0.0012 | 0.0000 | 0.0000 | 0.0005 | 0.0013 | 0.0000 | 0.0004 | [10 empty] | 0.00 | 0.00 | 0.00 | 2.00 | 15.00 | 100.00
201195 | 2025-02-22 | SAE 8319M | 3.47 TO 3.50 | L | 200X200 | 0.170 | 0.263 | 1.148 | 0.013 | 0.028 | 0.018 | 0.006 | 1.041 | 0.014 | 0.026 | 68 | 0.000 | 8 | 0.0033 | 1 | 0.0035 | 0.0000 | 0.0005 | 0.0031 | 0.0014 | 0.0025 | 0.0000 | 0.0012 | 0.0000 | 0.0000 | 0.0005 | 0.0006 | 0.0000 | 0.0003 | [10 empty] | 0.00 | 0.00 | 0.00 | 2.00 | 20.00 | 90.00
201196 | 2025-02-22 | SAE 8319M | 3.52 TO 3.55 | L+1 | 200X200 | 0.469 | 0.253 | 1.194 | 0.015 | 0.005 | 0.013 | 0.011 | 0.163 | 0.012 | 0.024 | 81 | 0.000 | 13 | 0.0152 | 3 | 0.0034 | 0.0000 | 0.0002 | 0.0030 | 0.0007 | 0.0009 | 0.0000 | 0.0012 | 0.0000 | 0.0000 | 0.0004 | 0.0001 | 0.0000 | 0.0001 | [10 empty] | 0.00 | 0.00 | 0.00 | 2.00 | 15.00 | 80.00
201197 | 2025-02-22 | 10B35S3 | 10.40 TO 10.50 | L | 160X160 | 0.172 | 0.263 | 1.143 | 0.014 | 0.026 | 0.018 | 0.006 | 1.052 | 0.015 | 0.027 | 64 | 0.000 | 10 | 0.0032 | 2 | 0.0035 | 0.0000 | 0.0005 | 0.0031 | 0.0016 | 0.0026 | 0.0000 | 0.0013 | 0.0000 | 0.0000 | 0.0005 | 0.0006 | 0.0000 | 0.0003 | [10 empty] | 0.00 | 0.00 | 0.00 | 2.00 | 20.00 | 90.00
201198 | 2025-02-22 | SAE 8319M | 3.52 TO 3.55 | L+2 | 200X200 | 0.471 | 0.243 | 1.195 | 0.020 | 0.004 | 0.013 | 0.007 | 0.164 | 0.012 | 0.025 | 54 | 0.000 | 18 | 0.0145 | 1 | 0.0041 | 0.0000 | 0.0002 | 0.0029 | 0.0006 | 0.0007 | 0.0000 | 0.0011 | 0.0000 | 0.0000 | 0.0004 | 0.0000 | 0.0000 | 0.0001 | [10 empty] | 0.00 | 0.00 | 0.00 | 2.00 | 15.00 | 80.00
201199 | 2025-02-22 | 10B35S3 | 10.40 TO 10.50 | L+1 | 160X160 | 0.192 | 0.214 | 1.235 | 0.014 | 0.028 | 0.018 | 0.006 | 1.194 | 0.015 | 0.028 | 55 | 0.000 | 11 | 0.0025 | 2 | 0.0041 | 0.0000 | 0.0003 | 0.0030 | 0.0017 | 0.0028 | 0.0000 | 0.0011 | 0.0000 | 0.0000 | 0.0004 | 0.0008 | 0.0000 | 0.0003 | [10 empty] | 0.00 | 0.00 | 0.00 | 2.50 | 20.00 | 90.00
201200 | 2025-02-22 | 10B35S3 | 10.40 TO 10.50 | L+2 | 160X160 | 0.472 | 0.273 | 1.167 | 0.021 | 0.010 | 0.012 | 0.004 | 0.158 | 0.013 | 0.028 | 57 | 0.000 | 8 | 0.0146 | 2 | 0.0040 | 0.0000 | 0.0002 | 0.0029 | 0.0007 | 0.0006 | 0.0000 | 0.0012 | 0.0000 | 0.0000 | 0.0004 | 0.0000 | 0.0000 | 0.0001 | [10 empty] | 0.00 | 0.00 | 0.00 | 2.00 | 15.00 | 80.00
201201 | 2025-02-22 | SAE 1140 | 3.44 TO 3.47 | L | 200X200 | 0.470 | 0.264 | 1.179 | 0.021 | 0.004 | 0.012 | 0.006 | 0.164 | 0.012 | 0.026 | 57 | 0.000 | 11 | 0.0152 | 2 | 0.0040 | 0.0000 | 0.0002 | 0.0029 | 0.0006 | 0.0007 | 0.0000 | 0.0011 | 0.0000 | 0.0000 | 0.0004 | 0.0001 | 0.0000 | 0.0003 | [10 empty] | 0.00 | 0.00 | 0.00 | 2.00 | 15.00 | 80.00
201202 | 2025-02-22 | SAE 1140 | 3.44 TO 3.47 | L+1 | 200X200 | 0.202 | 0.257 | 1.294 | 0.013 | 0.025 | 0.020 | 0.006 | 1.229 | 0.015 | 0.024 | 81 | 0.001 | 11 | 0.0026 | 1 | 0.0041 | 0.0000 | 0.0007 | 0.0033 | 0.0016 | 0.0031 | 0.0000 | 0.0011 | 0.0000 | 0.0000 | 0.0005 | 0.0009 | 0.0000 | 0.0006 | [10 empty] | 0.00 | 0.00 | 0.00 | 2.00 | 20.00 | 90.00
201203 | 2025-02-22 | JIS S45CLO | 10.40 TO 10.50 | L | 160X160 | 0.199 | 0.270 | 1.256 | 0.015 | 0.026 | 0.019 | 0.005 | 1.244 | 0.014 | 0.023 | 85 | 0.000 | 9 | 0.0030 | 2 | 0.0039 | 0.0000 | 0.0008 | 0.0031 | 0.0017 | 0.0032 | 0.0000 | 0.0011 | 0.0000 | 0.0000 | 0.0005 | 0.0005 | 0.0000 | 0.0003 | [10 empty] | 0.00 | 0.00 | 0.00 | 2.00 | 20.00 | 75.00
201204 | 2025-02-22 | SAE 1140 | 3.43 TO 3.46 | L+2 | 200X200 | 0.193 | 0.244 | 1.264 | 0.011 | 0.023 | 0.020 | 0.005 | 1.261 | 0.017 | 0.026 | 68 | 0.000 | 8 | 0.0027 | 1 | 0.0039 | 0.0000 | 0.0004 | 0.0033 | 0.0019 | 0.0030 | 0.0000 | 0.0011 | 0.0000 | 0.0000 | 0.0005 | 0.0007 | 0.0000 | 0.0005 | [10 empty] | 0.00 | 0.00 | 0.00 | 2.00 | 20.00 | 75.00
201205 | 2025-02-22 | JIS S45CLO | 10.40 TO 10.50 | L+1 | 160X160 | 0.378 | 0.541 | 1.463 | 0.016 | 0.057 | 0.012 | 0.004 | 0.133 | 0.014 | 0.019 | 134 | 0.001 | 7 | 0.0044 | 3 | 0.0037 | 0.0000 | 0.0006 | 0.0031 | 0.0013 | 0.0008 | 0.0000 | 0.0009 | 0.0000 | 0.0000 | 0.0003 | 0.0001 | 0.0000 | 0.0004 | [10 empty] | 0.00 | 0.00 | 0.00 | 0.00 | 0.00 | 0.00
201206 | 2025-02-22 | JIS S45CLO | 10.40 TO 10.50 | L+2 | 160X160 | 0.375 | 0.545 | 1.427 | 0.018 | 0.053 | 0.012 | 0.006 | 0.138 | 0.014 | 0.025 | 135 | 0.001 | 7 | 0.0043 | 2 | 0.0036 | 0.0000 | 0.0004 | 0.0030 | 0.0012 | 0.0009 | 0.0000 | 0.0009 | 0.0000 | 0.0000 | 0.0003 | 0.0001 | 0.0000 | 0.0002 | [10 empty] | 0.00 | 0.00 | 0.00 | 0.00 | 0.00 | 0.00
201207 | 2025-02-22 | SAE 4140 | 3.53 TO 3.56 | L | 200X200 | 0.433 | 0.219 | 0.860 | 0.015 | 0.015 | 0.020 | 0.193 | 1.178 | 0.013 | 0.018 | 76 | 0.000 | 8 | 0.0031 | 1 | 0.0032 | 0.0000 | 0.0004 | 0.0032 | 0.0014 | 0.0028 | 0.0000 | 0.0012 | 0.0003 | 0.0000 | 0.0005 | 0.0003 | 0.0000 | 0.0002 | [10 empty] | 0.00 | 0.00 | 0.00 | 2.00 | 20.00 | 90.00
201208 | 2025-02-22 | SAE 4140 | 3.53 TO 3.56 | L+1 | 200X200 | 0.389 | 0.524 | 1.443 | 0.017 | 0.064 | 0.012 | 0.005 | 0.146 | 0.014 | 0.020 | 124 | 0.000 | 7 | 0.0040 | 2 | 0.0038 | 0.0000 | 0.0003 | 0.0029 | 0.0012 | 0.0009 | 0.0000 | 0.0009 | 0.0000 | 0.0000 | 0.0003 | 0.0000 | 0.0000 | 0.0001 | [10 empty] | 0.00 | 0.00 | 0.00 | 0.00 | 0.00 | 0.00
201209 | 2025-02-22 | JIS-S35C | 10.40 TO 10.50 | L | 160X160 | 0.439 | 0.250 | 0.869 | 0.013 | 0.014 | 0.018 | 0.192 | 1.142 | 0.014 | 0.019 | 75 | 0.000 | 8 | 0.0033 | 1 | 0.0034 | 0.0000 | 0.0004 | 0.0029 | 0.0016 | 0.0031 | 0.0000 | 0.0014 | 0.0000 | 0.0000 | 0.0004 | 0.0001 | 0.0000 | 0.0000 | [10 empty] | 0.00 | 0.00 | 0.00 | 2.00 | 20.00 | 90.00
201210 | 2025-02-22 | JIS-S35C | 10.40 TO 10.50 | L+1 | 160X160 | 0.433 | 0.248 | 0.874 | 0.017 | 0.017 | 0.018 | 0.188 | 1.165 | 0.014 | 0.019 | 91 | 0.000 | 5 | 0.0033 | 1 | 0.0035 | 0.0000 | 0.0005 | 0.0029 | 0.0016 | 0.0031 | 0.0000 | 0.0015 | 0.0000 | 0.0000 | 0.0004 | 0.0002 | 0.0000 | 0.0001 | [10 empty] | 0.00 | 0.00 | 0.00 | 2.00 | 20.00 | 90.00
201211 | 2025-02-22 | C70S6 | 3.51 TO 3.54 | S | 200X200 | 0.374 | 0.187 | 0.817 | 0.018 | 0.020 | 0.019 | 0.218 | 1.076 | 0.013 | 0.024 | 73 | 0.000 | 12 | 0.0023 | 0 | 0.0035 | 0.0001 | 0.0003 | 0.0028 | 0.0010 | 0.0018 | 0.0000 | 0.0013 | 0.0000 | 0.0000 | 0.0004 | 0.0002 | 0.0000 | 0.0000 | [10 empty] | 0.00 | 0.00 | 0.00 | 2.00 | 15.00 | 90.00
201212 | 2025-02-22 | JIS-S35C | 10.40 TO 10.50 | L+2 | 160X160 | 0.378 | 0.208 | 0.830 | 0.015 | 0.022 | 0.020 | 0.215 | 1.051 | 0.015 | 0.027 | 66 | 0.000 | 11 | 0.0027 | 1 | 0.0033 | 0.0001 | 0.0004 | 0.0031 | 0.0017 | 0.0020 | 0.0000 | 0.0014 | 0.0000 | 0.0000 | 0.0005 | 0.0002 | 0.0000 | 0.0003 | [10 empty] | 0.00 | 0.00 | 0.00 | 2.00 | 15.00 | 90.00
201213 | 2025-02-22 | JIS-S35C | 10.40 TO 10.50 | L+3 | 160X160 | 0.516 | 0.241 | 0.984 | 0.018 | 0.018 | 0.011 | 0.004 | 0.181 | 0.011 | 0.023 | 69 | 0.000 | 5 | 0.0021 | 0 | 0.0027 | 0.0000 | 0.0000 | 0.0029 | 0.0003 | 0.0009 | 0.0000 | 0.0012 | 0.0000 | 0.0000 | 0.0005 | 0.0000 | 0.0000 | 0.0001 | [10 empty] | 0.00 | 0.00 | 0.00 | 2.00 | 20.00 | 90.00
201214 | 2025-02-22 | SKFGRD3 | 3.52 TO 3.55 | L | 200X200 | 0.372 | 0.183 | 0.839 | 0.016 | 0.017 | 0.025 | 0.207 | 1.044 | 0.016 | 0.026 | 79 | 0.000 | 11 | 0.0022 | 0 | 0.0034 | 0.0001 | 0.0003 | 0.0030 | 0.0016 | 0.0025 | 0.0000 | 0.0014 | 0.0000 | 0.0000 | 0.0005 | 0.0002 | 0.0000 | 0.0001 | [10 empty] | 0.00 | 0.00 | 0.00 | 2.00 | 15.00 | 90.00
201215 | 2025-02-22 | SKFGRD3 | 3.62 TO 3.65 | L+1 | 240X280 | 0.530 | 0.226 | 1.014 | 0.014 | 0.018 | 0.012 | 0.006 | 0.185 | 0.012 | 0.023 | 81 | 0.000 | 6 | 0.0020 | 0 | 0.0027 | 0.0000 | 0.0000 | 0.0027 | 0.0005 | 0.0010 | 0.0000 | 0.0012 | 0.0000 | 0.0000 | 0.0005 | 0.0000 | 0.0000 | 0.0000 | [10 empty] | 0.00 | 0.00 | 0.00 | 2.00 | 20.00 | 90.00
201216 | 2025-02-22 | SAE 5140M | 10.40 TO 10.50 | L | 160X160 | 0.527 | 0.225 | 1.006 | 0.017 | 0.020 | 0.013 | 0.008 | 0.174 | 0.012 | 0.024 | 82 | 0.000 | 7 | 0.0014 | 0 | 0.0026 | 0.0000 | 0.0000 | 0.0028 | 0.0006 | 0.0010 | 0.0000 | 0.0012 | 0.0000 | 0.0000 | 0.0005 | 0.0001 | 0.0000 | 0.0000 | [10 empty] | 0.00 | 0.00 | 0.00 | 2.00 | 20.00 | 90.00
201217 | 2025-02-22 | SKFGRD3 | 3.62 TO 3.65 | L+2 | 200X200 | 0.958 | 0.252 | 0.396 | 0.014 | 0.008 | 0.025 | 0.006 | 1.382 | 0.006 | 0.021 | 60 | 0.000 | 3 | 0.0017 | 1 | 0.0025 | 0.0009 | 0.0002 | 0.0000 | 0.0000 | 0.0039 | 0.0000 | 0.0020 | 0.0000 | 0.0000 | 0.0009 | 0.0002 | 0.0000 | 0.0002 | [10 empty] | 0.00 | 0.00 | 0.00 | 0.00 | 15.00 | 100.00
201218 | 2025-02-22 | SAE 5140M | 10.40 TO 10.50 | L | 160X160 | 0.960 | 0.245 | 0.388 | 0.012 | 0.006 | 0.028 | 0.011 | 1.397 | 0.006 | 0.018 | 71 | 0.000 | 4 | 0.0017 | 0 | 0.0022 | 0.0009 | 0.0002 | 0.0000 | 0.0000 | 0.0037 | 0.0000 | 0.0019 | 0.0000 | 0.0000 | 0.0008 | 0.0001 | 0.0000 | 0.0001 | [10 empty] | 0.00 | 0.00 | 0.00 | 0.00 | 15.00 | 100.00
201219 | 2025-02-22 | SAE 5140M | 10.40 TO 10.50 | L+2 | 160X160 | 0.518 | 0.223 | 0.983 | 0.024 | 0.018 | 0.012 | 0.007 | 0.178 | 0.012 | 0.026 | 85 | 0.000 | 7 | 0.0016 | 0 | 0.0026 | 0.0000 | 0.0001 | 0.0029 | 0.0009 | 0.0005 | 0.0000 | 0.0012 | 0.0000 | 0.0000 | 0.0005 | 0.0001 | 0.0000 | 0.0001 | [10 empty] | 0.00 | 0.00 | 0.00 | 2.00 | 20.00 | 90.00
201220 | 2025-02-22 | SAE52100 | 3.38 TO 3.41 | L | 200X200 | 0.948 | 0.272 | 0.399 | 0.019 | 0.003 | 0.023 | 0.005 | 1.394 | 0.005 | 0.011 | 58 | 0.000 | 2 | 0.0021 | 1 | 0.0026 | 0.0009 | 0.0002 | 0.0000 | 0.0000 | 0.0036 | 0.0000 | 0.0020 | 0.0000 | 0.0000 | 0.0009 | 0.0000 | 0.0000 | 0.0001 | [10 empty] | 0.00 | 0.00 | 0.00 | 0.00 | 0.00 | 0.00
201221 | 2025-02-22 | SAE52100 | 3.38 TO 3.41 | L+1 | 200X200 | 0.523 | 0.226 | 1.033 | 0.015 | 0.015 | 0.011 | 0.005 | 0.156 | 0.011 | 0.028 | 78 | 0.000 | 4 | 0.0020 | 0 | 0.0026 | 0.0000 | 0.0001 | 0.0029 | 0.0005 | 0.0009 | 0.0000 | 0.0011 | 0.0000 | 0.0000 | 0.0005 | 0.0001 | 0.0000 | 0.0001 | [10 empty] | 0.00 | 0.00 | 0.00 | 2.00 | 20.00 | 90.00
201222 | 2025-02-22 | 54SiCr6 | 10.40 TO 10.50 | L | 160X160 | 0.521 | 0.214 | 0.994 | 0.020 | 0.017 | 0.018 | 0.007 | 0.166 | 0.011 | 0.026 | 66 | 0.000 | 4 | 0.0019 | 0 | 0.0027 | 0.0000 | 0.0000 | 0.0029 | 0.0003 | 0.0009 | 0.0000 | 0.0012 | 0.0000 | 0.0000 | 0.0005 | 0.0000 | 0.0000 | 0.0001 | [10 empty] | 0.00 | 0.00 | 0.00 | 2.00 | 20.00 | 90.00
201223 | 2025-02-22 | SKFGRD3 | 3.62 TO 3.65 | L+2 | 200X200 | 0.933 | 0.115 | 0.368 | 0.015 | 0.004 | 0.026 | 0.215 | 1.389 | 0.007 | 0.014 | 66 | 0.000 | 2 | 0.0012 | 1 | 0.0025 | 0.0010 | 0.0003 | 0.0000 | 0.0000 | 0.0038 | 0.0000 | 0.0019 | 0.0000 | 0.0000 | 0.0007 | 0.0001 | 0.0000 | 0.0000 | [10 empty] | 0.00 | 0.00 | 0.00 | 0.00 | 0.00 | 0.00
201224 | 2025-02-22 | 54SiCr6 | 10.40 TO 10.50 | L+1 | 160X160 | 0.923 | 0.119 | 0.403 | 0.013 | 0.003 | 0.033 | 0.215 | 1.385 | 0.009 | 0.015 | 54 | 0.000 | 2 | 0.0014 | 1 | 0.0027 | 0.0010 | 0.0003 | 0.0000 | 0.0000 | 0.0040 | 0.0001 | 0.0019 | 0.0000 | 0.0000 | 0.0007 | 0.0001 | 0.0000 | 0.0000 | [10 empty] | 0.00 | 0.00 | 0.00 | 0.00 | 0.00 | 0.00
201225 | 2025-02-22 | 54SiCr6 | 10.40 TO 10.50 | L+2 | 160X160 | 0.699 | 0.186 | 0.579 | 0.015 | 0.059 | 0.059 | 0.004 | 0.157 | 0.013 | 0.006 | 140 | 0.000 | 18 | 0.0018 | 0 | 0.0335 | 0.0006 | 0.0001 | 0.0026 | 0.0000 | 0.0001 | 0.0000 | 0.0015 | 0.0000 | 0.0000 | 0.0007 | 0.0000 | 0.0000 | 0.0000 | [10 empty] | 0.00 | 0.00 | 130.00 | 2.00 | 15.00 | 170.00
201226 | 2025-02-22 | EN18D | 3.50 TO 3.53 | L | 200X200 | 0.938 | 0.259 | 0.394 | 0.022 | 0.003 | 0.031 | 0.009 | 1.399 | 0.007 | 0.013 | 45 | 0.000 | 1 | 0.0017 | 1 | 0.0025 | 0.0010 | 0.0001 | 0.0000 | 0.0000 | 0.0036 | 0.0000 | 0.0021 | 0.0000 | 0.0000 | 0.0009 | 0.0000 | 0.0000 | 0.0000 | [10 empty] | 0.00 | 0.00 | 0.00 | 0.00 | 0.00 | 0.00
201227 | 2025-02-22 | EN18D(M) | 3.50 TO 3.53 | L+1 | 200X200 | 0.928 | 0.260 | 0.422 | 0.010 | 0.004 | 0.025 | 0.006 | 1.403 | 0.007 | 0.014 | 50 | 0.000 | 3 | 0.0023 | 1 | 0.0026 | 0.0010 | 0.0004 | 0.0000 | 0.0000 | 0.0033 | 0.0000 | 0.0020 | 0.0000 | 0.0000 | 0.0009 | 0.0000 | 0.0000 | 0.0003 | [10 empty] | 0.00 | 0.00 | 0.00 | 0.00 | 0.00 | 0.00
201228 | 2025-02-23 | JIS S45C MOD | 10.40 TO 10.50 | L | 160X160 | 0.717 | 0.183 | 0.551 | 0.013 | 0.064 | 0.056 | 0.006 | 0.171 | 0.011 | 0.003 | 130 | 0.000 | 16 | 0.0014 | 0 | 0.0353 | 0.0007 | 0.0001 | 0.0026 | 0.0001 | 0.0002 | 0.0000 | 0.0015 | 0.0000 | 0.0000 | 0.0007 | 0.0000 | 0.0000 | 0.0001 | [10 empty] | 0.00 | 0.00 | 130.00 | 2.00 | 15.00 | 170.00
201229 | 2025-02-23 | EN18D(M) | 3.50 TO 3.53 | L+2 | 200X200 | 0.708 | 0.192 | 0.575 | 0.013 | 0.068 | 0.052 | 0.005 | 0.167 | 0.010 | 0.003 | 128 | 0.000 | 15 | 0.0012 | 0 | 0.0351 | 0.0007 | 0.0001 | 0.0026 | 0.0001 | 0.0002 | 0.0001 | 0.0016 | 0.0000 | 0.0000 | 0.0008 | 0.0000 | 0.0000 | 0.0001 | [10 empty] | 0.00 | 0.00 | 130.00 | 2.00 | 15.00 | 170.00
201230 | 2025-02-23 | JIS S45C MOD | 10.40 TO 10.50 | L+1 | 160X160 | 0.925 | 0.251 | 0.397 | 0.008 | 0.005 | 0.031 | 0.010 | 1.380 | 0.007 | 0.032 | 63 | 0.000 | 4 | 0.0016 | 0 | 0.0024 | 0.0010 | 0.0001 | 0.0000 | 0.0000 | 0.0038 | 0.0000 | 0.0019 | 0.0000 | 0.0000 | 0.0009 | 0.0001 | 0.0000 | 0.0000 | [10 empty] | 0.00 | 0.00 | 0.00 | 0.00 | 0.00 | 0.00
201231 | 2025-02-23 | JIS S45C MOD | 10.40 TO 10.50 | L+2 | 160X160 | 0.563 | 0.202 | 0.756 | 0.009 | 0.005 | 0.012 | 0.005 | 0.159 | 0.010 | 0.020 | 70 | 0.000 | 6 | 0.0018 | 0 | 0.0019 | 0.0004 | 0.0002 | 0.0029 | 0.0000 | 0.0005 | 0.0000 | 0.0014 | 0.0000 | 0.0000 | 0.0007 | 0.0000 | 0.0000 | 0.0001 | [10 empty] | 0.00 | 0.00 | 0.00 | 2.00 | 15.00 | 90.00
201232 | 2025-02-23 | SAE 1140 | 3.43 TO 3.46 | L | 200X200 | 0.560 | 0.193 | 0.772 | 0.018 | 0.007 | 0.016 | 0.007 | 0.154 | 0.011 | 0.020 | 68 | 0.000 | 6 | 0.0013 | 0 | 0.0026 | 0.0003 | 0.0000 | 0.0028 | 0.0001 | 0.0008 | 0.0000 | 0.0013 | 0.0000 | 0.0000 | 0.0006 | 0.0000 | 0.0000 | 0.0001 | [10 empty] | 0.00 | 0.00 | 0.00 | 2.00 | 15.00 | 90.00
201233 | 2025-02-23 | SAE 1140 | 3.44 TO 3.47 | L+1 | 200X200 | 0.531 | 0.245 | 0.850 | 0.014 | 0.004 | 0.011 | 0.003 | 0.152 | 0.010 | 0.024 | 52 | 0.000 | 21 | 0.0014 | 0 | 0.0022 | 0.0001 | 0.0000 | 0.0026 | 0.0001 | 0.0006 | 0.0000 | 0.0014 | 0.0000 | 0.0000 | 0.0005 | 0.0000 | 0.0000 | 0.0000 | [10 empty] | 0.00 | 0.00 | 0.00 | 2.00 | 15.00 | 80.00
201234 | 2025-02-23 | SAE 9254MU | 10.40 TO 10.50 | L | 160X160 | 0.563 | 0.201 | 0.802 | 0.018 | 0.004 | 0.012 | 0.005 | 0.155 | 0.011 | 0.017 | 79 | 0.000 | 7 | 0.0013 | 0 | 0.0019 | 0.0002 | 0.0002 | 0.0030 | 0.0000 | 0.0007 | 0.0000 | 0.0013 | 0.0001 | 0.0000 | 0.0006 | 0.0000 | 0.0000 | 0.0000 | [10 empty] | 0.00 | 0.00 | 0.00 | 2.00 | 15.00 | 90.00
201235 | 2025-02-23 | SAE 1140 | 3.44 TO 3.47 | L+2 | 200X200 | 0.552 | 0.204 | 0.790 | 0.026 | 0.005 | 0.012 | 0.005 | 0.153 | 0.010 | 0.018 | 73 | 0.000 | 8 | 0.0015 | 0 | 0.0030 | 0.0002 | 0.0001 | 0.0027 | 0.0000 | 0.0002 | 0.0000 | 0.0013 | 0.0000 | 0.0000 | 0.0006 | 0.0000 | 0.0000 | 0.0000 | [10 empty] | 0.00 | 0.00 | 0.00 | 2.00 | 15.00 | 90.00
201236 | 2025-02-23 | SAE 9254MU | 10.40 TO 10.50 | L+1 | 160X160 | 0.520 | 0.258 | 0.865 | 0.014 | 0.006 | 0.012 | 0.005 | 0.166 | 0.012 | 0.029 | 63 | 0.000 | 14 | 0.0021 | 0 | 0.0023 | 0.0001 | 0.0002 | 0.0031 | 0.0004 | 0.0008 | 0.0000 | 0.0014 | 0.0000 | 0.0000 | 0.0006 | 0.0000 | 0.0000 | 0.0002 | [10 empty] | 0.00 | 0.00 | 0.00 | 2.00 | 15.00 | 80.00
201237 | 2025-02-23 | SAE 9254MU | 10.40 TO 10.50 | L+2 | 160X160 | 0.537 | 0.276 | 0.861 | 0.013 | 0.004 | 0.014 | 0.005 | 0.163 | 0.012 | 0.030 | 62 | 0.000 | 13 | 0.0024 | 0 | 0.0021 | 0.0001 | 0.0000 | 0.0031 | 0.0004 | 0.0009 | 0.0000 | 0.0013 | 0.0001 | 0.0000 | 0.0006 | 0.0001 | 0.0000 | 0.0001 | [10 empty] | 0.00 | 0.00 | 0.00 | 2.00 | 15.00 | 80.00
201238 | 2025-02-23 | 20MnCr5HL | 3.50 TO 3.53 | L | 200X200 | 0.404 | 0.174 | 0.770 | 0.016 | 0.027 | 0.016 | 0.007 | 0.129 | 0.012 | 0.025 | 53 | 0.000 | 6 | 0.0022 | 2 | 0.0020 | 0.0001 | 0.0000 | 0.0030 | 0.0003 | 0.0002 | 0.0000 | 0.0014 | 0.0000 | 0.0000 | 0.0006 | 0.0000 | 0.0000 | 0.0000 | [10 empty] | 0.00 | 0.00 | 0.00 | 2.00 | 20.00 | 90.00
201239 | 2025-02-23 | 20MnCr5HL | 3.50 TO 3.53 | L+1 | 200X200 | 0.401 | 0.291 | 0.772 | 0.012 | 0.027 | 0.012 | 0.005 | 0.140 | 0.011 | 0.028 | 68 | 0.000 | 6 | 0.0026 | 1 | 0.0020 | 0.0001 | 0.0000 | 0.0028 | 0.0000 | 0.0004 | 0.0000 | 0.0010 | 0.0000 | 0.0000 | 0.0006 | 0.0000 | 0.0000 | 0.0002 | [10 empty] | 0.00 | 0.00 | 0.00 | 2.00 | 20.00 | 90.00
201240 | 2025-02-23 | 20MnCr5HL | 3.50 TO 3.53 | L+2 | 200X200 | 0.321 | 0.177 | 0.629 | 0.013 | 0.009 | 0.017 | 0.164 | 0.852 | 0.014 | 0.029 | 82 | 0.000 | 18 | 0.0024 | 1 | 0.0021 | 0.0005 | 0.0002 | 0.0028 | 0.0004 | 0.0023 | 0.0000 | 0.0013 | 0.0000 | 0.0000 | 0.0006 | 0.0002 | 0.0000 | 0.0002 | [10 empty] | 0.00 | 0.00 | 0.00 | 0.00 | 0.00 | 0.00
201241 | 2025-02-23 | 16MnCr5DW | 3.20 TO 3.25 | L | 240X280 | 0.387 | 0.189 | 0.776 | 0.017 | 0.025 | 0.011 | 0.006 | 0.157 | 0.011 | 0.024 | 71 | 0.000 | 6 | 0.0019 | 1 | 0.0024 | 0.0003 | 0.0001 | 0.0027 | 0.0000 | 0.0003 | 0.0000 | 0.0012 | 0.0000 | 0.0000 | 0.0007 | 0.0000 | 0.0000 | 0.0001 | [10 empty] | 0.00 | 0.00 | 0.00 | 2.00 | 20.00 | 90.00
201242 | 2025-02-23 | 16MnCr5DW | 3.20 TO 3.25 | L+1 | 240X280 | 0.334 | 0.174 | 0.657 | 0.013 | 0.008 | 0.016 | 0.161 | 0.910 | 0.012 | 0.021 | 86 | 0.000 | 16 | 0.0024 | 0 | 0.0024 | 0.0005 | 0.0002 | 0.0027 | 0.0006 | 0.0018 | 0.0000 | 0.0014 | 0.0000 | 0.0000 | 0.0006 | 0.0001 | 0.0000 | 0.0000 | [10 empty] | 0.00 | 0.00 | 0.00 | 0.00 | 0.00 | 0.00
201243 | 2025-02-23 | 16MnCr5DW | 3.20 TO 3.25 | L+2 | 240X280 | 0.317 | 0.173 | 0.683 | 0.014 | 0.009 | 0.024 | 0.155 | 0.886 | 0.013 | 0.025 | 83 | 0.000 | 14 | 0.0030 | 0 | 0.0024 | 0.0005 | 0.0002 | 0.0030 | 0.0007 | 0.0021 | 0.0000 | 0.0016 | 0.0000 | 0.0000 | 0.0006 | 0.0002 | 0.0000 | 0.0002 | [10 empty] | 0.00 | 0.00 | 0.00 | 0.00 | 0.00 | 0.00
201244 | 2025-02-23 | ST52-3 | 6.02 TO 6.05 | L | 200X200 | 0.364 | 0.206 | 0.838 | 0.019 | 0.026 | 0.018 | 0.005 | 1.138 | 0.013 | 0.018 | 68 | 0.000 | 10 | 0.0023 | 1 | 0.0032 | 0.0000 | 0.0004 | 0.0030 | 0.0009 | 0.0035 | 0.0000 | 0.0014 | 0.0000 | 0.0000 | 0.0007 | 0.0001 | 0.0000 | 0.0003 | [10 empty] | 0.00 | 0.00 | 0.00 | 2.00 | 20.00 | 90.00
201245 | 2025-02-23 | ST52-3 | 6.02 TO 6.05 | L+1 | 200X200 | 0.370 | 0.174 | 0.857 | 0.013 | 0.030 | 0.016 | 0.004 | 1.123 | 0.013 | 0.024 | 85 | 0.000 | 11 | 0.0026 | 0 | 0.0030 | 0.0000 | 0.0003 | 0.0028 | 0.0007 | 0.0035 | 0.0000 | 0.0012 | 0.0000 | 0.0000 | 0.0006 | 0.0002 | 0.0000 | 0.0002 | [10 empty] | 0.00 | 0.00 | 0.00 | 2.00 | 20.00 | 90.00
201246 | 2025-02-23 | ST52-3 | 6.02 TO 6.05 | L+2 | 200X200 | 0.176 | 0.217 | 0.717 | 0.016 | 0.003 | 0.015 | 0.003 | 0.115 | 0.010 | 0.024 | 68 | 0.000 | 20 | 0.0018 | 1 | 0.0021 | 0.0004 | 0.0001 | 0.0029 | 0.0000 | 0.0002 | 0.0000 | 0.0013 | 0.0001 | 0.0000 | 0.0007 | 0.0000 | 0.0000 | 0.0001 | [10 empty] | 0.00 | 0.00 | 0.00 | 2.00 | 20.00 | 90.00
201247 | 2025-02-23 | 20MnCr5ALN | 3.00 TO 3.05 | L | 240X280 | 0.377 | 0.188 | 0.861 | 0.021 | 0.022 | 0.022 | 0.006 | 1.129 | 0.012 | 0.022 | 75 | 0.000 | 14 | 0.0027 | 0 | 0.0032 | 0.0000 | 0.0003 | 0.0029 | 0.0007 | 0.0029 | 0.0000 | 0.0012 | 0.0000 | 0.0000 | 0.0006 | 0.0002 | 0.0000 | 0.0003 | [10 empty] | 0.00 | 0.00 | 0.00 | 2.00 | 20.00 | 90.00
201248 | 2025-02-23 | 20MnCr5ALN | 4.20 TO 4.23 | L+1 | 240X280 | 0.171 | 0.195 | 0.740 | 0.016 | 0.005 | 0.014 | 0.006 | 0.115 | 0.011 | 0.027 | 65 | 0.000 | 19 | 0.0016 | 0 | 0.0020 | 0.0004 | 0.0000 | 0.0029 | 0.0000 | 0.0006 | 0.0000 | 0.0014 | 0.0000 | 0.0000 | 0.0006 | 0.0001 | 0.0000 | 0.0002 | [10 empty] | 0.00 | 0.00 | 0.00 | 2.00 | 20.00 | 90.00
201249 | 2025-02-23 | 20MnCr5ALN | 4.20 TO 4.23 | L+2 | 240X280 | 0.170 | 0.174 | 0.726 | 0.017 | 0.004 | 0.016 | 0.005 | 0.103 | 0.011 | 0.023 | 66 | 0.000 | 21 | 0.0012 | 0 | 0.0020 | 0.0003 | 0.0000 | 0.0029 | 0.0000 | 0.0006 | 0.0000 | 0.0013 | 0.0000 | 0.0000 | 0.0006 | 0.0000 | 0.0000 | 0.0000 | [10 empty] | 0.00 | 0.00 | 0.00 | 2.00 | 20.00 | 90.00
201250 | 2025-02-23 | SAE 9254D | 7.50 TO 7.55 | L | 180X180 | 0.414 | 0.241 | 0.859 | 0.016 | 0.110 | 0.010 | 0.005 | 0.113 | 0.011 | 0.022 | 64 | 0.000 | 2 | 0.0034 | 3 | 0.0024 | 0.0000 | 0.0002 | 0.0028 | 0.0002 | 0.0003 | 0.0000 | 0.0012 | 0.0000 | 0.0000 | 0.0006 | 0.0001 | 0.0000 | 0.0002 | [10 empty] | 0.00 | 0.00 | 0.00 | 2.00 | 25.00 | 80.00
201251 | 2025-02-23 | SAE 9254D | 7.50 TO 7.55 | L+1 | 180X180 | 0.414 | 0.217 | 0.878 | 0.016 | 0.107 | 0.011 | 0.005 | 0.115 | 0.012 | 0.020 | 72 | 0.000 | 2 | 0.0021 | 2 | 0.0022 | 0.0000 | 0.0000 | 0.0026 | 0.0002 | 0.0004 | 0.0000 | 0.0011 | 0.0000 | 0.0000 | 0.0006 | 0.0005 | 0.0000 | 0.0001 | [10 empty] | 0.00 | 0.00 | 0.00 | 2.00 | 25.00 | 80.00
201252 | 2025-02-23 | 100CrMnSi6-4 | 3.85 TO 3.90 | L | 240X280 | 0.409 | 0.227 | 0.880 | 0.014 | 0.109 | 0.012 | 0.005 | 0.120 | 0.014 | 0.023 | 73 | 0.000 | 2 | 0.0026 | 1 | 0.0022 | 0.0000 | 0.0000 | 0.0027 | 0.0004 | 0.0006 | 0.0000 | 0.0011 | 0.0000 | 0.0000 | 0.0006 | 0.0001 | 0.0000 | 0.0001 | [10 empty] | 0.00 | 0.00 | 0.00 | 2.00 | 25.00 | 80.00
201253 | 2025-02-23 | SAE 9254D | 7.50 TO 7.55 | L+2 | 180X180 | 0.204 | 0.218 | 0.994 | 0.014 | 0.017 | 0.942 | 0.006 | 1.034 | 0.012 | 0.024 | 79 | 0.001 | 16 | 0.0027 | 1 | 0.0034 | 0.0000 | 0.0004 | 0.0024 | 0.0014 | 0.0040 | 0.0000 | 0.0014 | 0.0000 | 0.0000 | 0.0006 | 0.0005 | 0.0000 | 0.0004 | [10 empty] | 0.00 | 0.00 | 0.00 | 0.00 | 0.00 | 0.00
201254 | 2025-02-23 | 100CrMnSi6-4 | 3.85 TO 3.90 | L+1 | 240X280 | 0.206 | 0.226 | 1.005 | 0.016 | 0.017 | 0.959 | 0.010 | 1.034 | 0.012 | 0.022 | 83 | 0.000 | 18 | 0.0024 | 1 | 0.0035 | 0.0000 | 0.0003 | 0.0022 | 0.0017 | 0.0042 | 0.0001 | 0.0014 | 0.0000 | 0.0000 | 0.0006 | 0.0003 | 0.0000 | 0.0003 | [10 empty] | 0.00 | 0.00 | 0.00 | 0.00 | 0.00 | 0.00
201255 | 2025-02-23 | 100CrMnSi6-4 | 3.85 TO 3.90 | L+2 | 240X280 | 0.430 | 0.224 | 0.765 | 0.020 | 0.004 | 0.018 | 0.175 | 1.141 | 0.013 | 0.024 | 81 | 0.000 | 13 | 0.0034 | 1 | 0.0030 | 0.0001 | 0.0004 | 0.0028 | 0.0011 | 0.0027 | 0.0000 | 0.0014 | 0.0000 | 0.0000 | 0.0005 | 0.0003 | 0.0000 | 0.0001 | [10 empty] | 0.00 | 0.00 | 0.00 | 2.00 | 20.00 | 90.00
201256 | 2025-02-23 | 15CrNi6 | 11.80 TO 11.90 | L | 180X180 | 0.198 | 0.229 | 1.030 | 0.019 | 0.017 | 0.960 | 0.028 | 1.010 | 0.012 | 0.023 | 82 | 0.000 | 11 | 0.0029 | 1 | 0.0035 | 0.0000 | 0.0004 | 0.0023 | 0.0016 | 0.0036 | 0.0003 | 0.0014 | 0.0000 | 0.0000 | 0.0005 | 0.0006 | 0.0000 | 0.0005 | [10 empty] | 0.00 | 0.00 | 0.00 | 0.00 | 0.00 | 0.00
201257 | 2025-02-23 | 15CrNi6 | 11.80 TO 11.90 | L+1 | 180X180 | 0.424 | 0.264 | 0.766 | 0.015 | 0.007 | 0.020 | 0.176 | 1.143 | 0.013 | 0.026 | 91 | 0.000 | 13 | 0.0041 | 1 | 0.0030 | 0.0001 | 0.0005 | 0.0029 | 0.0011 | 0.0035 | 0.0000 | 0.0013 | 0.0000 | 0.0000 | 0.0005 | 0.0002 | 0.0000 | 0.0001 | [10 empty] | 0.00 | 0.00 | 0.00 | 2.00 | 20.00 | 90.00
201258 | 2025-02-23 | 100Cr6HS | 3.20 TO 3.25 | L | 240X280 | 0.425 | 0.240 | 0.789 | 0.014 | 0.007 | 0.016 | 0.185 | 1.122 | 0.014 | 0.027 | 89 | 0.000 | 16 | 0.0041 | 1 | 0.0030 | 0.0000 | 0.0004 | 0.0029 | 0.0010 | 0.0035 | 0.0000 | 0.0012 | 0.0000 | 0.0000 | 0.0004 | 0.0002 | 0.0000 | 0.0001 | [10 empty] | 0.00 | 0.00 | 0.00 | 2.00 | 20.00 | 90.00
201259 | 2025-02-23 | 100Cr6HS | 3.20 TO 3.25 | L+1 | 240X280 | 0.945 | 0.205 | 0.371 | 0.012 | 0.009 | 0.027 | 0.013 | 1.473 | 0.005 | 0.019 | 66 | 0.000 | 5 | 0.0011 | 0 | 0.0024 | 0.0009 | 0.0002 | 0.0000 | 0.0000 | 0.0037 | 0.0000 | 0.0019 | 0.0000 | 0.0000 | 0.0008 | 0.0001 | 0.0000 | 0.0000 | [10 empty] | 0.00 | 0.00 | 0.00 | 0.00 | 0.00 | 0.00
201260 | 2025-02-23 | SAE 4140 | 7.50 TO 7.55 | L | 180X180 | 0.949 | 0.215 | 0.372 | 0.012 | 0.008 | 0.034 | 0.006 | 1.443 | 0.005 | 0.027 | 76 | 0.000 | 5 | 0.0016 | 1 | 0.0020 | 0.0008 | 0.0001 | 0.0000 | 0.0000 | 0.0037 | 0.0000 | 0.0018 | 0.0000 | 0.0000 | 0.0008 | 0.0001 | 0.0000 | 0.0000 | [10 empty] | 0.00 | 0.00 | 0.00 | 0.00 | 0.00 | 0.00
201261 | 2025-02-23 | 100Cr6HS | 3.20 TO 3.25 | L+2 | 240X280 | 0.520 | 0.239 | 1.036 | 0.016 | 0.015 | 0.022 | 0.007 | 0.179 | 0.012 | 0.024 | 93 | 0.000 | 3 | 0.0020 | 0 | 0.0027 | 0.0000 | 0.0001 | 0.0028 | 0.0002 | 0.0011 | 0.0000 | 0.0011 | 0.0000 | 0.0000 | 0.0005 | 0.0001 | 0.0000 | 0.0002 | [10 empty] | 0.00 | 0.00 | 0.00 | 2.00 | 20.00 | 90.00
201262 | 2025-02-24 | SAE 4140 | 7.50 TO 7.55 | L+2 | 180X180 | 0.962 | 0.217 | 0.357 | 0.010 | 0.005 | 0.028 | 0.008 | 1.432 | 0.006 | 0.014 | 67 | 0.000 | 5 | 0.0016 | 0 | 0.0022 | 0.0010 | 0.0001 | 0.0000 | 0.0000 | 0.0040 | 0.0000 | 0.0019 | 0.0000 | 0.0000 | 0.0009 | 0.0001 | 0.0000 | 0.0000 | [10 empty] | 0.00 | 0.00 | 0.00 | 0.00 | 0.00 | 0.00
201263 | 2025-02-24 | SAE 4140 | 7.50 TO 7.55 | L+1 | 180X180 | 0.527 | 0.267 | 1.016 | 0.015 | 0.018 | 0.021 | 0.006 | 0.177 | 0.012 | 0.024 | 90 | 0.000 | 5 | 0.0025 | 0 | 0.0028 | 0.0000 | 0.0000 | 0.0029 | 0.0003 | 0.0008 | 0.0000 | 0.0010 | 0.0000 | 0.0000 | 0.0005 | 0.0000 | 0.0000 | 0.0003 | [10 empty] | 0.00 | 0.00 | 0.00 | 2.00 | 20.00 | 90.00
201264 | 2025-02-24 | S55CR | 3.00 TO 3.05 | L | 240X280 | 0.515 | 0.249 | 1.000 | 0.020 | 0.016 | 0.012 | 0.005 | 0.179 | 0.012 | 0.021 | 69 | 0.000 | 7 | 0.0028 | 0 | 0.0027 | 0.0000 | 0.0001 | 0.0028 | 0.0001 | 0.0009 | 0.0000 | 0.0011 | 0.0000 | 0.0000 | 0.0005 | 0.0000 | 0.0000 | 0.0002 | [10 empty] | 0.00 | 0.00 | 0.00 | 2.00 | 20.00 | 90.00
201265 | 2025-02-24 | S55CR | 3.00 TO 3.05 | L+1 | 240X280 | 0.980 | 0.246 | 0.365 | 0.014 | 0.003 | 0.031 | 0.009 | 1.436 | 0.006 | 0.020 | 57 | 0.000 | 1 | 0.0021 | 1 | 0.0022 | 0.0009 | 0.0003 | 0.0000 | 0.0000 | 0.0040 | 0.0000 | 0.0019 | 0.0000 | 0.0000 | 0.0009 | 0.0001 | 0.0000 | 0.0001
201266 | 2025-02-24 | SAE 9254D | 7.50 TO 7.55 | L | 180X180 | 0.966 | 0.230 | 0.353 | 0.010 | 0.005 | 0.027 | 0.008 | 1.413 | 0.005 | 0.020 | 71 | 0.000 | 7 | 0.0014 | 0 | 0.0021 | 0.0010 | 0.0001 | 0.0000 | 0.0000 | 0.0040 | 0.0000 | 0.0018 | 0.0000 | 0.0000 | 0.0009 | 0.0001 | 0.0000 | 0.0001
201267 | 2025-02-24 | S55CR | 3.00 TO 3.05 | L+2 | 240X280 | 0.538 | 0.229 | 0.857 | 0.015 | 0.025 | 0.012 | 0.009 | 0.170 | 0.011 | 0.027 | 96 | 0.000 | 5 | 0.0022 | 1 | 0.0019 | 0.0000 | 0.0001 | 0.0029 | 0.0004 | 0.0005 | 0.0000 | 0.0013 | 0.0000 | 0.0000 | 0.0005 | 0.0000 | 0.0000 | 0.0000 | [10 empty] | 0.00 | 0.00 | 0.00 | 2.00 | 20.00 | 90.00
201268 | 2025-02-24 | SAE 9254D | 7.50 TO 7.55 | L+1 | 180X180 | 0.978 | 0.239 | 0.390 | 0.017 | 0.005 | 0.029 | 0.007 | 1.441 | 0.004 | 0.022 | 70 | 0.000 | 7 | 0.0020 | 0 | 0.0022 | 0.0009 | 0.0003 | 0.0000 | 0.0000 | 0.0040 | 0.0000 | 0.0017 | 0.0000 | 0.0000 | 0.0009 | 0.0002 | 0.0000 | 0.0001
201269 | 2025-02-24 | S55CR | 3.34 TO 3.37 | L | 240X280 | 0.550 | 0.247 | 0.886 | 0.016 | 0.029 | 0.012 | 0.009 | 0.171 | 0.011 | 0.024 | 80 | 0.000 | 8 | 0.0024 | 0 | 0.0023 | 0.0000 | 0.0001 | 0.0026 | 0.0000 | 0.0004 | 0.0000 | 0.0011 | 0.0000 | 0.0000 | 0.0005 | 0.0000 | 0.0000 | 0.0001 | [10 empty] | 0.00 | 0.00 | 0.00 | 2.00 | 20.00 | 90.00
201270 | 2025-02-24 | SAE 9254D | 7.50 TO 7.55 | L+2 | 180X180 | 0.552 | 0.260 | 0.883 | 0.012 | 0.034 | 0.012 | 0.008 | 0.161 | 0.011 | 0.026 | 88 | 0.000 | 10 | 0.0023 | 0 | 0.0021 | 0.0000 | 0.0001 | 0.0027 | 0.0000 | 0.0005 | 0.0000 | 0.0011 | 0.0000 | 0.0000 | 0.0006 | 0.0000 | 0.0000 | 0.0002 | [10 empty] | 0.00 | 0.00 | 0.00 | 2.00 | 20.00 | 90.00
201271 | 2025-02-24 | S55CR | 3.34 TO 3.37 | L+1 | 240X280 | 0.210 | 0.255 | 1.329 | 0.015 | 0.011 | 0.269 | 0.178 | 0.687 | 0.014 | 0.034 | 72 | 0.000 | 12 | 0.0019 | 0 | 0.0039 | 0.0000 | 0.0005 | 0.0031 | 0.0015 | 0.0023 | 0.0000 | 0.0008 | 0.0007 | 0.0000 | 0.0002 | 0.0007 | 0.0000 | 0.0002 | [10 empty] | 0.00 | 0.00 | 0.00 | 0.00 | 15.00 | 90.00
201272 | 2025-02-24 | S55CR | 3.34 TO 3.37 | L+2 | 240X280 | 0.211 | 0.285 | 1.355 | 0.014 | 0.014 | 0.268 | 0.178 | 0.676 | 0.015 | 0.029 | 79 | 0.001 | 9 | 0.0024 | 0 | 0.0042 | 0.0000 | 0.0004 | 0.0032 | 0.0021 | 0.0022 | 0.0000 | 0.0009 | 0.0010 | 0.0000 | 0.0002 | 0.0012 | 0.0000 | 0.0003 | [10 empty] | 0.00 | 0.00 | 0.00 | 0.00 | 15.00 | 90.00
201273 | 2025-02-24 | 30MNVS6 | 11.80 TO 11.90 | L | 180X180 | 0.930 | 0.232 | 0.402 | 0.017 | 0.004 | 0.026 | 0.007 | 1.465 | 0.005 | 0.016 | 64 | 0.000 | 3 | 0.0019 | 1 | 0.0022 | 0.0007 | 0.0002 | 0.0000 | 0.0000 | 0.0043 | 0.0000 | 0.0018 | 0.0000 | 0.0000 | 0.0008 | 0.0001 | 0.0000 | 0.0001 | [10 empty] | 0.00 | 0.00 | 0.00 | 2.00 | 12.00 | 90.00
201274 | 2025-02-24 | 30MNVS6 | 11.80 TO 11.90 | L+1 | 180X180 | 0.205 | 0.283 | 1.376 | 0.015 | 0.011 | 0.266 | 0.173 | 0.695 | 0.015 | 0.030 | 67 | 0.001 | 9 | 0.0024 | 1 | 0.0042 | 0.0000 | 0.0005 | 0.0032 | 0.0022 | 0.0025 | 0.0000 | 0.0009 | 0.0008 | 0.0000 | 0.0002 | 0.0011 | 0.0000 | 0.0003 | [10 empty] | 0.00 | 0.00 | 0.00 | 0.00 | 15.00 | 90.00
201275 | 2025-02-24 | 30MNVS6 | 11.80 TO 11.90 | L+2 | 180X180 | 0.974 | 0.209 | 0.412 | 0.019 | 0.006 | 0.027 | 0.011 | 1.497 | 0.005 | 0.025 | 61 | 0.000 | 6 | 0.0020 | 0 | 0.0023 | 0.0009 | 0.0002 | 0.0000 | 0.0000 | 0.0040 | 0.0000 | 0.0020 | 0.0000 | 0.0000 | 0.0009 | 0.0001 | 0.0000 | 0.0002 | [10 empty] | 0.00 | 0.00 | 0.00 | 2.00 | 12.00 | 90.00
201276 | 2025-02-24 | SAE 1538MV | 3.75 TO 3.78 | L | 240X280 | 0.979 | 0.282 | 0.425 | 0.018 | 0.003 | 0.028 | 0.006 | 1.507 | 0.006 | 0.014 | 79 | 0.000 | 4 | 0.0022 | 1 | 0.0025 | 0.0008 | 0.0002 | 0.0000 | 0.0000 | 0.0041 | 0.0000 | 0.0019 | 0.0000 | 0.0000 | 0.0009 | 0.0002 | 0.0000 | 0.0002 | [10 empty] | 0.00 | 0.00 | 0.00 | 2.00 | 12.00 | 90.00
201277 | 2025-02-24 | SAE 1538MV | 3.75 TO 3.78 | L+1 | 240X280 | 0.190 | 0.283 | 1.430 | 0.016 | 0.005 | 0.049 | 0.007 | 0.782 | 0.015 | 0.026 | 68 | 0.001 | 24 | 0.0024 | 1 | 0.0041 | 0.0000 | 0.0004 | 0.0033 | 0.0016 | 0.0028 | 0.0000 | 0.0011 | 0.0002 | 0.0000 | 0.0004 | 0.0008 | 0.0000 | 0.0005 | [10 empty] | 0.00 | 0.00 | 0.00 | 0.00 | 15.00 | 90.00
201278 | 2025-02-24 | SAE 1538MV | 3.75 TO 3.78 | L+2 | 240X280 | 0.188 | 0.288 | 1.455 | 0.014 | 0.005 | 0.057 | 0.011 | 0.800 | 0.017 | 0.027 | 95 | 0.001 | 11 | 0.0021 | 0 | 0.0039 | 0.0000 | 0.0005 | 0.0033 | 0.0017 | 0.0024 | 0.0000 | 0.0010 | 0.0007 | 0.0000 | 0.0003 | 0.0010 | 0.0000 | 0.0005 | [10 empty] | 0.00 | 0.00 | 0.00 | 0.00 | 15.00 | 90.00
201279 | 2025-02-24 | SAE 10B21M1 | 7.50 TO 7.55 | L | 180X180 | 0.193 | 0.207 | 1.150 | 0.015 | 0.025 | 0.024 | 0.006 | 1.060 | 0.014 | 0.025 | 69 | 0.001 | 9 | 0.0019 | 0 | 0.0034 | 0.0000 | 0.0005 | 0.0032 | 0.0015 | 0.0026 | 0.0000 | 0.0011 | 0.0010 | 0.0000 | 0.0005 | 0.0011 | 0.0000 | 0.0005 | [10 empty] | 0.00 | 0.00 | 0.00 | 2.50 | 20.00 | 90.00
201280 | 2025-02-24 | SAE 10B21M1 | 7.50 TO 7.55 | L+1 | 180X180 | 0.181 | 0.328 | 1.458 | 0.014 | 0.004 | 0.045 | 0.007 | 0.839 | 0.014 | 0.027 | 71 | 0.001 | 7 | 0.0028 | 2 | 0.0040 | 0.0000 | 0.0005 | 0.0034 | 0.0018 | 0.0029 | 0.0000 | 0.0010 | 0.0022 | 0.0000 | 0.0004 | 0.0008 | 0.0000 | 0.0007 | [10 empty] | 0.00 | 0.00 | 0.00 | 0.00 | 15.00 | 90.00
201281 | 2025-02-24 | SAE 10B21M1 | 7.50 TO 7.55 | L+1 | 180X180 | 0.187 | 0.212 | 1.176 | 0.017 | 0.026 | 0.021 | 0.007 | 1.072 | 0.014 | 0.027 | 65 | 0.001 | 7 | 0.0023 | 1 | 0.0035 | 0.0000 | 0.0005 | 0.0033 | 0.0015 | 0.0034 | 0.0000 | 0.0010 | 0.0008 | 0.0000 | 0.0005 | 0.0008 | 0.0000 | 0.0004 | [10 empty] | 0.00 | 0.00 | 0.00 | 2.50 | 20.00 | 90.00
201282 | 2025-02-24 | 42CrMOS4 | 6.01 TO 6.04 | L | 240X280 | 0.186 | 0.197 | 1.176 | 0.021 | 0.025 | 0.028 | 0.009 | 1.072 | 0.014 | 0.025 | 83 | 0.000 | 7 | 0.0019 | 1 | 0.0035 | 0.0000 | 0.0004 | 0.0031 | 0.0015 | 0.0029 | 0.0000 | 0.0011 | 0.0001 | 0.0000 | 0.0004 | 0.0004 | 0.0000 | 0.0005 | [10 empty] | 0.00 | 0.00 | 0.00 | 2.50 | 20.00 | 90.00
201283 | 2025-02-24 | 42CrMOS4 | 6.01 TO 6.04 | L+1 | 240X280 | 0.361 | 0.240 | 0.798 | 0.021 | 0.015 | 0.012 | 0.007 | 0.107 | 0.010 | 0.024 | 70 | 0.000 | 12 | 0.0030 | 1 | 0.0020 | 0.0000 | 0.0000 | 0.0028 | 0.0003 | 0.0002 | 0.0000 | 0.0012 | 0.0002 | 0.0000 | 0.0006 | 0.0000 | 0.0000 | 0.0001 | [10 empty] | 0.00 | 0.00 | 0.00 | 2.00 | 20.00 | 90.00
201284 | 2025-02-24 | 42CrMOS4 | 6.01 TO 6.04 | L+2 | 240X280 | 0.349 | 0.223 | 0.784 | 0.016 | 0.014 | 0.015 | 0.008 | 0.125 | 0.011 | 0.016 | 60 | 0.000 | 14 | 0.0017 | 0 | 0.0017 | 0.0000 | 0.0001 | 0.0028 | 0.0002 | 0.0004 | 0.0000 | 0.0013 | 0.0001 | 0.0000 | 0.0005 | 0.0000 | 0.0000 | 0.0001 | [10 empty] | 0.00 | 0.00 | 0.00 | 2.00 | 20.00 | 90.00
201285 | 2025-02-24 | JIS S45C MOD | 11.80 TO 11.90 | L | 180X180 | 0.194 | 0.248 | 1.334 | 0.012 | 0.024 | 0.259 | 0.264 | 0.765 | 0.015 | 0.031 | 102 | 0.001 | 9 | 0.0018 | 1 | 0.0039 | 0.0000 | 0.0003 | 0.0031 | 0.0021 | 0.0018 | 0.0000 | 0.0007 | 0.0002 | 0.0000 | 0.0001 | 0.0015 | 0.0000 | 0.0002 | [10 empty] | 0.00 | 0.00 | 85.00 | 2.00 | 20.00 | 135.00
201286 | 2025-02-24 | JIS S45C MOD | 11.80 TO 11.90 | L+1 | 180X180 | 0.201 | 0.248 | 1.349 | 0.018 | 0.026 | 0.248 | 0.281 | 0.797 | 0.016 | 0.028 | 100 | 0.001 | 7 | 0.0024 | 1 | 0.0041 | 0.0000 | 0.0005 | 0.0031 | 0.0022 | 0.0024 | 0.0000 | 0.0007 | 0.0004 | 0.0000 | 0.0001 | 0.0009 | 0.0000 | 0.0001 | [10 empty] | 0.00 | 0.00 | 85.00 | 2.00 | 20.00 | 135.00
201287 | 2025-02-24 | 20MnCr5 | 4.20 TO 4.23 | L | 240X280 | 0.392 | 0.528 | 1.385 | 0.020 | 0.065 | 0.012 | 0.014 | 0.132 | 0.012 | 0.021 | 131 | 0.001 | 12 | 0.0037 | 3 | 0.0035 | 0.0000 | 0.0005 | 0.0033 | 0.0012 | 0.0008 | 0.0000 | 0.0009 | 0.0001 | 0.0000 | 0.0004 | 0.0000 | 0.0000 | 0.0004 | [10 empty] | 0.00 | 0.00 | 0.00 | 0.00 | 0.00 | 0.00
201288 | 2025-02-24 | JIS S45C MOD | 11.80 TO 11.90 | L+2 | 180X180 | 0.190 | 0.245 | 1.365 | 0.017 | 0.022 | 0.261 | 0.272 | 0.782 | 0.016 | 0.027 | 117 | 0.001 | 9 | 0.0020 | 1 | 0.0043 | 0.0000 | 0.0005 | 0.0031 | 0.0022 | 0.0024 | 0.0000 | 0.0009 | 0.0000 | 0.0000 | 0.0001 | 0.0006 | 0.0000 | 0.0001 | [10 empty] | 0.00 | 0.00 | 85.00 | 2.00 | 20.00 | 135.00
201289 | 2025-02-24 | 20MnCr5 | 4.20 TO 4.25 | L+1 | 240X280 | 0.398 | 0.538 | 1.472 | 0.018 | 0.065 | 0.015 | 0.013 | 0.141 | 0.012 | 0.020 | 142 | 0.000 | 9 | 0.0035 | 3 | 0.0036 | 0.0000 | 0.0004 | 0.0031 | 0.0011 | 0.0009 | 0.0000 | 0.0008 | 0.0000 | 0.0000 | 0.0002 | 0.0001 | 0.0000 | 0.0003 | [10 empty] | 0.00 | 0.00 | 0.00 | 0.00 | 0.00 | 0.00
201290 | 2025-02-24 | 41Cr4 | 11.80 TO 11.90 | L | 180X180 | 0.395 | 0.537 | 1.432 | 0.017 | 0.058 | 0.015 | 0.008 | 0.134 | 0.012 | 0.020 | 141 | 0.001 | 6 | 0.0043 | 4 | 0.0033 | 0.0000 | 0.0005 | 0.0030 | 0.0010 | 0.0008 | 0.0000 | 0.0009 | 0.0000 | 0.0000 | 0.0002 | 0.0001 | 0.0000 | 0.0003 | [10 empty] | 0.00 | 0.00 | 0.00 | 0.00 | 0.00 | 0.00
201291 | 2025-02-24 | 41Cr4 | 11.80 TO 11.90 | L+1 | 180X180 | 0.118 | 0.591 | 0.424 | 0.009 | 0.004 | 0.026 | 0.461 | 1.190 | 0.016 | 0.020 | 90 | 0.001 | 27 | 0.0020 | 1 | 0.0019 | 0.0008 | 0.0004 | 0.0031 | 0.0020 | 0.0038 | 0.0013 | 0.0018 | 0.0001 | 0.0000 | 0.0004 | 0.0004 | 0.0000 | 0.0000 | [10 empty] | 0.00 | 0.00 | 0.00 | 0.00 | 20.00 | 90.00
201292 | 2025-02-24 | SCM320H | 3.84 TO 3.87 | S | 240X280 | 0.104 | 0.579 | 0.408 | 0.010 | 0.005 | 0.019 | 0.468 | 1.165 | 0.015 | 0.019 | 85 | 0.001 | 22 | 0.0017 | 0 | 0.0019 | 0.0010 | 0.0004 | 0.0032 | 0.0019 | 0.0033 | 0.0010 | 0.0018 | 0.0001 | 0.0000 | 0.0004 | 0.0003 | 0.0000 | 0.0000 | [10 empty] | 0.00 | 0.00 | 0.00 | 0.00 | 20.00 | 90.00
201293 | 2025-02-24 | 41Cr4 | 11.80 TO 11.90 | L+2 | 180X180 | 0.441 | 0.226 | 1.050 | 0.018 | 0.033 | 0.016 | 0.005 | 0.208 | 0.011 | 0.022 | 91 | 0.000 | 11 | 0.0021 | 0 | 0.0905 | 0.0000 | 0.0003 | 0.0031 | 0.0007 | 0.0007 | 0.0000 | 0.0012 | 0.0000 | 0.0000 | 0.0004 | 0.0001 | 0.0000 | 0.0002 | [10 empty] | 0.00 | 0.00 | 80.00 | 0.00 | 0.00 | 150.00
201294 | 2025-02-24 | 41Cr4 | 11.80 TO 11.90 | L+3 | 180X180 | 0.432 | 0.236 | 1.031 | 0.016 | 0.028 | 0.016 | 0.009 | 0.213 | 0.011 | 0.026 | 122 | 0.000 | 7 | 0.0023 | 0 | 0.0948 | 0.0000 | 0.0004 | 0.0031 | 0.0007 | 0.0008 | 0.0000 | 0.0011 | 0.0000 | 0.0000 | 0.0004 | 0.0001 | 0.0000 | 0.0003 | [10 empty] | 0.00 | 0.00 | 80.00 | 0.00 | 0.00 | 150.00
201295 | 2025-02-25 | SAE 5219 | 3.20 TO 3.25 | L+2 | 240X280 | 0.187 | 0.189 | 1.181 | 0.014 | 0.033 | 0.017 | 0.005 | 1.051 | 0.013 | 0.025 | 95 | 0.001 | 9 | 0.0016 | 0 | 0.0035 | 0.0000 | 0.0003 | 0.0031 | 0.0016 | 0.0031 | 0.0000 | 0.0012 | 0.0000 | 0.0000 | 0.0004 | 0.0008 | 0.0000 | 0.0004 | [10 empty] | 0.00 | 0.00 | 600.00 | 2.00 | 20.00 | 120.00
201296 | 2025-02-25 | SAE 5219 | 3.20 TO 3.25 | L | 240X280 | 0.420 | 0.245 | 1.068 | 0.016 | 0.023 | 0.017 | 0.008 | 0.209 | 0.011 | 0.028 | 88 | 0.001 | 5 | 0.0027 | 1 | 0.0924 | 0.0000 | 0.0004 | 0.0030 | 0.0006 | 0.0007 | 0.0000 | 0.0012 | 0.0001 | 0.0000 | 0.0005 | 0.0001 | 0.0000 | 0.0003 | [10 empty] | 0.00 | 0.00 | 80.00 | 0.00 | 0.00 | 150.00
201297 | 2025-02-25 | SAE 9254D | 7.50 TO 7.55 | L | 180X180 | 0.123 | 0.222 | 0.441 | 0.014 | 0.008 | 0.025 | 0.927 | 2.102 | 0.020 | 0.016 | 107 | 0.001 | 14 | 0.0019 | 1 | 0.0027 | 0.0006 | 0.0009 | 0.0031 | 0.0033 | 0.0055 | 0.0014 | 0.0014 | 0.0000 | 0.0000 | 0.0000 | 0.0005 | 0.0004 | 0.0000 | [10 empty] | 0.00 | 0.00 | 0.00 | 0.00 | 20.00 | 90.00
201299 | 2025-02-25 | SAE 9254D | 7.50 TO 7.55 | L+1 | 180X180 | 0.118 | 0.202 | 0.510 | 0.013 | 0.004 | 0.022 | 0.948 | 2.087 | 0.020 | 0.018 | 133 | 0.001 | 14 | 0.0014 | 0 | 0.0028 | 0.0005 | 0.0007 | 0.0029 | 0.0033 | 0.0061 | 0.0012 | 0.0014 | 0.0000 | 0.0000 | 0.0000 | 0.0006 | 0.0001 | 0.0000 | [10 empty] | 0.00 | 0.00 | 0.00 | 0.00 | 20.00 | 90.00
201300 | 2025-02-25 | SAE 9254D | 7.50 TO 7.55 | L+2 | 180X180 | 0.434 | 0.270 | 1.282 | 0.019 | 0.045 | 0.010 | 0.006 | 0.221 | 0.011 | 0.013 | 81 | 0.000 | 5 | 0.0023 | 1 | 0.0467 | 0.0000 | 0.0001 | 0.0030 | 0.0010 | 0.0010 | 0.0000 | 0.0009 | 0.0000 | 0.0000 | 0.0003 | 0.0001 | 0.0000 | 0.0002 | [10 empty] | 0.00 | 0.00 | 0.00 | 0.00 | 0.00 | 0.00
201301 | 2025-02-25 | 30CRMNB1 | 3.85 TO 3.90 | L | 240X280 | 0.449 | 0.297 | 1.289 | 0.026 | 0.045 | 0.010 | 0.004 | 0.204 | 0.011 | 0.012 | 80 | 0.000 | 7 | 0.0027 | 1 | 0.0484 | 0.0000 | 0.0003 | 0.0029 | 0.0010 | 0.0009 | 0.0000 | 0.0011 | 0.0000 | 0.0000 | 0.0004 | 0.0001 | 0.0000 | 0.0002 | [10 empty] | 0.00 | 0.00 | 0.00 | 0.00 | 0.00 | 0.00
201302 | 2025-02-25 | 30CRMNB1 | 3.85 TO 3.90 | L+1 | 240X280 | 0.451 | 0.299 | 1.293 | 0.027 | 0.046 | 0.011 | 0.005 | 0.209 | 0.011 | 0.014 | 71 | 0.000 | 9 | 0.0027 | 2 | 0.0506 | 0.0000 | 0.0005 | 0.0029 | 0.0009 | 0.0008 | 0.0000 | 0.0009 | 0.0000 | 0.0000 | 0.0003 | 0.0000 | 0.0000 | 0.0002 | [10 empty] | 0.00 | 0.00 | 0.00 | 0.00 | 0.00 | 0.00
201303 | 2025-02-25 | CF53 | 11.80 TO 11.90 | L | 180X180 | 0.526 | 1.472 | 0.661 | 0.012 | 0.006 | 0.015 | 0.005 | 0.649 | 0.014 | 0.009 | 71 | 0.001 | 2 | 0.0028 | 0 | 0.0020 | 0.0004 | 0.0003 | 0.0030 | 0.0010 | 0.0019 | 0.0001 | 0.0018 | 0.0000 | 0.0000 | 0.0006 | 0.0001 | 0.0000 | 0.0002 | [10 empty] | 0.00 | 0.00 | 0.00 | 0.00 | 0.00 | 0.00
201304 | 2025-02-25 | CF53 | 11.80 TO 11.90 | L+1 | 180X180 | 0.540 | 1.509 | 0.669 | 0.013 | 0.005 | 0.014 | 0.007 | 0.662 | 0.012 | 0.009 | 66 | 0.001 | 5 | 0.0033 | 0 | 0.0023 | 0.0004 | 0.0001 | 0.0031 | 0.0010 | 0.0024 | 0.0000 | 0.0020 | 0.0000 | 0.0000 | 0.0007 | 0.0001 | 0.0000 | 0.0002 | [10 empty] | 0.00 | 0.00 | 0.00 | 0.00 | 0.00 | 0.00
201305 | 2025-02-25 | S45CVMN | 4.07 TO 4.10 | L | 240X280 | 0.386 | 0.213 | 0.826 | 0.009 | 0.010 | 0.425 | 0.206 | 0.486 | 0.011 | 0.023 | 81 | 0.000 | 12 | 0.0015 | 0 | 0.0020 | 0.0001 | 0.0001 | 0.0028 | 0.0011 | 0.0018 | 0.0002 | 0.0016 | 0.0000 | 0.0000 | 0.0004 | 0.0001 | 0.0000 | 0.0001 | [10 empty] | 0.00 | 0.00 | 0.00 | 0.00 | 0.00 | 0.00
201306 | 2025-02-25 | CF53 | 11.80 TO 11.90 | L+2 | 180X180 | 0.545 | 1.485 | 0.684 | 0.012 | 0.006 | 0.014 | 0.012 | 0.667 | 0.011 | 0.008 | 72 | 0.001 | 10 | 0.0030 | 0 | 0.0020 | 0.0003 | 0.0001 | 0.0029 | 0.0010 | 0.0022 | 0.0000 | 0.0019 | 0.0000 | 0.0000 | 0.0006 | 0.0001 | 0.0000 | 0.0001 | [10 empty] | 0.00 | 0.00 | 0.00 | 0.00 | 0.00 | 0.00
201307 | 2025-02-25 | S45CVMN | 4.07 TO 4.10 | L+1 | 240X280 | 0.397 | 0.242 | 0.806 | 0.009 | 0.003 | 0.432 | 0.214 | 0.535 | 0.011 | 0.019 | 70 | 0.000 | 15 | 0.0017 | 0 | 0.0022 | 0.0000 | 0.0000 | 0.0027 | 0.0010 | 0.0018 | 0.0003 | 0.0015 | 0.0000 | 0.0000 | 0.0003 | 0.0001 | 0.0000 | 0.0000 | [10 empty] | 0.00 | 0.00 | 0.00 | 0.00 | 0.00 | 0.00
201308 | 2025-02-25 | S45CVMN | 4.07 TO 4.10 | L+2 | 240X280 | 0.391 | 0.238 | 0.842 | 0.012 | 0.003 | 0.423 | 0.212 | 0.475 | 0.012 | 0.021 | 73 | 0.000 | 18 | 0.0016 | 0 | 0.0027 | 0.0000 | 0.0001 | 0.0028 | 0.0011 | 0.0018 | 0.0004 | 0.0014 | 0.0000 | 0.0000 | 0.0003 | 0.0002 | 0.0000 | 0.0001 | [10 empty] | 0.00 | 0.00 | 0.00 | 0.00 | 0.00 | 0.00
201309 | 2025-02-25 | JIS-S25C | 11.80 TO 11.90 | L | 180X180 | 0.456 | 0.209 | 0.805 | 0.016 | 0.017 | 0.012 | 0.005 | 0.159 | 0.010 | 0.019 | 81 | 0.000 | 10 | 0.0019 | 0 | 0.0018 | 0.0000 | 0.0000 | 0.0031 | 0.0002 | 0.0005 | 0.0000 | 0.0014 | 0.0000 | 0.0000 | 0.0005 | 0.0000 | 0.0000 | 0.0001 | [10 empty] | 0.00 | 0.00 | 0.00 | 2.00 | 10.00 | 90.00
201310 | 2025-02-25 | JIS-S25C | 11.80 TO 11.90 | L+1 | 180X180 | 0.453 | 0.210 | 0.822 | 0.018 | 0.012 | 0.011 | 0.004 | 0.174 | 0.010 | 0.020 | 72 | 0.000 | 10 | 0.0017 | 0 | 0.0018 | 0.0000 | 0.0000 | 0.0029 | 0.0003 | 0.0006 | 0.0000 | 0.0014 | 0.0000 | 0.0000 | 0.0005 | 0.0001 | 0.0000 | 0.0002 | [10 empty] | 0.00 | 0.00 | 0.00 | 2.00 | 10.00 | 90.00
201311 | 2025-02-25 | JIS-S25C | 11.80 TO 11.90 | L+2 | 180X180 | 0.196 | 0.290 | 1.344 | 0.019 | 0.023 | 0.020 | 0.006 | 1.232 | 0.014 | 0.029 | 116 | 0.001 | 13 | 0.0122 | 1 | 0.0045 | 0.0000 | 0.0006 | 0.0033 | 0.0020 | 0.0040 | 0.0000 | 0.0012 | 0.0000 | 0.0000 | 0.0004 | 0.0005 | 0.0000 | 0.0005 | [10 empty] | 0.00 | 0.00 | 100.00 | 2.00 | 20.00 | 150.00
201312 | 2025-02-25 | S45CVMN | 4.07 TO 4.10 | L | 240X280 | 0.453 | 0.196 | 0.804 | 0.016 | 0.017 | 0.013 | 0.008 | 0.163 | 0.011 | 0.027 | 68 | 0.000 | 14 | 0.0020 | 0 | 0.0018 | 0.0000 | 0.0000 | 0.0029 | 0.0002 | 0.0006 | 0.0000 | 0.0014 | 0.0000 | 0.0000 | 0.0006 | 0.0000 | 0.0000 | 0.0001 | [10 empty] | 0.00 | 0.00 | 0.00 | 2.00 | 10.00 | 90.00
201313 | 2025-02-25 | S45CVMN | 4.07 TO 4.10 | L+1 | 240X280 | 0.194 | 0.296 | 1.353 | 0.019 | 0.022 | 0.024 | 0.005 | 1.193 | 0.013 | 0.029 | 115 | 0.001 | 8 | 0.0111 | 1 | 0.0044 | 0.0000 | 0.0006 | 0.0032 | 0.0020 | 0.0030 | 0.0000 | 0.0012 | 0.0000 | 0.0000 | 0.0003 | 0.0003 | 0.0000 | 0.0003 | [10 empty] | 0.00 | 0.00 | 100.00 | 2.00 | 20.00 | 150.00
201314 | 2025-02-25 | SAE 1010 | 7.50 TO 7.55 | L | 180X180 | 0.196 | 0.298 | 1.358 | 0.016 | 0.020 | 0.020 | 0.010 | 1.223 | 0.015 | 0.031 | 122 | 0.001 | 7 | 0.0118 | 2 | 0.0042 | 0.0000 | 0.0005 | 0.0032 | 0.0020 | 0.0038 | 0.0000 | 0.0012 | 0.0000 | 0.0000 | 0.0003 | 0.0008 | 0.0000 | 0.0003 | [10 empty] | 0.00 | 0.00 | 100.00 | 2.00 | 20.00 | 150.00
201315 | 2025-02-25 | S45CVMN | 4.07 TO 4.10 | L+2 | 240X280 | 0.556 | 1.266 | 0.675 | 0.013 | 0.004 | 0.018 | 0.008 | 0.662 | 0.013 | 0.009 | 58 | 0.001 | 10 | 0.0032 | 0 | 0.0021 | 0.0006 | 0.0002 | 0.0028 | 0.0003 | 0.0023 | 0.0000 | 0.0016 | 0.0000 | 0.0000 | 0.0007 | 0.0001 | 0.0000 | 0.0002 | [10 empty] | 0.00 | 0.00 | 0.00 | 2.00 | 15.00 | 80.00
201316 | 2025-02-25 | SAE 1010 | 7.50 TO 7.55 | L+1 | 180X180 | 0.547 | 1.292 | 0.630 | 0.017 | 0.004 | 0.014 | 0.005 | 0.644 | 0.010 | 0.009 | 57 | 0.001 | 8 | 0.0031 | 0 | 0.0019 | 0.0009 | 0.0002 | 0.0029 | 0.0003 | 0.0018 | 0.0000 | 0.0017 | 0.0000 | 0.0000 | 0.0007 | 0.0001 | 0.0000 | 0.0003 | [10 empty] | 0.00 | 0.00 | 0.00 | 2.00 | 15.00 | 80.00
201317 | 2025-02-25 | SAE 1010 | 7.50 TO 7.55 | L+2 | 180X180 | 0.194 | 0.299 | 1.382 | 0.016 | 0.024 | 0.018 | 0.006 | 1.184 | 0.013 | 0.029 | 132 | 0.000 | 9 | 0.0112 | 2 | 0.0045 | 0.0000 | 0.0006 | 0.0030 | 0.0017 | 0.0036 | 0.0000 | 0.0009 | 0.0000 | 0.0000 | 0.0004 | 0.0004 | 0.0000 | 0.0005 | [10 empty] | 0.00 | 0.00 | 100.00 | 2.00 | 20.00 | 150.00
201318 | 2025-02-25 | 44MnSiVS6 | 4.00 TO 4.03 | L | 240X280 | 0.551 | 1.274 | 0.645 | 0.016 | 0.006 | 0.014 | 0.006 | 0.647 | 0.010 | 0.008 | 49 | 0.000 | 4 | 0.0030 | 0 | 0.0019 | 0.0008 | 0.0000 | 0.0028 | 0.0004 | 0.0017 | 0.0000 | 0.0016 | 0.0000 | 0.0000 | 0.0008 | 0.0000 | 0.0000 | 0.0002 | [10 empty] | 0.00 | 0.00 | 0.00 | 2.00 | 15.00 | 80.00
201319 | 2025-02-25 | 44MnSiVS6 | 4.20 TO 4.25 | L | 240X280 | 0.208 | 0.287 | 1.374 | 0.023 | 0.021 | 0.017 | 0.004 | 1.240 | 0.014 | 0.026 | 117 | 0.000 | 11 | 0.0104 | 2 | 0.0046 | 0.0000 | 0.0005 | 0.0031 | 0.0015 | 0.0041 | 0.0000 | 0.0009 | 0.0000 | 0.0000 | 0.0005 | 0.0005 | 0.0000 | 0.0005 | [10 empty] | 0.00 | 0.00 | 100.00 | 2.00 | 20.00 | 150.00
201320 | 2025-02-25 | 44MnSiVS6 | 3.97 TO 4.00 | L+2 | 240X280 | 0.205 | 0.318 | 1.418 | 0.017 | 0.020 | 0.018 | 0.006 | 1.209 | 0.013 | 0.024 | 120 | 0.001 | 8 | 0.0100 | 1 | 0.0047 | 0.0000 | 0.0006 | 0.0031 | 0.0017 | 0.0038 | 0.0000 | 0.0008 | 0.0000 | 0.0000 | 0.0004 | 0.0008 | 0.0000 | 0.0005 | [10 empty] | 0.00 | 0.00 | 100.00 | 2.00 | 20.00 | 150.00
201321 | 2025-02-25 | ER70S2 | 7.50 TO 7.55 | L | 180X180 | 0.397 | 0.192 | 0.772 | 0.016 | 0.017 | 0.018 | 0.207 | 1.005 | 0.012 | 0.024 | 81 | 0.000 | 11 | 0.0021 | 0 | 0.0029 | 0.0001 | 0.0004 | 0.0027 | 0.0009 | 0.0029 | 0.0000 | 0.0012 | 0.0000 | 0.0000 | 0.0005 | 0.0002 | 0.0000 | 0.0001 | [10 empty] | 0.00 | 0.00 | 0.00 | 2.00 | 15.00 | 80.00
201322 | 2025-02-25 | ER70S2 | 7.50 TO 7.55 | L+1 | 180X180 | 0.402 | 0.220 | 0.796 | 0.017 | 0.020 | 0.017 | 0.206 | 1.029 | 0.013 | 0.026 | 87 | 0.000 | 9 | 0.0030 | 0 | 0.0031 | 0.0001 | 0.0005 | 0.0029 | 0.0009 | 0.0034 | 0.0000 | 0.0012 | 0.0000 | 0.0000 | 0.0005 | 0.0002 | 0.0000 | 0.0002 | [10 empty] | 0.00 | 0.00 | 0.00 | 2.00 | 15.00 | 80.00
201323 | 2025-02-25 | 44MnSiVS6 | 3.97 TO 4.00 | L | 240X280 | 0.201 | 0.117 | 1.280 | 0.016 | 0.015 | 0.020 | 0.006 | 1.253 | 0.013 | 0.024 | 81 | 0.000 | 12 | 0.0013 | 0 | 0.0037 | 0.0000 | 0.0003 | 0.0029 | 0.0013 | 0.0033 | 0.0000 | 0.0009 | 0.0000 | 0.0000 | 0.0004 | 0.0007 | 0.0000 | 0.0005 | [10 empty] | 0.00 | 0.00 | 0.00 | 0.00 | 0.00 | 0.00
201324 | 2025-02-25 | 44MnSiVS6 | 3.97 TO 4.00 | L+1 | 240X280 | 0.208 | 0.159 | 1.313 | 0.013 | 0.014 | 0.021 | 0.005 | 1.261 | 0.014 | 0.026 | 89 | 0.000 | 1 | 0.0018 | 0 | 0.0039 | 0.0000 | 0.0005 | 0.0032 | 0.0013 | 0.0039 | 0.0000 | 0.0011 | 0.0000 | 0.0000 | 0.0004 | 0.0012 | 0.0000 | 0.0004 | [10 empty] | 0.00 | 0.00 | 0.00 | 0.00 | 0.00 | 0.00
201325 | 2025-02-25 | 38MnVS6-HT | 11.80 TO 11.90 | L | 180X180 | 0.251 | 0.199 | 0.558 | 0.017 | 0.004 | 0.013 | 0.005 | 0.112 | 0.010 | 0.024 | 81 | 0.000 | 17 | 0.0014 | 0 | 0.0015 | 0.0007 | 0.0000 | 0.0028 | 0.0000 | 0.0003 | 0.0000 | 0.0014 | 0.0000 | 0.0000 | 0.0007 | 0.0000 | 0.0000 | 0.0002 | [10 empty] | 0.00 | 0.00 | 0.00 | 0.00 | 0.00 | 0.00
201326 | 2025-02-25 | 44MnSiVS6 | 3.97 TO 4.00 | L+2 | 240X280 | 0.205 | 0.156 | 1.304 | 0.015 | 0.017 | 0.020 | 0.006 | 1.264 | 0.014 | 0.024 | 86 | 0.000 | 8 | 0.0013 | 0 | 0.0037 | 0.0000 | 0.0004 | 0.0032 | 0.0013 | 0.0039 | 0.0000 | 0.0009 | 0.0000 | 0.0000 | 0.0004 | 0.0007 | 0.0000 | 0.0006 | [10 empty] | 0.00 | 0.00 | 0.00 | 0.00 | 0.00 | 0.00
201327 | 2025-02-25 | 38MnVS6-HT | 11.80 TO 11.90 | L+1 | 180X180 | 0.255 | 0.182 | 0.560 | 0.014 | 0.004 | 0.012 | 0.005 | 0.113 | 0.010 | 0.024 | 87 | 0.000 | 21 | 0.0017 | 0 | 0.0013 | 0.0008 | 0.0000 | 0.0029 | 0.0000 | 0.0002 | 0.0000 | 0.0014 | 0.0000 | 0.0000 | 0.0007 | 0.0000 | 0.0000 | 0.0001 | [10 empty] | 0.00 | 0.00 | 0.00 | 0.00 | 0.00 | 0.00
201328 | 2025-02-25 | 38MnVS6-HT | 11.80 TO 11.90 | L+2 | 180X180 | 0.254 | 0.176 | 0.576 | 0.020 | 0.008 | 0.011 | 0.009 | 0.113 | 0.009 | 0.025 | 85 | 0.000 | 22 | 0.0015 | 0 | 0.0015 | 0.0007 | 0.0000 | 0.0028 | 0.0000 | 0.0003 | 0.0000 | 0.0014 | 0.0000 | 0.0000 | 0.0007 | 0.0000 | 0.0000 | 0.0002 | [10 empty] | 0.00 | 0.00 | 0.00 | 0.00 | 0.00 | 0.00
201329 | 2025-02-25 | SAE 1040 | 4.20 TO 4.23 | L | 240X280 | 0.422 | 0.248 | 0.788 | 0.018 | 0.005 | 0.022 | 0.181 | 1.139 | 0.016 | 0.026 | 67 | 0.000 | 17 | 0.0024 | 0 | 0.0030 | 0.0002 | 0.0004 | 0.0028 | 0.0009 | 0.0029 | 0.0000 | 0.0014 | 0.0000 | 0.0000 | 0.0005 | 0.0002 | 0.0000 | 0.0000 | [10 empty] | 0.00 | 0.00 | 0.00 | 0.00 | 15.00 | 80.00
201330 | 2025-02-25 | SAE 1040 | 4.20 TO 4.23 | L+1 | 240X280 | 0.420 | 0.246 | 0.779 | 0.022 | 0.004 | 0.023 | 0.180 | 1.173 | 0.013 | 0.024 | 74 | 0.000 | 16 | 0.0023 | 0 | 0.0033 | 0.0002 | 0.0003 | 0.0027 | 0.0008 | 0.0025 | 0.0000 | 0.0013 | 0.0000 | 0.0000 | 0.0005 | 0.0002 | 0.0000 | 0.0001 | [10 empty] | 0.00 | 0.00 | 0.00 | 0.00 | 15.00 | 80.00
201331 | 2025-02-25 | 10B35S3 | 7.50 TO 7.55 | L | 180X180 | 0.177 | 0.184 | 1.202 | 0.015 | 0.014 | 0.017 | 0.009 | 1.082 | 0.013 | 0.029 | 112 | 0.000 | 11 | 0.0015 | 0 | 0.0033 | 0.0000 | 0.0003 | 0.0030 | 0.0010 | 0.0030 | 0.0000 | 0.0011 | 0.0000 | 0.0000 | 0.0005 | 0.0008 | 0.0000 | 0.0003 | [10 empty] | 0.00 | 0.00 | 0.00 | 0.00 | 0.00 | 0.00
201332 | 2025-02-25 | SAE 1040 | 4.20 TO 4.23 | L+2 | 240X280 | 0.414 | 0.247 | 0.811 | 0.020 | 0.004 | 0.018 | 0.186 | 1.145 | 0.012 | 0.023 | 87 | 0.000 | 20 | 0.0031 | 0 | 0.0031 | 0.0002 | 0.0003 | 0.0028 | 0.0010 | 0.0036 | 0.0000 | 0.0013 | 0.0000 | 0.0000 | 0.0005 | 0.0002 | 0.0000 | 0.0002 | [10 empty] | 0.00 | 0.00 | 0.00 | 0.00 | 15.00 | 80.00
201333 | 2025-02-25 | 10B35S3 | 7.50 TO 7.55 | L+1 | 180X180 | 0.166 | 0.169 | 1.208 | 0.017 | 0.014 | 0.019 | 0.008 | 1.032 | 0.013 | 0.029 | 134 | 0.000 | 10 | 0.0012 | 0 | 0.0035 | 0.0000 | 0.0002 | 0.0030 | 0.0011 | 0.0023 | 0.0000 | 0.0010 | 0.0000 | 0.0000 | 0.0005 | 0.0007 | 0.0000 | 0.0004 | [10 empty] | 0.00 | 0.00 | 0.00 | 0.00 | 0.00 | 0.00
201334 | 2025-02-25 | 10B35S3 | 7.50 TO 7.55 | L+2 | 180X180 | 0.177 | 0.220 | 1.232 | 0.021 | 0.015 | 0.019 | 0.007 | 1.037 | 0.013 | 0.028 | 110 | 0.000 | 12 | 0.0019 | 0 | 0.0036 | 0.0000 | 0.0003 | 0.0032 | 0.0014 | 0.0030 | 0.0000 | 0.0011 | 0.0000 | 0.0000 | 0.0005 | 0.0004 | 0.0000 | 0.0005 | [10 empty] | 0.00 | 0.00 | 0.00 | 0.00 | 0.00 | 0.00
201335 | 2025-02-25 | SAE 1050(M) | 4.20 TO 4.23 | L | 240X280 | 0.569 | 0.175 | 0.816 | 0.014 | 0.004 | 0.013 | 0.006 | 0.162 | 0.010 | 0.019 | 70 | 0.000 | 6 | 0.0010 | 0 | 0.0021 | 0.0003 | 0.0000 | 0.0029 | 0.0000 | 0.0010 | 0.0000 | 0.0013 | 0.0000 | 0.0000 | 0.0006 | 0.0000 | 0.0000 | 0.0002 | [10 empty] | 0.00 | 0.00 | 0.00 | 2.00 | 15.00 | 90.00
201336 | 2025-02-25 | SAE 1050(M) | 4.20 TO 4.23 | L+1 | 240X280 | 0.558 | 0.203 | 0.805 | 0.017 | 0.005 | 0.016 | 0.007 | 0.153 | 0.010 | 0.020 | 86 | 0.000 | 6 | 0.0015 | 0 | 0.0019 | 0.0003 | 0.0000 | 0.0028 | 0.0000 | 0.0008 | 0.0000 | 0.0013 | 0.0000 | 0.0000 | 0.0006 | 0.0000 | 0.0000 | 0.0002 | [10 empty] | 0.00 | 0.00 | 0.00 | 2.00 | 15.00 | 90.00
201337 | 2025-02-25 | SAE 1050(M) | 4.20 TO 4.23 | L+2 | 240X280 | 0.555 | 0.214 | 0.790 | 0.013 | 0.006 | 0.014 | 0.005 | 0.160 | 0.010 | 0.034 | 80 | 0.000 | 4 | 0.0025 | 0 | 0.0018 | 0.0003 | 0.0000 | 0.0027 | 0.0000 | 0.0006 | 0.0000 | 0.0012 | 0.0000 | 0.0000 | 0.0006 | 0.0000 | 0.0000 | 0.0001 | [10 empty] | 0.00 | 0.00 | 0.00 | 2.00 | 15.00 | 90.00
201338 | 2025-02-25 | JIS-S53C | 11.80 TO 11.90 | L | 180X180 | 0.197 | 0.119 | 0.832 | 0.017 | 0.004 | 0.013 | 0.005 | 0.161 | 0.010 | 0.031 | 65 | 0.000 | 22 | 0.0379 | 26 | 0.0041 | 0.0003 | 0.0000 | 0.0028 | 0.0003 | 0.0007 | 0.0000 | 0.0012 | 0.0000 | 0.0000 | 0.0006 | 0.0000 | 0.0000 | 0.0002 | [10 empty] | 0.00 | 0.00 | 0.00 | 2.00 | 20.00 | 75.00
201339 | 2025-02-25 | JIS-S53C | 11.80 TO 11.90 | L+1 | 180X180 | 0.196 | 0.121 | 0.858 | 0.016 | 0.004 | 0.012 | 0.004 | 0.158 | 0.011 | 0.028 | 84 | 0.000 | 22 | 0.0382 | 21 | 0.0044 | 0.0002 | 0.0000 | 0.0029 | 0.0003 | 0.0009 | 0.0000 | 0.0012 | 0.0000 | 0.0000 | 0.0006 | 0.0001 | 0.0000 | 0.0002 | [10 empty] | 0.00 | 0.00 | 0.00 | 2.00 | 20.00 | 75.00
201340 | 2025-02-26 | 20MnCr5(H) | 3.85 TO 3.90 | L | 240X280 | 0.197 | 0.088 | 0.853 | 0.017 | 0.009 | 0.018 | 0.011 | 0.156 | 0.011 | 0.034 | 87 | 0.000 | 22 | 0.0309 | 20 | 0.0040 | 0.0002 | 0.0000 | 0.0029 | 0.0002 | 0.0009 | 0.0000 | 0.0012 | 0.0000 | 0.0000 | 0.0006 | 0.0001 | 0.0000 | 0.0002 | [10 empty] | 0.00 | 0.00 | 0.00 | 2.00 | 20.00 | 75.00
201341 | 2025-02-26 | JIS-S53C | 11.80 TO 11.90 | L+2 | 180X180 | 0.937 | 0.534 | 1.097 | 0.017 | 0.003 | 0.029 | 0.006 | 1.481 | 0.006 | 0.017 | 64 | 0.001 | 5 | 0.0019 | 2 | 0.0043 | 0.0000 | 0.0003 | 0.0000 | 0.0000 | 0.0038 | 0.0000 | 0.0013 | 0.0000 | 0.0000 | 0.0006 | 0.0002 | 0.0000 | 0.0003 | [10 empty] | 0.00 | 0.00 | 0.00 | 0.00 | 0.00 | 0.00
201342 | 2025-02-26 | 20MnCr5(H) | 3.85 TO 3.90 | L+1 | 240X280 | 0.954 | 0.516 | 1.098 | 0.013 | 0.006 | 0.029 | 0.006 | 1.485 | 0.007 | 0.019 | 70 | 0.001 | 5 | 0.0023 | 2 | 0.0042 | 0.0000 | 0.0003 | 0.0000 | 0.0000 | 0.0045 | 0.0000 | 0.0014 | 0.0000 | 0.0000 | 0.0006 | 0.0001 | 0.0000 | 0.0003 | [10 empty] | 0.00 | 0.00 | 0.00 | 0.00 | 0.00 | 0.00
201343 | 2025-02-26 | 20MnCr5(H) | 3.85 TO 3.90 | L+2 | 240X280 | 0.240 | 0.120 | 0.907 | 0.015 | 0.008 | 0.012 | 0.005 | 0.165 | 0.011 | 0.032 | 102 | 0.000 | 21 | 0.0368 | 25 | 0.0039 | 0.0001 | 0.0000 | 0.0028 | 0.0002 | 0.0010 | 0.0000 | 0.0012 | 0.0000 | 0.0000 | 0.0006 | 0.0000 | 0.0000 | 0.0003 | [10 empty] | 0.00 | 0.00 | 0.00 | 2.00 | 20.00 | 75.00
201344 | 2025-02-26 | SAE10B21M2 | 7.50 TO 7.55 | L | 180X180 | 0.968 | 0.532 | 1.079 | 0.011 | 0.003 | 0.029 | 0.007 | 1.508 | 0.006 | 0.017 | 67 | 0.000 | 4 | 0.0027 | 2 | 0.0041 | 0.0000 | 0.0004 | 0.0000 | 0.0000 | 0.0040 | 0.0000 | 0.0014 | 0.0000 | 0.0000 | 0.0006 | 0.0001 | 0.0000 | 0.0005 | [10 empty] | 0.00 | 0.00 | 0.00 | 0.00 | 0.00 | 0.00
201345 | 2025-02-26 | SAE10B21M2 | 7.50 TO 7.55 | L+1 | 180X180 | 0.250 | 0.158 | 0.939 | 0.015 | 0.008 | 0.015 | 0.006 | 0.162 | 0.011 | 0.033 | 87 | 0.000 | 18 | 0.0402 | 32 | 0.0043 | 0.0001 | 0.0000 | 0.0028 | 0.0002 | 0.0009 | 0.0000 | 0.0012 | 0.0000 | 0.0000 | 0.0006 | 0.0001 | 0.0000 | 0.0003 | [10 empty] | 0.00 | 0.00 | 0.00 | 2.00 | 20.00 | 75.00
201346 | 2025-02-26 | SAE10B21M2 | 7.50 TO 7.55 | L+2 | 180X180 | 0.236 | 0.154 | 0.920 | 0.015 | 0.006 | 0.015 | 0.006 | 0.173 | 0.011 | 0.032 | 78 | 0.000 | 17 | 0.0433 | 25 | 0.0044 | 0.0001 | 0.0000 | 0.0027 | 0.0003 | 0.0010 | 0.0000 | 0.0011 | 0.0000 | 0.0000 | 0.0006 | 0.0001 | 0.0000 | 0.0001 | [10 empty] | 0.00 | 0.00 | 0.00 | 2.00 | 20.00 | 75.00
201347 | 2025-02-26 | SAE10B21M2 | 7.50 TO 7.55 | L+3 | 180X180 | 0.459 | 0.252 | 1.217 | 0.017 | 0.010 | 0.014 | 0.006 | 0.162 | 0.011 | 0.028 | 78 | 0.000 | 14 | 0.0128 | 1 | 0.0034 | 0.0000 | 0.0002 | 0.0029 | 0.0003 | 0.0010 | 0.0000 | 0.0008 | 0.0000 | 0.0000 | 0.0004 | 0.0001 | 0.0000 | 0.0003 | [10 empty] | 0.00 | 0.00 | 0.00 | 2.00 | 20.00 | 100.00
201348 | 2025-02-26 | GRADE T11/P11 | 5.78 TO 5.83 | L | 160 DIA | 0.461 | 0.226 | 1.214 | 0.016 | 0.010 | 0.011 | 0.006 | 0.167 | 0.012 | 0.029 | 75 | 0.000 | 12 | 0.0127 | 0 | 0.0035 | 0.0000 | 0.0002 | 0.0030 | 0.0005 | 0.0012 | 0.0000 | 0.0009 | 0.0000 | 0.0000 | 0.0004 | 0.0001 | 0.0000 | 0.0003 | [10 empty] | 0.00 | 0.00 | 0.00 | 2.00 | 20.00 | 100.00
201349 | 2025-02-26 | SAE10B21M2 | 7.50 TO 7.55 | S | 180X180 | 0.316 | 0.102 | 0.619 | 0.013 | 0.003 | 0.015 | 0.006 | 0.108 | 0.010 | 0.030 | 68 | 0.000 | 22 | 0.0408 | 22 | 0.0035 | 0.0006 | 0.0000 | 0.0029 | 0.0000 | 0.0006 | 0.0000 | 0.0013 | 0.0001 | 0.0000 | 0.0007 | 0.0000 | 0.0000 | 0.0002 | [10 empty] | 0.00 | 0.00 | 0.00 | 2.00 | 20.00 | 70.00
201350 | 2025-02-26 | GRADE T11/P11 | 5.78 TO 5.83 | L+1 | 160 DIA | 0.453 | 0.266 | 1.172 | 0.019 | 0.009 | 0.013 | 0.010 | 0.158 | 0.012 | 0.032 | 91 | 0.000 | 9 | 0.0146 | 0 | 0.0038 | 0.0000 | 0.0002 | 0.0028 | 0.0006 | 0.0012 | 0.0000 | 0.0010 | 0.0000 | 0.0000 | 0.0004 | 0.0000 | 0.0000 | 0.0002 | [10 empty] | 0.00 | 0.00 | 0.00 | 2.00 | 20.00 | 100.00
201351 | 2025-02-26 | GRADE T11/P11 | 5.78 TO 5.83 | L+2 | 160 DIA | 0.309 | 0.096 | 0.654 | 0.015 | 0.004 | 0.010 | 0.003 | 0.103 | 0.009 | 0.029 | 86 | 0.000 | 18 | 0.0418 | 23 | 0.0039 | 0.0006 | 0.0000 | 0.0029 | 0.0000 | 0.0004 | 0.0000 | 0.0013 | 0.0000 | 0.0000 | 0.0006 | 0.0001 | 0.0000 | 0.0002 | [10 empty] | 0.00 | 0.00 | 0.00 | 2.00 | 20.00 | 70.00
201352 | 2025-02-26 | EN18D | 7.50 TO 7.55 | L | 180X180 | 0.305 | 0.078 | 0.632 | 0.012 | 0.004 | 0.013 | 0.007 | 0.105 | 0.010 | 0.029 | 81 | 0.000 | 16 | 0.0383 | 23 | 0.0040 | 0.0006 | 0.0000 | 0.0027 | 0.0000 | 0.0006 | 0.0000 | 0.0013 | 0.0000 | 0.0000 | 0.0007 | 0.0001 | 0.0000 | 0.0001 | [10 empty] | 0.00 | 0.00 | 0.00 | 2.00 | 20.00 | 70.00
201353 | 2025-02-26 | EN18D | 7.50 TO 7.55 | L+1 | 180X180 | 0.449 | 0.270 | 0.863 | 0.015 | 0.033 | 0.020 | 0.007 | 1.142 | 0.016 | 0.030 | 86 | 0.000 | 7 | 0.0048 | 2 | 0.0030 | 0.0001 | 0.0005 | 0.0028 | 0.0005 | 0.0035 | 0.0000 | 0.0015 | 0.0000 | 0.0000 | 0.0008 | 0.0001 | 0.0000 | 0.0002 | [10 empty] | 0.00 | 0.00 | 0.00 | 2.00 | 20.00 | 100.00
201354 | 2025-02-26 | GRADE T11/P11 | 5.78 TO 5.83 | L+3 | 160 DIA | 0.450 | 0.272 | 0.867 | 0.022 | 0.029 | 0.018 | 0.006 | 1.155 | 0.011 | 0.023 | 70 | 0.000 | 11 | 0.0032 | 0 | 0.0033 | 0.0000 | 0.0005 | 0.0029 | 0.0008 | 0.0035 | 0.0000 | 0.0012 | 0.0000 | 0.0000 | 0.0006 | 0.0002 | 0.0000 | 0.0003 | [10 empty] | 0.00 | 0.00 | 0.00 | 2.00 | 20.00 | 100.00
201355 | 2025-02-26 | EN18D | 7.50 TO 7.55 | L+2 | 180X180 | 0.450 | 0.277 | 0.882 | 0.019 | 0.035 | 0.019 | 0.008 | 1.138 | 0.013 | 0.029 | 63 | 0.000 | 10 | 0.0035 | 1 | 0.0031 | 0.0000 | 0.0005 | 0.0028 | 0.0007 | 0.0035 | 0.0000 | 0.0012 | 0.0000 | 0.0000 | 0.0006 | 0.0002 | 0.0000 | 0.0003 | [10 empty] | 0.00 | 0.00 | 0.00 | 2.00 | 20.00 | 100.00
201356 | 2025-02-26 | EN8M | 7.50 TO 7.55 | S | 180X180 | 0.536 | 0.263 | 0.743 | 0.019 | 0.009 | 0.011 | 0.008 | 0.176 | 0.009 | 0.024 | 83 | 0.000 | 9 | 0.0027 | 1 | 0.0020 | 0.0004 | 0.0000 | 0.0028 | 0.0000 | 0.0005 | 0.0000 | 0.0013 | 0.0000 | 0.0000 | 0.0007 | 0.0000 | 0.0000 | 0.0002 | [10 empty] | 0.00 | 0.00 | 60.00 | 0.90 | 18.00 | 80.00
201357 | 2025-02-26 | GRADE T11/P11 | 5.78 TO 5.83 | L | 160 DIA | 0.542 | 0.262 | 0.773 | 0.022 | 0.004 | 0.010 | 0.004 | 0.171 | 0.008 | 0.023 | 75 | 0.000 | 16 | 0.0032 | 1 | 0.0020 | 0.0003 | 0.0001 | 0.0027 | 0.0000 | 0.0004 | 0.0000 | 0.0012 | 0.0000 | 0.0000 | 0.0006 | 0.0000 | 0.0000 | 0.0001 | [10 empty] | 0.00 | 0.00 | 60.00 | 0.90 | 18.00 | 80.00
201358 | 2025-02-26 | GRADE T11/P11 | 5.78 TO 5.83 | L+1 | 160 DIA | 0.417 | 0.186 | 0.783 | 0.019 | 0.032 | 0.011 | 0.005 | 0.134 | 0.009 | 0.024 | 68 | 0.000 | 9 | 0.0019 | 0 | 0.0019 | 0.0003 | 0.0000 | 0.0028 | 0.0000 | 0.0004 | 0.0000 | 0.0012 | 0.0000 | 0.0000 | 0.0006 | 0.0000 | 0.0000 | 0.0002 | [10 empty] | 0.00 | 0.00 | 0.00 | 2.00 | 20.00 | 90.00
201359 | 2025-02-26 | SCM435CHQ | 7.50 TO 7.55 | L | 180X180 | 0.544 | 0.261 | 0.750 | 0.016 | 0.006 | 0.012 | 0.008 | 0.158 | 0.009 | 0.026 | 81 | 0.000 | 13 | 0.0028 | 0 | 0.0018 | 0.0004 | 0.0001 | 0.0028 | 0.0000 | 0.0005 | 0.0000 | 0.0012 | 0.0000 | 0.0000 | 0.0006 | 0.0000 | 0.0000 | 0.0002 | [10 empty] | 0.00 | 0.00 | 60.00 | 0.90 | 18.00 | 80.00
201360 | 2025-02-26 | GRADE T11/P11 | 5.78 TO 5.83 | L+2 | 160 DIA | 0.420 | 0.199 | 0.777 | 0.018 | 0.031 | 0.011 | 0.006 | 0.129 | 0.009 | 0.026 | 79 | 0.000 | 9 | 0.0019 | 0 | 0.0020 | 0.0002 | 0.0000 | 0.0028 | 0.0000 | 0.0005 | 0.0000 | 0.0011 | 0.0000 | 0.0000 | 0.0006 | 0.0001 | 0.0000 | 0.0003 | [10 empty] | 0.00 | 0.00 | 0.00 | 2.00 | 20.00 | 90.00
201361 | 2025-02-26 | SCM435CHQ | 7.50 TO 7.55 | L+1 | 180X180 | 0.392 | 0.191 | 0.771 | 0.023 | 0.027 | 0.012 | 0.004 | 0.125 | 0.009 | 0.025 | 68 | 0.000 | 9 | 0.0014 | 0 | 0.0022 | 0.0004 | 0.0000 | 0.0029 | 0.0001 | 0.0002 | 0.0001 | 0.0012 | 0.0000 | 0.0000 | 0.0006 | 0.0000 | 0.0000 | 0.0002 | [10 empty] | 0.00 | 0.00 | 0.00 | 2.00 | 20.00 | 90.00
201362 | 2025-02-26 | SCM435CHQ | 7.50 TO 7.55 | L+2 | 180X180 | 0.055 | 0.402 | 1.183 | 0.015 | 0.005 | 0.009 | 0.003 | 0.051 | 0.012 | 0.102 | 90 | 0.001 | 19 | 0.0532 | 0 | 0.0056 | 0.0003 | 0.0000 | 0.0032 | 0.0015 | 0.0001 | 0.0000 | 0.0012 | 0.0000 | 0.0247 | 0.0005 | 0.0001 | 0.0000 | 0.0005 | [10 empty] | 0.00 | 0.00 | 0.00 | 0.00 | 0.00 | 0.00
201363 | 2025-02-26 | GRADE T11/P11 | 5.78 TO 5.83 | L+1 | 160 DIA | 0.043 | 0.438 | 1.159 | 0.014 | 0.005 | 0.009 | 0.003 | 0.027 | 0.012 | 0.074 | 86 | 0.001 | 17 | 0.0511 | 0 | 0.0053 | 0.0002 | 0.0000 | 0.0031 | 0.0013 | 0.0000 | 0.0000 | 0.0012 | 0.0000 | 0.0259 | 0.0004 | 0.0002 | 0.0000 | 0.0004 | [10 empty] | 0.00 | 0.00 | 0.00 | 0.00 | 0.00 | 0.00
201364 | 2025-02-26 | SAE 4140 | 7.50 TO 7.55 | L | 180X180 | 0.469 | 0.247 | 1.194 | 0.017 | 0.011 | 0.017 | 0.007 | 0.165 | 0.011 | 0.025 | 79 | 0.000 | 12 | 0.0123 | 0 | 0.0037 | 0.0000 | 0.0002 | 0.0027 | 0.0004 | 0.0009 | 0.0000 | 0.0008 | 0.0000 | 0.0000 | 0.0003 | 0.0000 | 0.0000 | 0.0002 | [10 empty] | 0.00 | 0.00 | 0.00 | 2.00 | 20.00 | 100.00
201365 | 2025-02-26 | SAE 4140 | 7.50 TO 7.55 | L+1 | 180X180 | 0.470 | 0.241 | 1.190 | 0.022 | 0.013 | 0.011 | 0.004 | 0.159 | 0.012 | 0.029 | 92 | 0.000 | 6 | 0.0133 | 1 | 0.0038 | 0.0000 | 0.0002 | 0.0028 | 0.0006 | 0.0008 | 0.0000 | 0.0010 | 0.0000 | 0.0000 | 0.0004 | 0.0000 | 0.0000 | 0.0003 | [10 empty] | 0.00 | 0.00 | 0.00 | 2.00 | 20.00 | 100.00
201366 | 2025-02-26 | GRADE T22/P22 | 6.38 TO 6.43 | L+4 | 160 DIA | 0.352 | 0.183 | 0.791 | 0.019 | 0.014 | 0.013 | 0.007 | 0.126 | 0.010 | 0.024 | 68 | 0.000 | 12 | 0.0017 | 0 | 0.0022 | 0.0003 | 0.0000 | 0.0027 | 0.0000 | 0.0001 | 0.0000 | 0.0011 | 0.0000 | 0.0000 | 0.0006 | 0.0000 | 0.0000 | 0.0002 | [10 empty] | 0.00 | 0.00 | 0.00 | 0.00 | 0.00 | 0.00
201367 | 2025-02-26 | SAE 4140 | 7.50 TO 7.55 | L+2 | 180X180 | 0.460 | 0.252 | 1.231 | 0.019 | 0.010 | 0.012 | 0.006 | 0.161 | 0.012 | 0.029 | 71 | 0.000 | 15 | 0.0157 | 1 | 0.0039 | 0.0000 | 0.0002 | 0.0030 | 0.0007 | 0.0008 | 0.0000 | 0.0009 | 0.0000 | 0.0000 | 0.0004 | 0.0001 | 0.0000 | 0.0003 | [10 empty] | 0.00 | 0.00 | 0.00 | 2.00 | 20.00 | 100.00
201368 | 2025-02-27 | GRADE T22/P22 | 6.38 TO 6.43 | L | 160 DIA | 0.340 | 0.187 | 0.780 | 0.016 | 0.018 | 0.013 | 0.008 | 0.110 | 0.010 | 0.021 | 70 | 0.000 | 13 | 0.0019 | 0 | 0.0018 | 0.0003 | 0.0000 | 0.0025 | 0.0000 | 0.0005 | 0.0000 | 0.0009 | 0.0000 | 0.0000 | 0.0006 | 0.0000 | 0.0000 | 0.0000 | [10 empty] | 0.00 | 0.00 | 0.00 | 0.00 | 0.00 | 0.00
201369 | 2025-02-27 | 16MnCrS5 | 11.80 TO 11.90 | S | 180X180 | 0.356 | 0.181 | 0.795 | 0.017 | 0.014 | 0.012 | 0.005 | 0.114 | 0.012 | 0.025 | 75 | 0.000 | 11 | 0.0016 | 0 | 0.0020 | 0.0002 | 0.0002 | 0.0028 | 0.0001 | 0.0006 | 0.0000 | 0.0011 | 0.0000 | 0.0000 | 0.0006 | 0.0002 | 0.0000 | 0.0002 | [10 empty] | 0.00 | 0.00 | 0.00 | 0.00 | 0.00 | 0.00
201370 | 2025-02-27 | GRADE T22/P22 | 6.38 TO 6.43 | L+1 | 160 DIA | 0.437 | 0.299 | 0.894 | 0.024 | 0.024 | 0.016 | 0.003 | 1.173 | 0.013 | 0.024 | 79 | 0.000 | 14 | 0.0029 | 0 | 0.0033 | 0.0000 | 0.0005 | 0.0028 | 0.0010 | 0.0036 | 0.0000 | 0.0012 | 0.0000 | 0.0000 | 0.0006 | 0.0002 | 0.0000 | 0.0002 | [10 empty] | 0.00 | 0.00 | 0.00 | 2.00 | 20.00 | 100.00
201371 | 2025-02-27 | 20MnCr5 HH | 11.80 TO 11.90 | L | 180X180 | 0.435 | 0.267 | 0.871 | 0.020 | 0.024 | 0.018 | 0.004 | 1.136 | 0.012 | 0.024 | 73 | 0.000 | 6 | 0.0037 | 1 | 0.0031 | 0.0000 | 0.0007 | 0.0028 | 0.0009 | 0.0025 | 0.0000 | 0.0013 | 0.0000 | 0.0000 | 0.0006 | 0.0001 | 0.0000 | 0.0002 | [10 empty] | 0.00 | 0.00 | 0.00 | 2.00 | 20.00 | 100.00
201372 | 2025-02-27 | GRADE T22/P22 | 6.38 TO 6.43 | L+2 | 160 DIA | 0.435 | 0.279 | 0.867 | 0.018 | 0.024 | 0.016 | 0.003 | 1.123 | 0.011 | 0.025 | 75 | 0.000 | 6 | 0.0043 | 0 | 0.0028 | 0.0000 | 0.0005 | 0.0028 | 0.0007 | 0.0032 | 0.0000 | 0.0013 | 0.0000 | 0.0000 | 0.0006 | 0.0001 | 0.0000 | 0.0002 | [10 empty] | 0.00 | 0.00 | 0.00 | 2.00 | 20.00 | 100.00
201373 | 2025-02-27 | 20MnCr5 HH | 11.80 TO 11.90 | L+1 | 180X180 | 0.434 | 0.260 | 1.288 | 0.019 | 0.032 | 0.066 | 0.003 | 0.155 | 0.011 | 0.019 | 82 | 0.000 | 8 | 0.0037 | 1 | 0.0469 | 0.0000 | 0.0003 | 0.0027 | 0.0007 | 0.0007 | 0.0000 | 0.0007 | 0.0000 | 0.0000 | 0.0003 | 0.0000 | 0.0000 | 0.0002 | [10 empty] | 0.00 | 0.00 | 0.00 | 0.00 | 0.00 | 0.00
201374 | 2025-02-27 | GRADE T22/P22 | 6.38 TO 6.43 | L+3 | 160 DIA | 0.448 | 0.239 | 1.235 | 0.017 | 0.027 | 0.072 | 0.003 | 0.169 | 0.012 | 0.019 | 89 | 0.000 | 7 | 0.0030 | 1 | 0.0480 | 0.0000 | 0.0003 | 0.0025 | 0.0001 | 0.0008 | 0.0000 | 0.0007 | 0.0000 | 0.0000 | 0.0004 | 0.0000 | 0.0000 | 0.0000 | [10 empty] | 0.00 | 0.00 | 0.00 | 0.00 | 0.00 | 0.00
201375 | 2025-02-27 | 16MnCr5SAF | 11.80 TO 11.90 | L | 180X180 | 0.956 | 0.232 | 0.361 | 0.016 | 0.004 | 0.026 | 0.005 | 1.427 | 0.004 | 0.019 | 76 | 0.000 | 3 | 0.0016 | 1 | 0.0025 | 0.0010 | 0.0002 | 0.0000 | 0.0000 | 0.0038 | 0.0000 | 0.0017 | 0.0000 | 0.0000 | 0.0009 | 0.0000 | 0.0000 | 0.0000 | [10 empty] | 0.00 | 0.00 | 0.00 | 0.00 | 0.00 | 0.00
201376 | 2025-02-27 | 16MnCr5SAF | 11.80 TO 11.90 | L+1 | 180X180 | 0.439 | 0.250 | 1.275 | 0.017 | 0.037 | 0.071 | 0.006 | 0.164 | 0.013 | 0.018 | 82 | 0.000 | 6 | 0.0027 | 1 | 0.0545 | 0.0000 | 0.0005 | 0.0028 | 0.0006 | 0.0009 | 0.0000 | 0.0008 | 0.0000 | 0.0000 | 0.0004 | 0.0001 | 0.0000 | 0.0003 | [10 empty] | 0.00 | 0.00 | 0.00 | 0.00 | 0.00 | 0.00
201377 | 2025-02-27 | 16MnCr5SAF | 11.80 TO 11.90 | L+2 | 180X180 | 0.970 | 0.222 | 0.354 | 0.017 | 0.009 | 0.027 | 0.017 | 1.442 | 0.012 | 0.027 | 82 | 0.000 | 3 | 0.0016 | 0 | 0.0023 | 0.0011 | 0.0001 | 0.0000 | 0.0000 | 0.0037 | 0.0000 | 0.0017 | 0.0000 | 0.0000 | 0.0009 | 0.0000 | 0.0000 | 0.0001 | [10 empty] | 0.00 | 0.00 | 0.00 | 0.00 | 0.00 | 0.00
201378 | 2025-02-27 | GRADE T22/P22 | 6.38 TO 6.43 | L | 160 DIA | 0.963 | 0.213 | 0.372 | 0.014 | 0.015 | 0.026 | 0.006 | 1.419 | 0.005 | 0.029 | 85 | 0.000 | 1 | 0.0022 | 0 | 0.0023 | 0.0010 | 0.0001 | 0.0000 | 0.0000 | 0.0035 | 0.0000 | 0.0016 | 0.0000 | 0.0000 | 0.0008 | 0.0000 | 0.0000 | 0.0000 | [10 empty] | 0.00 | 0.00 | 0.00 | 0.00 | 0.00 | 0.00
201379 | 2025-02-27 | GRADE T22/P22 | 6.38 TO 6.43 | L+1 | 160 DIA | 0.059 | 0.084 | 0.269 | 0.015 | 0.004 | 0.012 | 0.003 | 0.039 | 0.014 | 0.035 | 71 | 0.000 | 24 | 0.0014 | 0 | 0.0010 | 0.0014 | 0.0000 | 0.0027 | 0.0000 | 0.0000 | 0.0000 | 0.0015 | 0.0000 | 0.0000 | 0.0009 | 0.0001 | 0.0000 | 0.0000
201380 | 2025-02-27 | ER 90SG | 7.50 TO 7.55 | L | 180X180 | 0.066 | 0.071 | 0.259 | 0.014 | 0.003 | 0.011 | 0.003 | 0.039 | 0.011 | 0.035 | 75 | 0.000 | 28 | 0.0012 | 0 | 0.0010 | 0.0015 | 0.0000 | 0.0027 | 0.0000 | 0.0000 | 0.0002 | 0.0015 | 0.0000 | 0.0000 | 0.0009 | 0.0000 | 0.0000 | 0.0000
201381 | 2025-02-27 | GRADE T22/P22 | 6.38 TO 6.43 | L+2 | 160 DIA | 0.063 | 0.080 | 0.259 | 0.015 | 0.004 | 0.011 | 0.003 | 0.033 | 0.011 | 0.034 | 82 | 0.000 | 21 | 0.0017 | 0 | 0.0013 | 0.0015 | 0.0001 | 0.0027 | 0.0000 | 0.0000 | 0.0002 | 0.0016 | 0.0000 | 0.0000 | 0.0009 | 0.0000 | 0.0000 | 0.0001
201382 | 2025-02-27 | ER 90SG | 7.50 TO 7.55 | L+1 | 180X180 | 0.185 | 0.246 | 1.209 | 0.021 | 0.021 | 0.017 | 0.005 | 1.042 | 0.013 | 0.030 | 80 | 0.000 | 12 | 0.0024 | 1 | 0.0037 | 0.0000 | 0.0006 | 0.0030 | 0.0011 | 0.0031 | 0.0000 | 0.0010 | 0.0000 | 0.0000 | 0.0005 | 0.0003 | 0.0000 | 0.0004 | [10 empty] | 0.00 | 0.00 | 80.00 | 2.00 | 20.00 | 110.00
201383 | 2025-02-27 | GRADE T22/P22 | 6.38 TO 6.43 | L | 160 DIA | 0.175 | 0.251 | 1.201 | 0.018 | 0.021 | 0.017 | 0.004 | 1.058 | 0.014 | 0.024 | 82 | 0.000 | 12 | 0.0030 | 2 | 0.0037 | 0.0000 | 0.0007 | 0.0029 | 0.0013 | 0.0031 | 0.0000 | 0.0010 | 0.0000 | 0.0000 | 0.0005 | 0.0006 | 0.0000 | 0.0004 | [10 empty] | 0.00 | 0.00 | 80.00 | 2.00 | 20.00 | 110.00
201384 | 2025-02-27 | GRADE T22/P22 | 6.38 TO 6.43 | L+1 | 160 DIA | 0.430 | 0.191 | 0.843 | 0.014 | 0.018 | 0.020 | 0.006 | 1.123 | 0.012 | 0.028 | 83 | 0.000 | 16 | 0.0022 | 0 | 0.0029 | 0.0000 | 0.0004 | 0.0027 | 0.0006 | 0.0023 | 0.0000 | 0.0012 | 0.0000 | 0.0000 | 0.0006 | 0.0002 | 0.0000 | 0.0002 | [10 empty] | 0.00 | 0.00 | 0.00 | 0.00 | 0.00 | 0.00
201385 | 2025-02-27 | SCM435BF | 7.50 TO 7.55 | L | 180X180 | 0.176 | 0.232 | 1.226 | 0.018 | 0.020 | 0.022 | 0.011 | 1.021 | 0.014 | 0.028 | 80 | 0.000 | 13 | 0.0025 | 1 | 0.0038 | 0.0000 | 0.0007 | 0.0030 | 0.0015 | 0.0029 | 0.0000 | 0.0010 | 0.0000 | 0.0000 | 0.0004 | 0.0003 | 0.0000 | 0.0003 | [10 empty] | 0.00 | 0.00 | 80.00 | 2.00 | 20.00 | 110.00
201386 | 2025-02-27 | SCM435BF | 7.50 TO 7.55 | L+1 | 180X180 | 0.438 | 0.183 | 0.826 | 0.013 | 0.019 | 0.022 | 0.006 | 1.127 | 0.013 | 0.028 | 84 | 0.000 | 18 | 0.0018 | 0 | 0.0029 | 0.0000 | 0.0002 | 0.0026 | 0.0007 | 0.0027 | 0.0000 | 0.0012 | 0.0000 | 0.0000 | 0.0006 | 0.0002 | 0.0000 | 0.0002 | [10 empty] | 0.00 | 0.00 | 0.00 | 0.00 | 0.00 | 0.00
201387 | 2025-02-27 | SCM435BF | 7.50 TO 7.55 | L+2 | 180X180 | 0.249 | 0.120 | 1.111 | 0.016 | 0.015 | 0.014 | 0.018 | 0.176 | 0.012 | 0.025 | 84 | 0.000 | 14 | 0.0361 | 26 | 0.0052 | 0.0000 | 0.0002 | 0.0029 | 0.0006 | 0.0010 | 0.0000 | 0.0010 | 0.0000 | 0.0000 | 0.0005 | 0.0001 | 0.0000 | 0.0002 | [10 empty] | 0.00 | 0.00 | 0.00 | 2.00 | 16.00 | 90.00
201388 | 2025-02-27 | GRADE T22/P22 | 6.38 TO 6.43 | L+2 | 160 DIA | 0.428 | 0.168 | 0.825 | 0.014 | 0.019 | 0.021 | 0.014 | 1.098 | 0.011 | 0.028 | 86 | 0.000 | 10 | 0.0019 | 0 | 0.0028 | 0.0001 | 0.0004 | 0.0027 | 0.0005 | 0.0026 | 0.0000 | 0.0014 | 0.0000 | 0.0000 | 0.0006 | 0.0001 | 0.0000 | 0.0003 | [10 empty] | 0.00 | 0.00 | 0.00 | 0.00 | 0.00 | 0.00
201389 | 2025-02-27 | SCM435BF | 7.50 TO 7.55 | L+3 | 180X180 | 0.423 | 0.179 | 0.825 | 0.016 | 0.019 | 0.021 | 0.005 | 1.125 | 0.012 | 0.027 | 94 | 0.000 | 9 | 0.0021 | 0 | 0.0030 | 0.0001 | 0.0004 | 0.0027 | 0.0005 | 0.0025 | 0.0000 | 0.0013 | 0.0000 | 0.0000 | 0.0006 | 0.0001 | 0.0000 | 0.0001 | [10 empty] | 0.00 | 0.00 | 0.00 | 0.00 | 0.00 | 0.00
201390 | 2025-02-27 | GRADE T22/P22 | 6.38 TO 6.43 | L+3 | 160 DIA | 0.193 | 0.267 | 1.214 | 0.017 | 0.026 | 0.017 | 0.004 | 1.221 | 0.013 | 0.024 | 82 | 0.000 | 12 | 0.0025 | 2 | 0.0037 | 0.0000 | 0.0006 | 0.0028 | 0.0013 | 0.0038 | 0.0000 | 0.0010 | 0.0000 | 0.0000 | 0.0004 | 0.0004 | 0.0000 | 0.0003 | [10 empty] | 0.00 | 0.00 | 0.00 | 2.00 | 20.00 | 90.00
201391 | 2025-02-27 | GRADE T22/P22 | 6.38 TO 6.43 | L+4 | 160 DIA | 0.191 | 0.184 | 1.220 | 0.016 | 0.025 | 0.018 | 0.014 | 1.227 | 0.021 | 0.029 | 98 | 0.000 | 12 | 0.0020 | 0 | 0.0040 | 0.0000 | 0.0007 | 0.0030 | 0.0016 | 0.0038 | 0.0000 | 0.0011 | 0.0000 | 0.0000 | 0.0005 | 0.0009 | 0.0000 | 0.0005 | [10 empty] | 0.00 | 0.00 | 0.00 | 2.50 | 20.00 | 90.00
201392 | 2025-02-27 | 16MnCr5Lsi | 11.80 TO 11.90 | L | 180X180 | 0.187 | 0.180 | 1.234 | 0.016 | 0.017 | 0.017 | 0.009 | 1.234 | 0.013 | 0.027 | 77 | 0.000 | 11 | 0.0019 | 0 | 0.0041 | 0.0000 | 0.0005 | 0.0028 | 0.0009 | 0.0037 | 0.0000 | 0.0008 | 0.0000 | 0.0000 | 0.0005 | 0.0010 | 0.0000 | 0.0003
201393 | 2025-02-27 | 16MnCr5Lsi | 11.80 TO 11.90 | L+1 | 180X180 | 0.196 | 0.095 | 0.842 | 0.018 | 0.011 | 0.015 | 0.004 | 0.163 | 0.011 | 0.035 | 94 | 0.000 | 21 | 0.0389 | 24 | 0.0048 | 0.0003 | 0.0002 | 0.0028 | 0.0002 | 0.0012 | 0.0000 | 0.0010 | 0.0000 | 0.0000 | 0.0006 | 0.0001 | 0.0000 | 0.0000 | [10 empty] | 0.00 | 0.00 | 0.00 | 2.00 | 20.00 | 75.00
201394 | 2025-02-27 | 16MnCr5Lsi | 11.80 TO 11.90 | L+2 | 180X180 | 0.196 | 0.080 | 0.870 | 0.017 | 0.006 | 0.012 | 0.004 | 0.173 | 0.011 | 0.029 | 80 | 0.000 | 10 | 0.0375 | 21 | 0.0047 | 0.0003 | 0.0002 | 0.0027 | 0.0001 | 0.0006 | 0.0000 | 0.0010 | 0.0000 | 0.0000 | 0.0006 | 0.0001 | 0.0000 | 0.0001 | [10 empty] | 0.00 | 0.00 | 0.00 | 2.00 | 20.00 | 75.00
201395 | 2025-02-27 | GRADE T22/P22 | 6.38 TO 6.43 | L+2 | 160 DIA | 0.195 | 0.096 | 0.841 | 0.017 | 0.006 | 0.014 | 0.018 | 0.176 | 0.012 | 0.032 | 79 | 0.000 | 25 | 0.0361 | 17 | 0.0045 | 0.0003 | 0.0001 | 0.0027 | 0.0001 | 0.0010 | 0.0000 | 0.0010 | 0.0000 | 0.0000 | 0.0006 | 0.0001 | 0.0000 | 0.0000 | [10 empty] | 0.00 | 0.00 | 0.00 | 2.00 | 20.00 | 75.00
201396 | 2025-02-27 | GRADE T22/P22 | 6.38 TO 6.43 | L+3 | 160 DIA | 0.572 | 0.227 | 0.810 | 0.017 | 0.006 | 0.011 | 0.005 | 0.163 | 0.010 | 0.022 | 84 | 0.000 | 8 | 0.0018 | 0 | 0.0021 | 0.0004 | 0.0000 | 0.0025 | 0.0000 | 0.0009 | 0.0000 | 0.0010 | 0.0000 | 0.0000 | 0.0006 | 0.0000 | 0.0000 | 0.0000 | [10 empty] | 0.00 | 0.00 | 0.00 | 2.00 | 15.00 | 90.00
201397 | 2025-02-27 | 20MnCr5 | 11.80 TO 11.90 | L | 180X180 | 0.563 | 0.201 | 0.812 | 0.015 | 0.008 | 0.011 | 0.014 | 0.151 | 0.010 | 0.023 | 85 | 0.000 | 6 | 0.0017 | 0 | 0.0020 | 0.0004 | 0.0001 | 0.0025 | 0.0000 | 0.0006 | 0.0000 | 0.0010 | 0.0000 | 0.0000 | 0.0006 | 0.0000 | 0.0000 | 0.0000 | [10 empty] | 0.00 | 0.00 | 0.00 | 2.00 | 15.00 | 90.00
201398 | 2025-02-27 | 20MnCr5 | 11.80 TO 11.90 | L+1 | 180X180 | 0.136 | 0.096 | 0.371 | 0.014 | 0.011 | 0.010 | 0.003 | 0.055 | 0.009 | 0.039 | 73 | 0.000 | 34 | 0.0008 | 0 | 0.0012 | 0.0011 | 0.0000 | 0.0027 | 0.0000 | 0.0000 | 0.0003 | 0.0012 | 0.0000 | 0.0000 | 0.0008 | 0.0001 | 0.0000 | 0.0000 | [10 empty] | 0.00 | 0.00 | 0.00 | 0.00 | 0.00 | 0.00
201399 | 2025-02-27 | GRADE T22/P22 | 6.38 TO 6.43 | L+5 | 160 DIA | 0.563 | 0.188 | 0.794 | 0.017 | 0.006 | 0.014 | 0.013 | 0.157 | 0.011 | 0.029 | 79 | 0.000 | 7 | 0.0017 | 0 | 0.0021 | 0.0004 | 0.0000 | 0.0027 | 0.0000 | 0.0008 | 0.0000 | 0.0011 | 0.0000 | 0.0000 | 0.0006 | 0.0001 | 0.0000 | 0.0001 | [10 empty] | 0.00 | 0.00 | 0.00 | 2.00 | 15.00 | 90.00
201400 | 2025-02-27 | SCM420N | 11.95 TO 12.00 | L | 180X180 | 0.135 | 0.124 | 0.376 | 0.018 | 0.007 | 0.009 | 0.003 | 0.043 | 0.008 | 0.038 | 70 | 0.000 | 33 | 0.0012 | 0 | 0.0012 | 0.0011 | 0.0000 | 0.0025 | 0.0000 | 0.0000 | 0.0000 | 0.0013 | 0.0000 | 0.0000 | 0.0008 | 0.0000 | 0.0000 | 0.0000 | [10 empty] | 0.00 | 0.00 | 0.00 | 0.00 | 0.00 | 0.00
201401 | 2025-02-27 | SCM420N | 11.95 TO 12.00 | L+1 | 180X180 | 0.138 | 0.118 | 0.363 | 0.016 | 0.006 | 0.012 | 0.014 | 0.044 | 0.017 | 0.045 | 74 | 0.000 | 36 | 0.0008 | 0 | 0.0012 | 0.0012 | 0.0000 | 0.0026 | 0.0000 | 0.0000 | 0.0001 | 0.0013 | 0.0000 | 0.0000 | 0.0008 | 0.0000 | 0.0000 | 0.0000 | [10 empty] | 0.00 | 0.00 | 0.00 | 0.00 | 0.00 | 0.00
201402 | 2025-02-27 | SCM420N | 11.95 TO 12.00 | L+2 | 180X180 | 0.556 | 0.205 | 0.786 | 0.015 | 0.005 | 0.014 | 0.017 | 0.152 | 0.016 | 0.023 | 84 | 0.000 | 7 | 0.0032 | 0 | 0.0024 | 0.0006 | 0.0001 | 0.0026 | 0.0000 | 0.0003 | 0.0000 | 0.0009 | 0.0000 | 0.0000 | 0.0006 | 0.0000 | 0.0000 | 0.0001 | [10 empty] | 0.00 | 0.00 | 0.00 | 2.00 | 15.00 | 90.00
201403 | 2025-02-27 | GRADE T22/P22 | 6.38 TO 6.43 | L | 160 DIA | 0.569 | 0.202 | 0.773 | 0.016 | 0.006 | 0.011 | 0.010 | 0.149 | 0.011 | 0.024 | 85 | 0.000 | 5 | 0.0021 | 0 | 0.0019 | 0.0004 | 0.0001 | 0.0026 | 0.0000 | 0.0005 | 0.0000 | 0.0011 | 0.0000 | 0.0000 | 0.0005 | 0.0000 | 0.0000 | 0.0001 | [10 empty] | 0.00 | 0.00 | 0.00 | 2.00 | 15.00 | 90.00
201404 | 2025-02-27 | GRADE T22/P22 | 6.38 TO 6.43 | L+1 | 160 DIA | 0.202 | 0.173 | 0.806 | 0.020 | 0.018 | 0.019 | 0.180 | 1.039 | 0.013 | 0.022 | 88 | 0.000 | 18 | 0.0014 | 0 | 0.0033 | 0.0003 | 0.0006 | 0.0027 | 0.0009 | 0.0019 | 0.0000 | 0.0011 | 0.0000 | 0.0000 | 0.0005 | 0.0002 | 0.0000 | 0.0001 | [10 empty] | 0.00 | 0.00 | 0.00 | 0.00 | 16.00 | 90.00
201405 | 2025-02-28 | 10B35SKS1 | 7.50 TO 7.55 | L | 180X180 | 0.189 | 0.145 | 0.721 | 0.016 | 0.019 | 0.017 | 0.171 | 1.069 | 0.016 | 0.025 | 85 | 0.000 | 10 | 0.0015 | 0 | 0.0024 | 0.0004 | 0.0004 | 0.0028 | 0.0009 | 0.0032 | 0.0000 | 0.0012 | 0.0000 | 0.0000 | 0.0005 | 0.0003 | 0.0000 | 0.0001 | [10 empty] | 0.00 | 0.00 | 0.00 | 0.00 | 16.00 | 90.00
201406 | 2025-02-28 | 10B35SKS1 | 7.50 TO 7.55 | L+1 | 180X180 | 0.464 | 0.234 | 1.218 | 0.014 | 0.011 | 0.012 | 0.012 | 0.185 | 0.012 | 0.026 | 91 | 0.000 | 14 | 0.0159 | 0 | 0.0040 | 0.0000 | 0.0002 | 0.0028 | 0.0005 | 0.0007 | 0.0000 | 0.0008 | 0.0000 | 0.0000 | 0.0004 | 0.0001 | 0.0000 | 0.0002 | [10 empty] | 0.00 | 0.00 | 0.00 | 2.00 | 20.00 | 100.00
201407 | 2025-02-28 | GRADE T22/P22 | 6.38 TO 6.43 | L+2 | 160 DIA | 0.184 | 0.153 | 0.724 | 0.015 | 0.016 | 0.020 | 0.172 | 1.050 | 0.014 | 0.029 | 94 | 0.000 | 12 | 0.0015 | 0 | 0.0026 | 0.0003 | 0.0004 | 0.0028 | 0.0009 | 0.0023 | 0.0000 | 0.0011 | 0.0000 | 0.0000 | 0.0005 | 0.0003 | 0.0000 | 0.0001 | [10 empty] | 0.00 | 0.00 | 0.00 | 0.00 | 16.00 | 90.00
201408 | 2025-02-28 | GRADE T22/P22 | 6.38 TO 6.43 | L+3 | 160 DIA | 0.449 | 0.252 | 1.198 | 0.018 | 0.010 | 0.016 | 0.003 | 0.170 | 0.011 | 0.024 | 70 | 0.000 | 7 | 0.0154 | 0 | 0.0040 | 0.0000 | 0.0002 | 0.0027 | 0.0004 | 0.0007 | 0.0000 | 0.0009 | 0.0000 | 0.0000 | 0.0004 | 0.0000 | 0.0000 | 0.0001 | [10 empty] | 0.00 | 0.00 | 0.00 | 2.00 | 20.00 | 100.00
201409 | 2025-02-28 | 10B35S0 | 7.50 TO 7.55 | L+3 | 180X180 | 0.459 | 0.282 | 1.205 | 0.023 | 0.009 | 0.015 | 0.008 | 0.158 | 0.012 | 0.024 | 70 | 0.000 | 5 | 0.0127 | 0 | 0.0038 | 0.0000 | 0.0004 | 0.0029 | 0.0003 | 0.0009 | 0.0000 | 0.0009 | 0.0000 | 0.0000 | 0.0004 | 0.0000 | 0.0000 | 0.0002 | [10 empty] | 0.00 | 0.00 | 0.00 | 2.00 | 20.00 | 100.00
201410 | 2025-02-28 | GRADE T22/P22 | 6.38 TO 6.43 | L+4 | 160 DIA | 0.364 | 0.200 | 0.747 | 0.015 | 0.004 | 0.013 | 0.024 | 0.309 | 0.010 | 0.038 | 103 | 0.000 | 22 | 0.0506 | 28 | 0.0049 | 0.0005 | 0.0002 | 0.0027 | 0.0001 | 0.0009 | 0.0000 | 0.0013 | 0.0000 | 0.0000 | 0.0006 | 0.0000 | 0.0000 | 0.0001 | [10 empty] | 0.00 | 0.00 | 0.00 | 0.00 | 0.00 | 0.00
201411 | 2025-02-28 | 10B35S0 | 7.50 TO 7.55 | L+2 | 180X180 | 0.341 | 0.166 | 0.743 | 0.018 | 0.003 | 0.027 | 0.025 | 0.308 | 0.010 | 0.033 | 73 | 0.000 | 19 | 0.0430 | 28 | 0.0047 | 0.0005 | 0.0001 | 0.0025 | 0.0001 | 0.0011 | 0.0000 | 0.0012 | 0.0000 | 0.0000 | 0.0006 | 0.0000 | 0.0000 | 0.0000 | [10 empty] | 0.00 | 0.00 | 0.00 | 0.00 | 0.00 | 0.00
201412 | 2025-02-28 | 10B35S0 | 7.50 TO 7.55 | L+1 | 180X180 | 0.375 | 0.555 | 1.396 | 0.018 | 0.054 | 0.014 | 0.011 | 0.161 | 0.011 | 0.020 | 148 | 0.000 | 12 | 0.0114 | 3 | 0.0834 | 0.0000 | 0.0006 | 0.0028 | 0.0007 | 0.0008 | 0.0000 | 0.0007 | 0.0000 | 0.0000 | 0.0003 | 0.0000 | 0.0000 | 0.0002 | [10 empty] | 0.00 | 0.00 | 130.00 | 2.00 | 20.00 | 180.00
201413 | 2025-02-28 | GRADE T22/P22 | 6.38 TO 6.43 | L | 160 DIA | 0.561 | 0.296 | 0.776 | 0.022 | 0.004 | 0.025 | 0.006 | 0.167 | 0.011 | 0.026 | 66 | 0.000 | 19 | 0.0025 | 0 | 0.0022 | 0.0005 | 0.0001 | 0.0026 | 0.0000 | 0.0003 | 0.0000 | 0.0011 | 0.0000 | 0.0000 | 0.0006 | 0.0001 | 0.0000 | 0.0000 | [10 empty] | 0.00 | 0.00 | 60.00 | 0.90 | 18.00 | 80.00
201414 | 2025-02-28 | 10B35S0 | 7.50 TO 7.55 | L | 180X180 | 0.383 | 0.540 | 1.393 | 0.024 | 0.052 | 0.013 | 0.007 | 0.155 | 0.012 | 0.020 | 145 | 0.000 | 10 | 0.0119 | 0 | 0.0916 | 0.0000 | 0.0003 | 0.0028 | 0.0006 | 0.0004 | 0.0000 | 0.0006 | 0.0000 | 0.0000 | 0.0003 | 0.0001 | 0.0000 | 0.0002 | [10 empty] | 0.00 | 0.00 | 130.00 | 2.00 | 20.00 | 180.00
201415 | 2025-02-28 | GRADE T22/P22 | 6.38 TO 6.43 | L+3 | 160 DIA | 0.385 | 0.541 | 1.418 | 0.024 | 0.051 | 0.010 | 0.004 | 0.155 | 0.011 | 0.018 | 140 | 0.000 | 12 | 0.0091 | 2 | 0.0845 | 0.0000 | 0.0005 | 0.0027 | 0.0006 | 0.0007 | 0.0000 | 0.0006 | 0.0000 | 0.0000 | 0.0003 | 0.0000 | 0.0000 | 0.0002 | [10 empty] | 0.00 | 0.00 | 130.00 | 2.00 | 20.00 | 180.00
201416 | 2025-02-28 | 41Cr4 | 11.80 TO 11.90 | L | 180X180 | 0.083 | 0.052 | 0.322 | 0.010 | 0.004 | 0.010 | 0.003 | 0.049 | 0.010 | 0.028 | 96 | 0.000 | 19 | 0.0017 | 0 | 0.0009 | 0.0013 | 0.0000 | 0.0026 | 0.0000 | 0.0000 | 0.0000 | 0.0013 | 0.0000 | 0.0000 | 0.0009 | 0.0000 | 0.0000 | 0.0000 | [10 empty] | 0.00 | 0.00 | 0.00 | 0.00 | 0.00 | 0.00
201417 | 2025-02-28 | GRADE T22/P22 | 6.38 TO 6.43 | L+4 | 160 DIA | 0.087 | 0.055 | 0.334 | 0.011 | 0.004 | 0.012 | 0.003 | 0.034 | 0.010 | 0.040 | 74 | 0.000 | 25 | 0.0018 | 0 | 0.0010 | 0.0013 | 0.0000 | 0.0025 | 0.0000 | 0.0000 | 0.0000 | 0.0015 | 0.0000 | 0.0000 | 0.0008 | 0.0000 | 0.0000 | 0.0001 | [10 empty] | 0.00 | 0.00 | 0.00 | 0.00 | 0.00 | 0.00
201418 | 2025-02-28 | 41Cr4 | 11.80 TO 11.90 | L+1 | 180X180 | 0.440 | 0.643 | 1.457 | 0.018 | 0.036 | 0.012 | 0.024 | 0.212 | 0.013 | 0.018 | 139 | 0.000 | 12 | 0.0151 | 2 | 0.1433 | 0.0000 | 0.0006 | 0.0030 | 0.0009 | 0.0011 | 0.0000 | 0.0006 | 0.0000 | 0.0000 | 0.0003 | 0.0001 | 0.0000 | 0.0003 | [10 empty] | 0.00 | 0.00 | 140.00 | 2.00 | 18.00 | 200.00
201419 | 2025-02-28 | 41Cr4 | 11.80 TO 11.90 | L+2 | 180X180 | 0.090 | 0.035 | 0.330 | 0.011 | 0.005 | 0.011 | 0.004 | 0.023 | 0.011 | 0.039 | 82 | 0.000 | 24 | 0.0006 | 0 | 0.0017 | 0.0013 | 0.0000 | 0.0026 | 0.0000 | 0.0000 | 0.0000 | 0.0013 | 0.0000 | 0.0000 | 0.0008 | 0.0001 | 0.0000 | 0.0000 | [10 empty] | 0.00 | 0.00 | 0.00 | 0.00 | 0.00 | 0.00
201420 | 2025-02-28 | 41Cr4 | 11.80 TO 11.90 | L+3 | 180X180 | 0.436 | 0.642 | 1.480 | 0.017 | 0.041 | 0.011 | 0.027 | 0.214 | 0.012 | 0.017 | 144 | 0.000 | 11 | 0.0153 | 3 | 0.1243 | 0.0000 | 0.0006 | 0.0028 | 0.0004 | 0.0010 | 0.0000 | 0.0006 | 0.0000 | 0.0000 | 0.0003 | 0.0000 | 0.0000 | 0.0002 | [10 empty] | 0.00 | 0.00 | 140.00 | 2.00 | 18.00 | 200.00
201421 | 2025-02-28 | 42CrMo4 | 4.00 TO 4.05 | L | 240X280 | 0.443 | 0.676 | 1.448 | 0.024 | 0.036 | 0.014 | 0.025 | 0.221 | 0.012 | 0.015 | 148 | 0.000 | 11 | 0.0156 | 2 | 0.1450 | 0.0000 | 0.0006 | 0.0027 | 0.0005 | 0.0010 | 0.0000 | 0.0005 | 0.0000 | 0.0000 | 0.0004 | 0.0000 | 0.0000 | 0.0002 | [10 empty] | 0.00 | 0.00 | 140.00 | 2.00 | 18.00 | 200.00
201422 | 2025-02-28 | 42CrMo4 | 4.00 TO 4.05 | L+1 | 240X280 | 0.212 | 0.175 | 0.853 | 0.016 | 0.018 | 0.460 | 0.235 | 0.547 | 0.012 | 0.029 | 102 | 0.000 | 10 | 0.0018 | 0 | 0.0035 | 0.0005 | 0.0006 | 0.0023 | 0.0005 | 0.0021 | 0.0000 | 0.0008 | 0.0000 | 0.0000 | 0.0004 | 0.0003 | 0.0000 | 0.0000 | [10 empty] | 0.00 | 0.00 | 0.00 | 0.00 | 0.00 | 0.00
201423 | 2025-02-28 | SAE 9254D | 7.50 TO 7.55 | L | 180X180 | 0.209 | 0.174 | 0.856 | 0.014 | 0.014 | 0.462 | 0.228 | 0.557 | 0.013 | 0.028 | 93 | 0.000 | 15 | 0.0019 | 0 | 0.0029 | 0.0005 | 0.0005 | 0.0023 | 0.0006 | 0.0023 | 0.0001 | 0.0008 | 0.0000 | 0.0000 | 0.0005 | 0.0001 | 0.0000 | 0.0001 | [10 empty] | 0.00 | 0.00 | 0.00 | 0.00 | 0.00 | 0.00
201424 | 2025-02-28 | 42CrMo4 | 4.00 TO 4.05 | L+3 | 240X280 | 0.399 | 0.557 | 1.418 | 0.017 | 0.055 | 0.011 | 0.010 | 0.172 | 0.012 | 0.011 | 141 | 0.000 | 12 | 0.0093 | 3 | 0.1327 | 0.0000 | 0.0006 | 0.0026 | 0.0005 | 0.0008 | 0.0000 | 0.0005 | 0.0000 | 0.0000 | 0.0004 | 0.0001 | 0.0000 | 0.0002 | [10 empty] | 0.00 | 0.00 | 130.00 | 2.00 | 20.00 | 200.00
201425 | 2025-02-28 | SAE 9254D | 7.50 TO 7.55 | L+1 | 180X180 | 0.402 | 0.561 | 1.415 | 0.014 | 0.058 | 0.011 | 0.004 | 0.189 | 0.012 | 0.011 | 145 | 0.000 | 8 | 0.0099 | 2 | 0.1389 | 0.0000 | 0.0003 | 0.0027 | 0.0006 | 0.0009 | 0.0000 | 0.0004 | 0.0000 | 0.0000 | 0.0004 | 0.0000 | 0.0000 | 0.0002 | [10 empty] | 0.00 | 0.00 | 130.00 | 2.00 | 20.00 | 200.00
201426 | 2025-02-28 | 42CrMo4 | 4.00 TO 4.05 | L+2 | 240X280 | 0.382 | 0.579 | 1.414 | 0.019 | 0.056 | 0.021 | 0.014 | 0.177 | 0.013 | 0.011 | 138 | 0.000 | 11 | 0.0085 | 1 | 0.1474 | 0.0000 | 0.0005 | 0.0029 | 0.0008 | 0.0009 | 0.0000 | 0.0005 | 0.0000 | 0.0000 | 0.0004 | 0.0000 | 0.0000 | 0.0003 | [10 empty] | 0.00 | 0.00 | 130.00 | 2.00 | 20.00 | 200.00
201427 | 2025-02-28 | SAE 9254D | 7.50 TO 7.55 | L+2 | 180X180 | 0.195 | 0.247 | 0.811 | 0.017 | 0.013 | 0.020 | 0.008 | 1.044 | 0.015 | 0.023 | 84 | 0.000 | 13 | 0.0027 | 1 | 0.0052 | 0.0005 | 0.0006 | 0.0027 | 0.0006 | 0.0032 | 0.0000 | 0.0012 | 0.0000 | 0.0000 | 0.0007 | 0.0001 | 0.0000 | 0.0003 | [10 empty] | 0.00 | 0.00 | 0.00 | 0.00 | 0.00 | 0.00
201428 | 2025-02-28 | JIS S45C MOD | 11.80 TO 11.90 | L | 180X180 | 0.204 | 0.255 | 0.804 | 0.017 | 0.017 | 0.016 | 0.006 | 1.042 | 0.013 | 0.020 | 89 | 0.000 | 15 | 0.0028 | 1 | 0.0035 | 0.0006 | 0.0006 | 0.0027 | 0.0006 | 0.0032 | 0.0000 | 0.0012 | 0.0000 | 0.0000 | 0.0007 | 0.0002 | 0.0000 | 0.0004 | [10 empty] | 0.00 | 0.00 | 0.00 | 0.00 | 0.00 | 0.00
201429 | 2025-02-28 | JIS S45C MOD | 11.80 TO 11.90 | L+1 | 180X180 | 0.197 | 0.234 | 0.813 | 0.017 | 0.020 | 0.021 | 0.006 | 1.042 | 0.012 | 0.022 | 91 | 0.000 | 11 | 0.0025 | 1 | 0.0031 | 0.0004 | 0.0005 | 0.0026 | 0.0007 | 0.0027 | 0.0000 | 0.0011 | 0.0000 | 0.0000 | 0.0007 | 0.0001 | 0.0000 | 0.0004 | [10 empty] | 0.00 | 0.00 | 0.00 | 0.00 | 0.00 | 0.00
201430 | 2025-02-28 | SAE 1541 TYPE B | 4.17 TO 4.20 | L | 240X280 | 0.444 | 0.634 | 1.467 | 0.022 | 0.032 | 0.015 | 0.026 | 0.218 | 0.012 | 0.016 | 143 | 0.001 | 14 | 0.0133 | 2 | 0.1409 | 0.0000 | 0.0005 | 0.0027 | 0.0007 | 0.0009 | 0.0000 | 0.0006 | 0.0000 | 0.0000 | 0.0004 | 0.0000 | 0.0000 | 0.0003 | [10 empty] | 0.00 | 0.00 | 140.00 | 2.00 | 18.00 | 200.00
201431 | 2025-02-28 | JIS S45C MOD | 11.80 TO 11.90 | L+2 | 180X180 | 0.426 | 0.651 | 1.460 | 0.024 | 0.035 | 0.010 | 0.026 | 0.242 | 0.011 | 0.015 | 134 | 0.000 | 13 | 0.0158 | 1 | 0.1445 | 0.0000 | 0.0002 | 0.0027 | 0.0006 | 0.0007 | 0.0000 | 0.0005 | 0.0000 | 0.0000 | 0.0004 | 0.0000 | 0.0000 | 0.0003 | [10 empty] | 0.00 | 0.00 | 140.00 | 2.00 | 18.00 | 200.00
201432 | 2025-02-28 | SAE 1541 TYPE B | 4.17 TO 4.20 | L | 240X280 | 0.391 | 0.221 | 0.728 | 0.018 | 0.025 | 0.015 | 0.207 | 1.041 | 0.012 | 0.021 | 94 | 0.000 | 12 | 0.0024 | 0 | 0.0040 | 0.0006 | 0.0006 | 0.0026 | 0.0004 | 0.0030 | 0.0000 | 0.0010 | 0.0000 | 0.0000 | 0.0005 | 0.0001 | 0.0000 | 0.0001 | [10 empty] | 0.00 | 0.00 | 0.00 | 0.00 | 0.00 | 0.00
201433 | 2025-02-28 | SAE 1541 TYPE B | 4.17 TO 4.20 | L+1 | 240X280 | 0.450 | 0.637 | 1.454 | 0.025 | 0.041 | 0.014 | 0.026 | 0.208 | 0.012 | 0.015 | 138 | 0.000 | 9 | 0.0157 | 2 | 0.1395 | 0.0000 | 0.0004 | 0.0027 | 0.0005 | 0.0009 | 0.0000 | 0.0004 | 0.0000 | 0.0000 | 0.0003 | 0.0000 | 0.0000 | 0.0002 | [10 empty] | 0.00 | 0.00 | 140.00 | 2.00 | 18.00 | 200.00
201434 | 2025-02-28 | SAE 1015 | 7.50 TO 7.55 | L | 180X180 | 0.384 | 0.236 | 0.732 | 0.018 | 0.027 | 0.016 | 0.208 | 1.005 | 0.015 | 0.022 | 93 | 0.000 | 10 | 0.0024 | 0 | 0.0092 | 0.0006 | 0.0005 | 0.0027 | 0.0009 | 0.0025 | 0.0000 | 0.0010 | 0.0000 | 0.0000 | 0.0005 | 0.0001 | 0.0000 | 0.0001 | [10 empty] | 0.00 | 0.00 | 0.00 | 0.00 | 0.00 | 0.00
201435 | 2025-02-28 | SAE 1015 | 7.50 TO 7.55 | L+1 | 180X180 | 0.393 | 0.233 | 0.741 | 0.020 | 0.024 | 0.015 | 0.203 | 1.017 | 0.012 | 0.022 | 91 | 0.000 | 10 | 0.0027 | 0 | 0.0038 | 0.0005 | 0.0005 | 0.0028 | 0.0007 | 0.0030 | 0.0000 | 0.0010 | 0.0000 | 0.0000 | 0.0005 | 0.0002 | 0.0000 | 0.0000 | [10 empty] | 0.00 | 0.00 | 0.00 | 0.00 | 0.00 | 0.00
201436 | 2025-02-28 | SAE 8620(H) | 4.20 TO 4.25 | S | 240X280 | 0.392 | 0.220 | 0.722 | 0.018 | 0.020 | 0.052 | 0.004 | 0.174 | 0.114 | 0.022 | 81 | 0.000 | 16 | 0.0017 | 0 | 0.0413 | 0.0005 | 0.0003 | 0.0026 | 0.0000 | 0.0003 | 0.0000 | 0.0009 | 0.0000 | 0.0000 | 0.0007 | 0.0002 | 0.0000 | 0.0000 | [10 empty] | 0.00 | 0.00 | 70.00 | 2.00 | 15.00 | 120.00
201437 | 2025-02-28 | 55C8 | 11.80 TO 11.90 | L | 180X180 | 0.390 | 0.219 | 0.719 | 0.016 | 0.023 | 0.045 | 0.004 | 0.161 | 0.113 | 0.023 | 90 | 0.000 | 13 | 0.0024 | 0 | 0.0505 | 0.0006 | 0.0003 | 0.0027 | 0.0000 | 0.0002 | 0.0000 | 0.0009 | 0.0000 | 0.0000 | 0.0007 | 0.0002 | 0.0000 | 0.0001 | [10 empty] | 0.00 | 0.00 | 70.00 | 2.00 | 15.00 | 120.00
201438 | 2025-02-28 | 55C8 | 11.80 TO 11.90 | L+1 | 180X180 | 0.382 | 0.242 | 0.720 | 0.028 | 0.019 | 0.044 | 0.005 | 0.164 | 0.112 | 0.022 | 68 | 0.000 | 14 | 0.0022 | 0 | 0.0434 | 0.0007 | 0.0002 | 0.0026 | 0.0000 | 0.0002 | 0.0000 | 0.0009 | 0.0000 | 0.0000 | 0.0008 | 0.0001 | 0.0000 | 0.0002 | [10 empty] | 0.00 | 0.00 | 70.00 | 2.00 | 15.00 | 120.00
201439 | 2025-02-28 | JIS S45CS1(V) | 3.85 TO 3.90 | L | 240X280 | 0.391 | 0.217 | 0.812 | 0.015 | 0.003 | 0.014 | 0.153 | 1.053 | 0.013 | 0.024 | 78 | 0.000 | 17 | 0.0028 | 0 | 0.0037 | 0.0004 | 0.0004 | 0.0028 | 0.0007 | 0.0033 | 0.0000 | 0.0009 | 0.0000 | 0.0000 | 0.0005 | 0.0002 | 0.0000 | 0.0001 | [10 empty] | 0.00 | 0.00 | 0.00 | 2.00 | 15.00 | 90.00
201440 | 2025-02-28 | 55C8 | 11.80 TO 11.90 | L+2 | 180X180 | 0.394 | 0.278 | 0.808 | 0.015 | 0.004 | 0.017 | 0.168 | 1.030 | 0.013 | 0.024 | 79 | 0.000 | 23 | 0.0033 | 0 | 0.0040 | 0.0006 | 0.0006 | 0.0027 | 0.0008 | 0.0029 | 0.0000 | 0.0010 | 0.0000 | 0.0000 | 0.0006 | 0.0002 | 0.0000 | 0.0001 | [10 empty] | 0.00 | 0.00 | 0.00 | 2.00 | 15.00 | 90.00