## Sheet1
Heat Date | Heat No | Grade | Shape | Shift Incharge | Liq Temperature | Lift Temperature | Heat COmpany | Cut Length1 | Cut Length2 | Cut Length3 | Cut Length4 | Cut Length5 | NI | MO | NI&MO
2025-01-01 | 199278 | 20MnCr(M) | BILLET | SAKTHIVEL | 1516 | 1600 | KSL | 3.52 TO 3.55 |  |  |  |  | NO | NO | NO
2025-01-01 | 199281 | 20MnCr5 HH | BILLET | SAKTHIVEL | 1511 | 1600 | KSL | 3.48 TO 3.51 |  |  |  |  | NO | NO | NO
2025-01-01 | 199282/83 | S53C | BILLET | SAKTHIVEL | 1497 | 1577 | KSL | 3.50 TO 3.53 | 3.50 TO 3.53 |  |  |  | NO | NO | NO
2025-01-01 | 199284/85 | SAE 5219 | BLOOM | SAKTHIVEL | 1515 | 1600 | ML | 3.20 TO 3.25 |  |  |  |  | YES | NO | NO
2025-01-01 | 199286 | S53C | BILLET | SAKTHIVEL | 1497 | 1577 | KSL | 3.37 TO 3.40 |  |  |  |  | NO | NO | NO
2025-01-01 | 199287/88 | 18CrNI8 | BLOOM | RAGHU | 1511 | 1585 | ML | 3.20 TO 3.25 |  |  |  |  | YES | NO | NO
2025-01-01 | 199289 | S53C | BILLET | RAGHU | 1497 | 1580 | KSL | 3.50 TO 3.53 |  |  |  |  | NO | NO | NO
2025-01-01 | 199291/93 | SKFGRD3 | BLOOM | RAGHU | 1466 | 1535 | ML | 3.07 TO 3.10 |  |  |  |  | NO | NO | NO
2025-01-01 | 199292 | DIN 1.1213 | BILLET | RAGHU | 1497 | 1570 | KSL | 3.49 TO 3.52 |  |  |  |  | NO | NO | NO
2025-01-01 | 199294 | SKFGRD3 | BLOOM | RAGHU | 1466 | 1540 | KSL | 3.34 TO 3.37 |  |  |  |  | NO | NO | NO
2025-01-01 | 199295 | 20MC5 | BILLET | RAGHU | 1516 | 1590 | KSL | "3.49 TO 3.52(HALF) | 3.42 TO 3.45(HALF)" |  |  |  | NO | NO | NO
2025-01-01 | 199296/97 | 20MnCr5 | BILLET | RAGHU | 1516 | 1590 | KSL | 3.50 TO 3.53 |  |  |  |  | NO | NO | NO
2025-01-01 | 199298/99 | SKFGRD3 | BLOOM | JAVID | 1466 | 1540 | ML | 3.07 TO 3.10 |  |  |  |  | NO | NO | NO
2025-01-01 | 199300/02 | 16mncr5 | BILLET | JAVID | 1518 | 1605 | KSL | 3.50 TO 3.53 |  |  |  |  | NO | NO | NO
2025-01-01 | 199304/05 | JIS S45CS1V | BLOOM | JAVID | 1499 | 1580 | ML | 3.85 TO 3.90 |  |  |  |  | NO | NO | NO
2025-01-01 | 199306/08 | SKFGRD3 | BILLET | JAVID | 1466 | 1540 | KSL | 3.52 TO 3.55 |  |  |  |  | NO | NO | NO
2025-01-01 | 199306/8 | SKFGRD3 | BILLET | JAVID | 1466 | 1540 | KSL | 3.52 TO 3.55 |  |  |  |  | NO | NO | NO
2025-01-01 | 199310/11 | SCR420HV-SG | BLOOM | VCK | 1517 | 1595 | ML | 3.20 TO 3.25 |  |  |  |  | NO | NO | NO
2025-01-02 | 199313/14 | 20MnCr5 HH | BILLET | VCK | 1517 | 1590 | KSL | 3.48 TO 3.51----1 ST HEAT | 3.54 TO 3.57----2 ND HEAT |  | 3.50 TO 3.53-----3 RD HEAT -199315 |  | NO | NO | NO
2025-01-02 | 199318/19 | 38MnS6 | BLOOM | VCK | 1500 | 1577 | ML | 4.22 TO 4.25 |  |  |  |  | NO | NO | NO
2025-01-02 | 199320/22 | 20MnCr5 | BILLET | VCK | 1516 | 1592 | KSL | 3.50 TO 3.53 | 3.50 TO 3.53 |  | "3.15 TO 3.20( HALF HEAT)----3 RD HEAT | 3.37 TO 3.40(HALF HEAT)" | NO | NO | NO
2025-01-02 | 199323 | 20MnCr5 | BILLET | RAGHU | 1516 | 1600 | KSL | "3.15 TO 3.20( HALF HEAT) | 3.37 TO 3.40(HALF HEAT)" |  |  |  | NO | NO | NO
2025-01-02 | 199324/25 | S55CR | BLOOM | RAGHU | 1497 | 1577 | ML | 3.85 TO 3.90 |  |  |  |  | NO | NO | NO
2025-01-02 | 199327/28 | D38MSVS5 | BILLET | RAGHU | 1500 | 1575 | KSL | 3.52 TO 3.55 |  |  |  |  | NO | NO | NO
2025-01-02 | 199329/30 | 20MnCr5 | BLOOM | RAGHU | 1517 | 1590 | KSL | 4.15 TO 4.20 |  |  |  |  | YES | NO | NO
2025-01-02 | 199332/33 | DIN 1.1213 | BLOOM | JAVID | 1497 | 1590 | ML | 2.91 TO 2.94 1ST HEAT | 3.20 TO 3.23 2ND HEAT |  |  |  | NO | NO | NO
2025-01-02 | 199335/36 | SANC1 | BILLET | VCK | 1519 | 1610 | ML | 11.80 TO 11.90 |  |  |  |  | NO | NO | NO
2025-01-02 | 1999316 | LER | BLOOM | VCK | 1533 | 1610 | KSL | "3.79 TO 3.81( 3 PCS) | 4.24 TO 4.27( REST)" |  |  |  | NO | NO | NO
2025-01-03 | 199244/45 | SAE 1548 | BLOOM | VCK | 1500 | 1577 | KSL | 3.83 TO 3.86 |  |  |  |  | NO | NO | NO
2025-01-03 | 199338/39 | SAE 1548 | BLOOM | VCK | 1500 | 1576 | KSL | 4.20 TO 4.23 |  |  |  |  | NO | NO | NO
2025-01-03 | 199340/42 | 54SiCr6 | BILLET | VCK | 1486 | 1565 | ML | 11.80 TO 11.90 |  |  |  |  | NO | NO | NO
2025-01-03 | 199346/47 | SAE 5140(M) | BILLET | VCK | 1505 | 1582 | ML | 10.40 TO 10.50 |  |  |  |  | NO | NO | NO
2025-01-03 | 199350/51 | SAE 1548 | BLOOM | CSP | 1500 | 1580 | KSL | 3.83 TO 3.86 |  |  |  |  | NO | NO | NO
2025-01-03 | 199353/54 | JIS S48CDI | BILLET | CSP | 1500 | 1575 | ML | 11.80 TO 11.90 |  |  |  |  | YES | NO | NO
2025-01-03 | 199356/57 | C38+N2 | BLOOM | CSP | 1500 | 1580 | KSL | 4.17 TO 4.20 |  |  |  |  | NO | YES | NO
2025-01-03 | 199358/59 | 54SiCr6 | BILLET | CSP | 1487 | 1565 | ML | 11.80 TO 11.90 |  |  |  |  | NO | NO | NO
2025-01-03 | 199358/60 | 54SiCr6 | BILLET | CSP | 1487 | 1565 | ML | 11.80 TO 11.90 |  |  |  |  | NO | NO | NO
2025-01-03 | 199362/63 | S45CP2 | BLOOM | JAVID | 1503 | 1580 | ML | 3.85 TO 3.90 |  |  |  |  | NO | NO | NO
2025-01-03 | 199364/66 | 16MnCrS5 | BILLET | JAVID | 1517 | 1590 | ML | 11.80 TO 11.90 |  |  |  |  | NO | NO | NO
2025-01-03 | 199368/69 | SKFGRD3 | BLOOM | JAVID | 1466 | 1545 | ML | 3.07 TO 3.10 |  |  |  |  | NO | NO | NO
2025-01-03 | 199370 | 16MnCr5LSi | BILLET | JAVID | 1519 | 1605 | ML | 11.80 TO 11.90 |  |  |  |  | NO | NO | NO
2025-01-03 | 199370/72 | 16MnCr5LSi | BILLET | JAVID | 1519 | 1605 | ML | 11.80 TO 11.90 |  |  |  |  | NO | NO | NO
2025-01-03 | 199374/75 | SAE 1050(M) | BLOOM | SAKTHIVEL | 1497 | 1580 | KSL | 4.20 TO 4.25 |  |  |  |  | NO | NO | NO
2025-01-03 | 199376/78 | SAE 9254MU | BILLET | SAKTHIVEL | 1488 | 1555 | ML | 11.80 TO 11.90 |  |  |  |  | NO | NO | NO
2025-01-04 | 199380/81 | ZF7B | BLOOM | SAKTHIVEL | 1517 | 1602 | KSL | "4.10 TO 4.15 | X4--TO BE CUT | 3.70 TO 3.73" |  |  | YES | YES | YES
2025-01-04 | 199382/84 | SAE 4140 | BILLET | SAKTHIVEL | 1505 | 1580 | ML | 10.40 TO 10.45 |  |  |  |  | NO | YES | NO
2025-01-04 | 199386/87 | SUJ2S | BLOOM | SAKTHIVEL | 1466 | 1540 | ML | "3.20 TO 3.25 | X5--TO BE CUT 5.1 M" |  |  |  | NO | NO | NO
2025-01-04 | 199388/90 | 54SiCr6 | BILLET | SAKTHIVEL | 1487 | 1555 | ML | 11.80 TO 11.90 |  |  |  |  | NO | NO | NO
2025-01-04 | 199392/93 | SAE 1538MV | BLOOM | VCK | 1500 | 1577 | KSL | 4.00 TO 4.05 |  |  |  |  | NO | YES | NO
2025-01-04 | 199394/96 | SCM 420 | BILLET | VCK | 1518 | 1596 | ML | 11.80 TO 11.90 |  |  |  |  | NO | YES | NO
2025-01-04 | 199398/99 | 44MnSiVS6 | BLOOM | VCK | 1497 | 1574 | KSL | 3.97 TO 4.00----1 ST HEAT |  | 4.00 TO 4.05----2 ND HEAT |  |  | NO | YES | NO
2025-01-04 | 199400/02 | 20MNCr5HH | BILLET | VCK | 1515 | 1592 | KSL | 2.98 TO 3.01--1 ST HEAT | 2.98 TO 3.01--2 ND HEAT |  | 2.66 TO 2.69----3 RD HEAT |  | NO | NO | NO
2025-01-04 | 199404/05 | 42Cr4Mo4 | BLOOM | MM | 1503 | 1590 | KSL | "4.00 TO 4.23( 14 PCS) | 4.20 TO 4.25(REST)"(1ST HEAT) | 4.20 TO 4.23(2ND HEAT) |  |  | NO | YES | NO
2025-01-04 | 199406/08 | 100Cr6 | BILLET | MM | 1466 | 1545 | ML | 11.80 TO 11.90 |  |  |  |  | NO | NO | NO
2025-01-04 | 199410/11 | S55CLS | BLOOM | MM | 1497 | 1570 | ML | 3.85 TO 3.90 |  |  |  |  | NO | NO | NO
2025-01-04 | 199412/14 | SKFGRD3 | BILLET | MM | 1466 | 1540 | KSL | 2.95 TO 3.00 |  |  |  |  | NO | NO | NO
2025-01-04 | 199416/17 | 55CR | BLOOM | MM | 1497 | 1577 | KSL | 3.20 TO 3.23 |  |  |  |  | NO | NO | NO
2025-01-04 | 199418/20 | SCM 420H | BILLET | SAKTHIVEL | 1519 | 1600 | ML | 11.80 TO 11.90 |  |  |  |  | NO | YES | NO
2025-01-05 | 199422/23 | SKFGRD3 | BLOOM | SAKTHIVEL | 1466 | 1540 | ML | 3.07 TO 3.10 |  |  |  |  | NO | NO | NO
2025-01-05 | 199424/26 | 16MnCr5LSi | BILLET | SAKTHIVEL | 1519 | 1600 | ML | 11.80 TO 11.90 |  |  |  |  | NO | NO | NO
2025-01-05 | 199428/29 | SKFGRD3 | BLOOM | SAKTHIVEL | 1466 | 1535 | ML | 3.07 TO 3.10 |  |  |  |  | NO | NO | NO
2025-01-05 | 199430/32 | 54SiCr6 | BILLET | VCK | 1486 | 1560 | ML | 11.80 TO 11.90 |  |  |  |  | NO | NO | NO
2025-01-05 | 199434/35 | SAE 8620H | BLOOM | VCK | 1516 | 1592 | KSL | 4.15 TO 4.20--5 PCS | 3.57 TO 3.60---REST |  | 4.20 TO 4.23 ----2 ND HEAT |  | YES | YES | YES
2025-01-05 | 199436/38 | SCM 435CHQ | BLOOM | VCK | 1507 | 1580 | ML | 11.80 TO 11.90 |  |  |  |  | NO | YES | NO
2025-01-05 | 199440/41 | 20MnCrS5LH | BLOOM | VCK | 1517 | 1595 | ML | 4.15 TO 4.20 |  |  |  |  | YES | NO | NO
2025-01-05 | 199442/44 | 20MnCr5HH | BILLET | VCK | 1517 | 1592 | KSL | 3.35 TO 3.38 |  |  |  |  | NO | NO | NO
2025-01-05 | 199445/44 | 20MnCr5HH | BILLET | MM | 1517 | 1597 | KSL | 3.35 TO 3.38 |  |  |  |  | NO | NO | NO
2025-01-05 | 199447/46 | S53CG | BLOOM | MM | 1497 | 1580 | ML | 2.52 TO 2.55 |  |  |  |  | NO | NO | NO
2025-01-05 | 199448 | S53CG | BLOOM | MM | 1497 | 1580 | ML | 2.52 TO 2.55 |  |  |  |  | NO | NO | NO
2025-01-05 | 199449/50 | 20MnCr5H | BILLET | MM | 1516 | 1590 | KSL | 3.40 TO 3.45 |  |  |  |  | NO | NO | NO
2025-01-05 | 199451 | SAE 1548LS | BLOOM | MM | 1499 | 1579 | ML | 3.74 TO 3.77 |  |  |  |  | NO | NO | NO
2025-01-05 | 199453/54 | SAE 1548LS | BLOOM | SAKTHIVEL | 1499 | 1580 | ML | 3.74 TO 3.77 |  |  |  |  | NO | NO | NO
2025-01-05 | 199455/57 | DIN 1.1213 | BILLET | SAKTHIVEL | 1496 | 1575 | KSL | 3.39 TO 3.42 |  |  |  |  | NO | NO | NO
2025-01-06 | 199459/60 | DIN 1.1213 | BLOOM | SAKTHIVEL | 1496 | 1575 | ML | 2.92 TO 2.95 ( 1ST HEAT) | 2.52 TO 2.55 (2ND & 3RD HEAT) |  |  |  | NO | NO | NO
2025-01-06 | 199461 | S53C | BILLET | SAKTHIVEL | 1496 | 1575 | KSL | 2.60 TO 2.65 |  |  |  |  | NO | NO | NO
2025-01-06 | 199463 | DIN 1.1213 | BILLET | SAKTHIVEL | 1496 | 1575 | KSL | 3.39 TO 3.42 |  |  |  |  | NO | NO | NO
2025-01-06 | 199464 | S53C | BILLET | SAKTHIVEL | 1496 | 1575 | KSL | 3.52 TO 3.55 |  |  |  |  | NO | NO | NO
2025-01-06 | 199465/66 | SCM 440 | BLOOM | SAKTHIVEL | 1505 | 1585 | ML | 3.85 TO 3.90 |  |  |  |  | NO | YES | NO
2025-01-06 | 199467/69 | S53C | BILLET | VCK | 1497 | 1572 | KSL | 3.37 TO 3.40 |  |  |  |  | NO | NO | NO
2025-01-06 | 199472/73 | SAE 9254MU | BLOOM | VCK | 1487 | 1562 | ML | 10.40 TO 10.50 |  |  |  |  | NO | NO | NO
2025-01-06 | 199474/76 | S55CR | BILLET | VCK | 1506 | 1572 | KSL | 2.60 TO 2.65 |  |  |  |  | NO | NO | NO
2025-01-06 | 199478/79 | 16MnCr5 SAF | BLOOM | VCK | 1518 | 1593 | ML | 10.40 TO 10.50 |  |  |  |  | NO | NO | NO
2025-01-06 | 199480/82 | S55CR | BILLET | MM | 1497 | 1560 | KSL | 2.60 TO 2.65 |  |  |  |  | NO | NO | NO
2025-01-06 | 199504/05 | 54SiCr6 | BLOOM | MM | 1487 | 1570 | ML | 10.40 TO 10.50 |  |  |  |  | NO | NO | NO
2025-01-06 | 199506/08 | SAE 52100 | BILLET | MM | 1469 | 1545 | KSL | 3.35 TO 3.38 |  |  |  |  | NO | NO | NO
2025-01-06 | 199510/11 | JIS S35C | BLOOM | MM | 1510 | 1590 | ML | 10.40 TO 10.50 |  |  |  |  | NO | NO | NO
2025-01-06 | 199512/14 | SKFGRD3 | BILLET | MM | 1466 | 1540 | KSL | "2.60 TO 2.65(26 PCS) | 3.40 TO 3.45(REST)"(1ST HEAT) | 3.40 TO 3.45(2ND & 3RD HEAT) |  |  | NO | NO | NO
2025-01-06 | 199516/17 | SCM 435H | BLOOM | RAGHU | 1507 | 1580 | ML | 10.40 TO 10.50 |  |  |  |  | NO | YES | NO
2025-01-06 | 199518 | C70S6 | BILLET | RAGHU | 1486 | 1565 | KSL | "2.98 TO 3.01(HALF) | 3.42 TO 3.45(HALF)" |  |  |  | YES | NO | NO
2025-01-06 | 199520/22 | C70S6 | BILLET | RAGHU | 1486 | 1565 | KSL | 3.43 TO 3.46 |  |  |  |  | YES | NO | NO
2025-01-06 | 199522/23 | SAE 4140 | BLOOM | RAGHU | 1505 | 1575 | ML | 10.40 TO 10.50 |  |  |  |  | NO | YES | NO
2025-01-06 | 199525/26 | C70S6 | BILLET | RAGHU | 1486 | 1555 | KSL | 3.52 TO 3.55 |  |  |  |  | YES | NO | NO
2025-01-07 | 199430/29 | SCM 415HV | BLOOM | VCK | 1521 | 1595 | ML | 10.40 TO 10.50 |  |  |  |  | NO | YES | NO
2025-01-07 | 199527/29 | SCM 415HV | BLOOM | VCK | 1520 | 1597 | ML | 10.40 TO 10.50 |  |  |  |  | NO | YES | NO
2025-01-07 | 199531/32 | C70 | BILLET | VCK | 1486 | 1560 | KSL | 3.55 TO 3.58 |  |  |  |  | NO | YES | NO
2025-01-07 | 199535/36 | 15B25PRF | BLOOM | VCK | 1518 | 1593 | ML | 11.80 TO 11.90 |  |  |  |  | NO | NO | NO
2025-01-07 | 199537/39 | 20MnCr5 HH | BILLET | VCK | 1516 | 1592 | KSL | 3.60 TO 3.63 |  |  |  |  | NO | NO | NO
2025-01-07 | 199541/42 | 10B21RTF | BLOOM | SAKTHIVEL | 1521 | 1605 | ML | 10.40 TO 10.50 |  |  |  |  | NO | NO | NO
2025-01-07 | 199543/45 | ZF7B | BILLET | SAKTHIVEL | 1517 | 1590 | KSL | "2.54 TO 2.57(HALF) | 3.52 TO 3.55(HALF)" | 3.52 TO 3.55 (2ND AND 3RD HEAT) |  |  | YES | YES | YES
2025-01-07 | 199547/48 | 38MnVS6-HT | BLOOM | SAKTHIVEL | 1500 | 1575 | ML | 10.40 TO 10.50 |  |  |  |  | NO | NO | NO
2025-01-07 | 199549/50 | SAE 8620H | BILLET | SAKTHIVEL | 1517 | 1595 | KSL | 3.33 TO 3.36 |  |  |  |  | YES | YES | YES
2025-01-07 | 199551/53 | 10B35SKS1 | BLOOM | SAKTHIVEL | 1511 | 1585 | ML | 10.40 TO 10.50 |  |  |  |  | NO | NO | NO
2025-01-07 | 199555/56 | 20MnCr5 | BILLET | RAGHU | 1515 | 1590 | KSL | 2.61 TO 2.64 |  |  |  |  | NO | NO | NO
2025-01-07 | 199557 | 30MnVS6 | BLOOM | RAGHU | 1505 | 1585 | ML | 10.40 TO 10.50 |  |  |  |  | NO | NO | NO
2025-01-07 | 199558 | 20MnCr5 | BILLET | RAGHU | 1516 | 1600 | KSL | 3.24 TO 3.27 |  |  |  |  | NO | NO | NO
2025-01-07 | 199558/59 | 20MnCr5 | BILLET | RAGHU | 1516 | 1600 | KSL | 3.24 TO 3.27 |  |  |  |  | NO | NO | NO
2025-01-07 | 199563/64 | SAE 5120(H) | BILLET | RAGHU | 1519 | 1590 | KSL | 3.37 TO 3.40 LEAD HEAT | 3.02 TO 3.05 L+1 HEAT |  |  |  | NO | NO | NO
2025-01-07 | 199566/67 | S45CLO | BLOOM | RAGHU | 1502 | 1575 | ML | 10.40 TO 10.50 |  |  |  |  | NO | NO | NO
2025-01-08 | 199560/61 | SAE 5140(M) | BLOOM | RAGHU | 1506 | 1575 | ML | 10.40 TO 10.50 |  |  |  |  | NO | NO | NO
2025-01-08 | 199569 | S48C | BILLET | CSP | 1500 | 1570 | KSL | 3.40 TO 3.45 9 (1ST HEAT) |  |  |  |  | NO | NO | NO
2025-01-08 | 199570/71 | S48C | BILLET | CSP | 1500 | 1570 | KSL | 2.60 TO 2.65(2ND&3RD) |  |  |  |  | NO | NO | NO
2025-01-08 | 199572/73 | SCM 435BF | BLOOM | CSP | 1510 | 1580 | ML | 3.85 TO 3.90 |  |  |  |  | NO | YES | NO
2025-01-08 | 199574 | SAE 4140H | BILLET | CSP | 1502 | 1575 | KSL | 3.53 TO 3.56 |  |  |  |  | NO | YES | YES
2025-01-08 | 199576/77 | EN9 | BILLET | CSP | 1495 | 1570 | KSL | 3.37 TO 3.40 |  |  |  |  | NO | NO | NO
2025-01-08 | 199578/80 | S55CR | BLOOM | CSP | 1497 | 1570 | ML | 3.20 TO 3.25 |  |  |  |  | NO | NO | NO
2025-01-08 | 199582/83 | SWRCH8A | BILLET | SAKTHIVEL | 1533 | 1610 | ML | 11.80 TO 11.90 |  |  |  |  | NO | NO | NO
2025-01-08 | 199584/86 | SKFGRD3 | BLOOM | SAKTHIVEL | 1466 | 1540 | ML | 3.07 TO 3.10 |  |  |  |  | NO | NO | NO
2025-01-08 | 199588/89 | 54SiCr6 | BILLET | SAKTHIVEL | 1586 | 1560 | ML | 11.80 TO 11.90 |  |  |  |  | NO | NO | NO
2025-01-08 | 199591/92 | SKFGRD3 | BLOOM | RAGHU | 1466 | 1545 | ML | 3.07 TO 3.10 |  |  |  |  | NO | NO | NO
2025-01-08 | 199593/94 | SCM 435CHQ | BILLET | RAGHU | 1508 | 1580 | ML | 11.80 TO 11.90 |  |  |  |  | NO | YES | NO
2025-01-08 | 199593/95 | SCM 435CHQ | BILLET | RAGHU | 1508 | 1580 | ML | 11.80 TO 11.90 |  |  |  |  | NO | YES | NO
2025-01-08 | 199597/98 | SAE 1538MV | BLOOM | RAGHU | 1499 | 1570 | KSL | 3.92 TO 3.96 |  |  |  |  | NO | YES | NO
2025-01-08 | 199599 | CMA1 | BLOOM | RAGHU | 1499 | 1570 | KSL | 4.15 TO 4.20 |  |  |  |  | NO | NO | NO
2025-01-08 | 199600/01 | SCM 420H | BILLET | RAGHU | 1519 | 1590 | ML | 11.80 TO 11.90 |  |  |  |  | NO | YES | NO
2025-01-08 | 199602/04 | SAE 1046M | BLOOM | RAGHU | 1499 | 1580 | KSL | 3.69 TO 3.73 |  |  |  |  | NO | NO | NO
2025-01-09 | 199614/16 | SAE 1538MV | BLOOM | MM | 1500 | 1580 | KSL | 3.42 TO 3.46 |  |  |  |  | NO | YES | NO
2025-01-09 | 199606/07 | 54SiCr6 | BILLET | MM | 1486 | 1570 | ML | 11.80 TO 11.90 |  |  |  |  | NO | NO | NO
2025-01-09 | 199608/10 | 44MnSiVS6 | BLOOM | MM | 1497 | 1580 | KSL | 4.20 TO 4.25 |  |  |  |  | NO | YES | NO
2025-01-09 | 199612/13 | JISS45CMOD | BILLET | MM | 1500 | 1570 | ML | 11.80 TO 11.90 |  |  |  |  | YES | NO | YES
2025-01-09 | 199618/19 | C70S6 | BILLET | SAKTHIVEL | 1487 | 1560 | ML | 11.80 TO 11.90 |  |  |  |  | YES | NO | NO
2025-01-09 | 199620/22 | JIS S45CS1V | BLOOM | SAKTHIVEL | 1500 | 1580 | ML | 3.85 TO 3.90 |  |  |  |  | NO | NO | NO
2025-01-09 | 199624/25 | 41Cr4 | BILLET | SAKTHIVEL | 1503 | 1580 | ML | 11.80 TO 11.90 |  |  |  |  | NO | NO | NO
2025-01-09 | 199626 | SAE 1050M | BLOOM | SAKTHIVEL | 1496 | 1570 | ML | 2.52 TO 2.55 |  |  |  |  | NO | NO | NO
2025-01-09 | 199629/31 | SAE 1538MV | BLOOM | SAKTHIVEL | 1500 | 1580 | KSL | 3.42 TO 3.46 |  |  |  |  | NO | YES | NO
2025-01-09 | 199630/33 | 41Cr4 | BILLET | VCK | 1504 | 1580 | ML | 11.80 TO 11.90 |  |  |  |  | NO | NO | NO
2025-01-10 | 199635/36 | CMA-1 | BLOOM | VCK | 1500 | 1575 | KSL | 4.15 TO 4.20 |  |  |  |  | NO | NO | NO
2025-01-10 | 199638/39 | CF53 | BILLET | VCK | 1497 | 1570 | ML | 11.80 TO 11.90 |  |  |  |  | NO | NO | NO
2025-01-10 | 199641/42 | SAE 1538MV | BLOOM | VCK | 1500 | 1572 | KSL | 3.64 TO 3.68 |  |  |  |  | NO | YES | NO
2025-01-10 | 199643/45 | 16MnCr5 SAF | BILLET | VCK | 1519 | 1593 | ML | 11.80 TO 11.90 |  |  |  |  | NO | NO | NO
2025-01-10 | 199644 | 38MnSivs6 | BLOOM | RAGHU | 1500 | 1575 | KSL | 4.20 TO 4.23 |  |  |  |  | NO | NO | NO
2025-01-10 | 199647/48 | 42CrMO4 | BLOOM | MM | 1503 | 1585 | KSL | "4.20 TO 4.23( 14 PCS) | 4.17 TO 4.20(5 PCS) | 4.00 TO 4.03(REST)" (1ST HEAT) | 4.24 TO 4.27 (2ND HEAT) |  | NO | YES | NO
2025-01-10 | 199649/51 | SANC1 | BILLET | MM | 1515 | 1600 | ML | 11.80 TO 11.90 / 1 AND 2 |  |  |  |  | NO | NO | NO
2025-01-10 | 199650 | 42CrMO4 | BLOOM | MM | 1503 | 1575 | KSL | 4.02 TO 4.05 |  |  |  |  | NO | YES | NO
2025-01-10 | 199652 | SANC1 | BILLET | MM | 1515 | 1590 | ML | 11.80 TO 11.90 |  |  |  |  | NO | NO | NO
2025-01-10 | 199653/54 | S55CR | BLOOM | MM | 1497 | 1580 | KSL | 3.34 TO 3.37 |  |  |  |  | NO | NO | NO
2025-01-10 | 199656 | SAE 10B21M1 | BILLET | SAKTHIVEL | 1521 | 1600 | ML | 7.50 TO 7.55 |  |  |  |  | NO | NO | NO
2025-01-10 | 199658/60 | SKFGRD3 | BLOOM | SAKTHIVEL | 1466 | 1540 | ML | 3.07 TO 3.10 |  |  |  |  | NO | NO | NO
2025-01-10 | 199661/63 | SAE 10B21M2 | BILLET | SAKTHIVEL | 1520 | 1610 | ML | 7.50 TO 7.55 |  |  |  |  | NO | NO | NO
2025-01-10 | 199662/66 | SKFGRD3 | BLOOM | SAKTHIVEL | 1466 | 1530 | ML | 3.07 TO 3.10 |  |  |  |  | NO | NO | NO
2025-01-10 | 199667/68 | 10B35S0 | BILLET | SAKTHIVEL | 1515 | 1595 | ML | 7.50 TO 7.55 |  |  |  |  | NO | NO | NO
2025-01-10 | 199670/71 | SAE 1538MV | BLOOM | RAGHU | 1500 | 1580 | KSL | 3.64 TO 3.68 |  |  |  |  | NO | YES | NO
2025-01-10 | 199672/74 | SAE 10B21M1 | BILLET | RAGHU | 1520 | 1590 | ML | 7.50 TO 7.55 |  |  |  |  | NO | NO | NO
2025-01-10 | 199676/77 | 41CrS4 | BLOOM | RAGHU | 1502 | 1575 | KSL | 4.20 TO 4.25 |  |  |  |  | NO | NO | NO
2025-01-10 | 199678 | SAE 10B21M2 | BILLET | RAGHU | 1520 | 1600 | ML | 7.50 TO 7.55 |  |  |  |  | NO | NO | NO
2025-01-11 | 199682 | SAE 1538MV | BLOOM | VCK | 1500 | 1577 | KSL | 3.64 TO 3.68 |  |  |  |  | NO | YES | NO
2025-01-11 | 199684/85 | AISI 1010 | BILLET | MM | 1530 | 1598 | ML | 7.50 TO 7.55 |  |  |  |  | NO | NO | NO
2025-01-11 | 199688/89 | SAE 8620H | BLOOM | VCK | 1515 | 1596 | KSL | 4.20 TO 4.23 |  |  |  |  | YES | YES | YES
2025-01-11 | 199690/91 | ER70S2 | BILLET | VCK | 1521 | 1605 | ML | 7.50 TO 7.55 |  |  |  |  | NO | NO | NO
2025-01-11 | 199692 | SAE 8620H | BLOOM | VCK | 1514 | 1580 | KSL | 4.20 TO 4.23 |  |  |  |  | YES | YES | YES
2025-01-11 | 199693/94 | 20MnCr5(H) | BILLET | VCK | 1516 | 1593 | ML | 11.80 TO 11.90 |  |  |  |  | NO | NO | NO
2025-01-11 | 199695/97 | 20MnCr5 | BLOOM | VCK | 1517 | 1593 | KSL | 4.20 TO 4.25----1 ST HEAT |  | 3.84 TO 3.87----2 ND HEAT |  |  | NO | NO | NO
2025-01-11 | 199699/700 | SCM 435H | BILLET | SAKTHIVEL | 1507 | 1585 | ML | 7.50 TO 7.55 |  |  |  |  | NO | YES | NO
2025-01-11 | 199701/703 | ZF7B | BLOOM | SAKTHIVEL | 1517 | 1595 | KSL | 3.57 TO 3.60 (1ST HEAT) | 3.34 TO 3.37 (2ND HEAT) | "4.20 TO 4.23( 10 PCS)(3RD HEAT) | 4.06 TO 4.10(REST)(3RD HEAT) |  | YES | YES | YES
2025-01-11 | 199705/06 | 16MnCr5 SAF | BILLET | SAKTHIVEL | 1518 | 1610 | ML | 11.80 TO 11.90 |  |  |  |  | NO | NO | NO
2025-01-11 | 199707/09 | 92421 Level B | BLOOM | SAKTHIVEL | 1516 | 1592 | KSL | 4.00 TO 4.03 |  |  |  |  | YES | YES | YES
2025-01-11 | 199711/12 | 100Cr6 | BILLET | RAGHU | 1466 | 1545 | ML | 11.80 TO 11.90 |  |  |  |  | NO | NO | NO
2025-01-11 | 199714/15 | S55CR | BLOOM | RAGHU | 1497 | 1570 | ML | 3.85 TO 3.90 |  |  |  |  | NO | NO | NO
2025-01-11 | 199717 | 30MnVS6 | BILLET | RAGHU | 1504 | 1585 | ML | 11.80 TO 11.90 |  |  |  |  | NO | NO | NO
2025-01-11 | 199719/20 | JIS S45C(M) | BILLET | RAGHU | 1500 | 1580 | ML | 11.80 TO 11.90 |  |  |  |  | YES | NO | NO
2025-01-12 | 199721/3 | SAE 1538MV | BLOOM | MM | 1500 | 1580 | KSL | 3.69 TO 3.73 |  |  |  |  | NO | YES | NO
2025-01-12 | 199724/26 | 10B35S3 | BILLET | MM | 1510 | 1590 | ML | 7.50 TO 7.55 |  |  |  |  | NO | YES | NO
2025-01-12 | 199727/29 | SAE 1046M | BLOOM | MM | 1500 | 1580 | KSL | 3.35 TO 3.39 (1ST HEAT AND 2ND HEAT) | 3.41 TO 3.45 (3RD HEAT AND 4TH HEAT) |  |  |  | NO | NO | NO
2025-01-12 | 199731 | 38MnVS6-HT | BILLET | MM | 1500 | 170 | ML | 11.80 TO 11.90 |  |  |  |  | NO | NO | NO
2025-01-12 | 199733/34 | SANC-2 | BILLET | MM | 1518 | 1590 | ML | 11.80 TO 11.90 |  |  |  |  | NO | YES | NO
2025-01-12 | 199735/37 | SAE 1046M | BLOOM | SAKTHIVEL | 1498 | 1575 | KSL | 3.35 TO 3.39 |  |  |  |  | NO | NO | NO
2025-01-12 | 199739/40 | M36MnVS4 | BILLET | SAKTHIVEL | 1502 | 1585 | KSL | "2.42 TO 2.45( 63 PCS) | 2.59 TO 2.62(REST)" | 2.59 TO 2.62 |  |  | NO | YES | NO
2025-01-12 | 199741/43 | JIS S45CS1V | BLOOM | SAKTHIVEL | 1500 | 1580 | ML | 3.20 TO 3.25 | 3.20 TO 3.25 |  |  |  | NO | NO | NO
2025-01-12 | 199745/46 | 10B35S2 | BILLET | SAKTHIVEL | 1511 | 1595 | ML | 10.40 TO 10.50 | 10.40 TO 10.50 |  |  |  | NO | NO | NO
2025-01-12 | 199748/51 | CMA-1/SAE 1538 MV | BLOOM | VCK | 1500 | 1577 | KSL | 4.15 TO 4.20---1 ST HT |  | 3.64 TO 3.68----2 ND HT |  |  | NO | NO | NO
2025-01-13 | 199749/52 | 55C8 | BILLET | VCK | 1498 | 1572 | ML | 11.95 TO 12.00 |  |  |  |  | NO | NO | NO
2025-01-13 | 199754/55 | SAE 1524 | BLOOM | VCK | 1515 | 1592 | ML | 3.00 TO 3.05. |  |  |  |  | NO | NO | NO
2025-01-13 | 199756/58 | C15E | BILLET | VCK | 1524 | 1602 | KSL | 2.82 TO 2.85 |  |  |  |  | NO | NO | NO
2025-01-13 | 199760 | 16MnCrS5 | BLOOM | SAKTHIVEL | 1517 | 1595 | KSL | "3.27 TO 3.30(10 PCS) | 4.07 TO 4.10(8 PCS) | 4.11 TO 4.15(REST)" |  |  | NO | NO | NO
2025-01-13 | 199761/63 | 16MnCrS5 | BLOOM | SAKTHIVEL | 1517 | 1595 | KSL | "2.52 TO 2.55(16 PCS)(2ND HEAT) | 4.11 TO 4.15(REST)"(2ND HEAT) | 4.11 TO 4.15 (3RD HEAT) |  |  | NO | NO | NO
2025-01-13 | 199762/64 | SAE 9254D | BILLET | MM | 1487 | 1560 | ML | 11.80 TO 11.90 |  |  |  |  | NO | NO | NO
2025-01-13 | 199766/7/9 | SKFGRD3 | BLOOM | MM | 1466 | 1540 | ML | 3.07 TO 3.10 |  |  |  |  | NO | NO | NO
2025-01-13 | 199768/70 | ZF7B | BILLET | SAKTHIVEL | 1515 | 1590 | KSL | 2.55 TO 2.60 | 2.55 TO 2.60 |  |  |  | YES | YES | YES
2025-01-13 | 199774/76 | 15B25PRF | BILLET | RAGHU | 1518 | 1590 | ML | 11.80 TO 11.90 |  |  |  |  | NO | NO | NO
2025-01-13 | 199778/79 | S53CG | BLOOM | RAGHU | 1497 | 1575 | ML | 2.52 TO 2.55 |  |  |  |  | NO | NO | NO
2025-01-13 | 199780/82 | C70S6 | BILLET | RAGHU | 1487 | 1570 | KSL | 2.55 TO 2.60 LEAD | 2.54 TO 2.57 L+1 |  |  |  | YES | NO | NO
2025-01-13 | 199784/85 | SAE 1538MV | BLOOM | RAGHU | 1500 | 1570 | KSL | 3.69 TO 3.73(1ST HEAT) | 3.46 TO 3.50(2&3RD HEAT) |  |  |  | NO | YES | NO
2025-01-13 | 199786/88 | 41Cr4 | BILLET | VCK | 1502 | 1578 | ML | 11.80 TO 11.90 |  |  |  |  | NO | NO | NO
2025-01-14 | 199199811/ | SAE 1538MV | BLOOM | VCK | 1500 | 1577 | KSL | 3.42 TO 3.46----1 ST HT |  | 3.64 TO 3.68----2 ND HT |  |  | NO | YES | NO
2025-01-14 | 199790/91 | 20MnCrS5 | BLOOM | VCK | 1515 | 1593 | KSL | 3.57 TO 3.60---1 ST HT |  | 3.95 TO 3.98---2 ND HT |  |  | NO | NO | NO
2025-01-14 | 199792/94 | SAE 9254MU | BILLET | VCK | 1486 | 1564 | ML | 11.80 TO 11.90 |  |  |  |  | NO | NO | NO
2025-01-14 | 199796/97 | SCM 20HJ | BLOOM | VCK | 1516 | 1593 | ML | 3.92 TO 3.95 |  |  |  |  | NO | YES | NO
2025-01-14 | 199798/99 | SAE 9254D | BILLET | VCK | 1486 | 1563 | ML | 11.80 TO 11.90 |  |  |  |  | NO | NO | NO
2025-01-14 | 199800/02 | S53CG | BLOOM | VCK | 1498 | 1570 | ML | 2.52 TO 2.55 |  |  |  |  | NO | NO | NO
2025-01-14 | 199804/05 | SAE 4140 | BILLET | VCK | 1505 | 1580 | ML | 10.40 TO 10.50 |  |  |  |  | NO | YES | NO
2025-01-14 | 199806/07 | SAE 1538MV | BLOOM | VCK | 1500 | 1577 | KSL | 3.42 TO 3.46 |  |  |  |  | NO | YES | NO
2025-01-14 | 199813/15 | SCM 435H | BILLET | RAGHU | 1507 | 1575 | ML | 10.40 TO 10.50 |  |  |  |  | NO | YES | NO
2025-01-14 | 199814/17 | SAE 1538MV | BLOOM | RAGHU | 1500 | 1570 | KSL | 3.64 TO 3.68 (FIRST HEAT) | 3.69 TO 3.73 (2ND HEAT) |  |  |  | NO | YES | NO
2025-01-14 | 199818/19 | SAE 52100 | BILLET | RAGHU | 1466 | 1542 | KSL | 2.40 TO 2.45 |  |  |  |  | NO | NO | NO
2025-01-14 | 199820/22 | EN18D | BLOOM | RAGHU | 1502 | 1577 | KSL | 3.87 TO 3.90 |  |  |  |  | NO | NO | NO
2025-01-14 | 199824/25 | SKFGRD3 | BILLET | RAGHU | 1466 | 1543 | KSL | "2.55 TO 2.60( HALF) | 2.95 TO 3.00(HALF)" ( 1ST HEAT) | 2.55 TO 2.60 (2ND HEAT) |  |  | NO | NO | NO
2025-01-14 | 199826/28 | JIS S45CS1V | BLOOM | SAKTHIVEL | 1500 | 1580 | ML | 3.85 TO 3.90 |  |  |  |  | NO | NO | NO
2025-01-15 | 199830/31 | 100Cr6 | BILLET | SAKTHIVEL | 1466 | 1540 | ML | 11.80 TO 11.90 |  |  |  |  | NO | NO | NO
2025-01-15 | 199832/33 | SVh40C-A | BLOOM | SAKTHIVEL | 1506 | 1586 | KSL | 4.20 TO 4.23 |  |  |  |  | YES | NO | NO
2025-01-15 | 199836/38 | 54SiCr6 | BILLET | SAKTHIVEL | 1487 | 1560 | ML | 11.80 TO 11.90 |  |  |  |  | NO | NO | NO
2025-01-15 | 199837 | 100Cr6 | BLOOM | SAKTHIVEL | 1466 | 1540 | ML | "2.52 TO 2.55(12 PCS)(1ST HEAT) | 3.00 TO 3.05( 17 PCS)(1ST HEAT) | 4.12 TO 4.15(REST)"(1ST HEAT) |  |  | NO | NO | NO
2025-01-15 | 199839/41 | 100Cr6 | BLOOM | SAKTHIVEL | 1466 | 1540 | ML | "4.12 TO 4.15(5 PCS)(2ND HEAT) | 4.17 TO 4.20(10 PCS)(2ND HEAT) | 3.84 TO 3.87(REST)"(2ND HEAT) | 3.17 TO 3.20 (3RD HEAT) |  | NO | NO | NO
2025-01-15 | 199842/43 | CF53 | BILLET | VCK | 1497 | 1575 | ML | 11.80 TO 11.90 |  |  |  |  | NO | NO | NO
2025-01-15 | 199844 | SKF GD3 | BLOOM | VCK | 1466 | 1542 | ML | 3.85 TO 3.90 |  |  |  |  | NO | NO | NO
2025-01-15 | 199846/47 | SUJ2R | BLOOM | VCK | 1466 | 1542 | ML | 3.85 TO 3.90 |  |  |  |  | NO | NO | NO
2025-01-15 | 199848//50 | EN8C | BILLET | VCK | 1506 | 1581 | ML | 11.80 TO 11.90 |  |  |  |  | NO | NO | NO
2025-01-15 | 199852/53 | SAE 1046M | BLOOM | SAKTHIVEL | 1500 | 1580 | KSL | 3.50 TO 3.53 |  |  |  |  | NO | NO | NO
2025-01-15 | 199854/56 | ZF7B | BILLET | SAKTHIVEL | 1517 | 1595 | KSL | 2.55 TO 2.60 |  |  |  |  | YES | YES | YES
2025-01-15 | 199858/59 | 30MnVS6+Ti | BLOOM | SAKTHIVEL | 1504 | 1580 | KSL | 3.71 TO 3.74 |  |  |  |  | NO | YES | NO
2025-01-15 | 199860/61 | 16MnCr5SAF | BILLET | SAKTHIVEL | 1518 | 1600 | ML | 11.80 TO 11.90 |  |  |  |  | NO | NO | NO
2025-01-15 | 199862/64 | SAE 1548 | BLOOM | SAKTHIVEL | 1500 | 1580 | KSL | 4.20 TO 4.23 |  |  |  |  | NO | NO | NO
2025-01-15 | 199866/67 | SCM 415HM | BILLET | MM | 1521 | 1590 | ML | 11.80 TO 11.90 |  |  |  |  | NO | YES | NO
2025-01-15 | 199868/69 | SAE 1548 | BLOOM | MM | 1500 | 1580 | KSL | 4.20 TO 4.23 |  |  |  |  | NO | NO | NO
2025-01-15 | 199870 | 16MNCR5 | BILLET | MM | 1518 | 1590 | ML | 11.80 TO 11.90 |  |  |  |  | YES | NO | NO
2025-01-15 | 199872/74 | 15B25PRF | BILLET | MM | 1518 | 1590 | ML | 11.80 TO 11.90 |  |  |  |  | NO | NO | NO
2025-01-15 | 199876/77 | S45CVMN | BLOOM | MM | 1500 | 1580 | KSL | 4.07 TO 4.10 |  |  |  |  | NO | NO | NO
2025-01-16 | 19914/16 | 10B35S2 | BILLET | SAKTHIVEL | 1511 | 1580 | ML | 10.40 TO 10.50 |  |  |  |  | NO | NO | NO
2025-01-16 | 199878/80 | SAE-15B41 | BILLET | VCK | 1503 | 1578 | ML | 11.80 TO 11.90 |  |  |  |  | NO | NO | NO
2025-01-16 | 199882/83 | S45CVMN | BLOOM | VCK | 1500 | 1577 | KSL | 4.07 TO 4.10 |  |  |  |  | NO | NO | NO
2025-01-16 | 199884/86 | 10B35S3 | BILLET | VCK | 1510 | 1585 | ML | 10.40 TO 10.50 |  |  |  |  | NO | YES | NO
2025-01-16 | 199888/89 | CMA-1 | BLOOM | VCK | 1500 | 1576 | KSL | 4.15 TO 4.20 |  |  |  |  | NO | NO | NO
2025-01-16 | 199890/92 | JIS S35C | BILLET | RAGHU | 1510 | 1580 | ML | 11.80 TO 11.90 |  |  |  |  | NO | NO | NO
2025-01-16 | 199894/95 | SAE 1548LS | BLOOM | RAGHU | 1500 | 1575 | ML | 3.74 TO 3.77 |  |  |  |  | NO | NO | NO
2025-01-16 | 199896/98 | 20MC5 | BILLET | RAGHU | 1515 | 1590 | KSL | 2.40 TO 2.45 (FIRST HEAT ) | 6.00 TO 6.03 (SECOND HEAT) |  |  |  | NO | NO | NO
2025-01-16 | 199900/01 | 41Cr4 | BLOOM | RAGHU | 1506 | 1575 | ML | 3.85 TO 3.90 |  |  |  |  | NO | NO | NO
2025-01-16 | 199902/04 | SCM 415HV | BILLET | MM | 1500 | 1580 | ML | 11.80 TO 11.90 |  |  |  |  | NO | YES | NO
2025-01-16 | 199906/07 | JIS S45CS1V | BLOOM | SAKTHIVEL | 1500 | 1570 | ML | 3.85 TO 3.90 |  |  |  |  | NO | NO | NO
2025-01-16 | 199908/10 | 54SiCr6 | BILLET | MM | 1486 | 1555 | ML | 11.80 TO 11.90 |  |  |  |  | NO | NO | NO
2025-01-16 | 199912/13 | S38CVM | BLOOM | MM | 1497 | 1580 | KSL | 4.00 TO 4.05 |  |  |  |  | NO | YES | NO
2025-01-17 | 199919/21 | GRADE T22/P22 | BLOOM | VCK | 1524 | 1600 | KSL | "8.02 TO 8.07( 6 PCS) | 10.52 TO 10.57(REST)" |  | 8.02 TO 8.07----2 ND HT |  | NO | YES | NO
2025-01-17 | 199920/22 | 10B35S3 | BILLET | VCK | 1510 | 1578 | ML | 10.40 TO 10.50 |  |  |  |  | NO | YES | NO
2025-01-17 | 199924/25 | SAE213 Gr T22 | BLOOM | KALMATH | 1525 | 1595 | KSL | 11.40 TO 11.47 |  |  |  |  | NO | YES | NO
2025-01-17 | 199927 | SAE 10B21M2 | BILLET | RAGHU | 1520 | 1590 | ML | 10.40 TO 10.50 |  |  |  |  | NO | NO | NO
2025-01-17 | 199930/31 | SA213GrT22 | BLOOM | RAGHU | 1522 | 1595 | KSL | 11.42 TO 11.47 |  |  |  |  | NO | YES | NO
2025-01-17 | 199932/34 | JIS S35C | BILLET | RAGHU | 1510 | 1580 | ML | 11.80 TO 11.90 |  |  |  |  | NO | NO | NO
2025-01-17 | 199936/38 | SA213GrT22 | BLOOM | SAKTHIVEL | 1522 | 1600 | KSL | 11.42 TO 11.47 |  |  |  |  | NO | YES | NO
2025-01-17 | 199937/39 | EN18D | BILLET | CSP | 1506 | 1575 | ML | 11.80 TO 11.90 |  |  |  |  | NO | NO | NO
2025-01-17 | 199947 | EN18DPRF | BILLET | SAKTHIVEL | 1505. | 1580 | ML | 11.80 TO 11.90 |  |  |  |  | NO | NO | NO
2025-01-18 | 199857/58 | 54SiCr6 | BILLET | VCK | 1486 | 1565 | ML | 11.80 TO 11.90 |  |  |  |  | NO | NO | NO
2025-01-18 | 199941/44 | GRADE T11/P11 | BLOOM | SAKTHIVEL | 1522 | 1595 | KSL | "7.72 TO 7.77( 11 PCS)(1ST HEAT) | 8.22 TO 8.27(REST)"(1ST HEAT) | 8.22 TO 8.27 (2ND HEAT) |  |  | NO | YES | NO
2025-01-18 | 199943/42 | SAE 9254MU | BILLET | SAKTHIVEL | 1487 | 1555 | ML | 11.80 TO 11.90 |  |  |  |  | NO | NO | NO
2025-01-18 | 199946/48 | GRADE T11/P11 | BLOOM | SAKTHIVEL | 1522 | 1600 | KSL | 7.72 TO 7.77 (3RD HEAT) | "8.52 TO 8.57(10 PCS)(4TH HEAT) | 8.02 TO 8.07(REST)"(4TH HEAT) | "8.52 TO 8.57( PCS)(5TH HEAT) | 7.32 TO 7.37(REST)"(5TH HEAT) | NO | YES | NO
2025-01-18 | 199950/51 | SAE1045SFL | BILLET | SAKTHIVEL | 1505 | 1580 | ML | 10.40 TO 10.50 |  |  |  |  | NO | NO | NO
2025-01-18 | 199953/54 | GRADE T22/P22 | BLOOM | VCK | 1524 | 1600 | KSL | 8.02 TO 8.07 |  |  |  |  | NO | YES | NO
2025-01-18 | 199955 | EN8M | BILLET | VCK | 1504 | 1580 | ML | 11.80 TO 11.90 |  |  |  |  | NO | NO | NO
2025-01-18 | 199959/60 | SA213GrT11 | BLOOM | VCK | 1522 | 1597 | KSL | 11.42 TO 11.47 |  |  |  |  | NO | YES | NO
2025-01-18 | 199962 | SCM 435H | BILLET | RAGHU | 1507 | 1585 | ML | 11.80 TO 11.90 |  |  |  |  | NO | YES | NO
2025-01-18 | 199968/69 | SAE 5140(M) | BILLET | RAGHU | 1505 | 1575 | ML | 10.40 TO 10.45 |  |  |  |  | NO | NO | NO
2025-01-18 | 199972/73 | SAE 1050(M) | BLOOM | SAKTHIVEL | 1497 | 1575 | KSL | 4.20 TO 4.23 |  |  |  |  | NO | NO | NO
2025-01-18 | 199974/76 | 54SiCr6 | BILLET | SAKTHIVEL | 1487 | 1555 | ML | 11.80 TO 11.90 |  |  |  |  | NO | NO | NO
2025-01-18 | 199983/85 | SCM 435BF | BLOOM | SAKTHIVEL | 1510 | 1585 | ML | 3.20 TO 3.25 |  |  |  |  | NO | YES | NO
2025-01-19 | 199978/79 | S55CLS | BLOOM | SAKTHIVEL | 1497 | 1570 | ML | 3.85 TO 3.90 |  |  |  |  | NO | NO | NO
2025-01-19 | 199981/82 | 42CrMo4 | BILLET | SAKTHIVEL | 1501 | 1580 | KSL | 3.37 TO 3.40 |  |  |  |  | NO | YES | NO
2025-01-19 | 199987/88 | SAE 4122(H) | BILLET | VCK | 1515 | 1592 | KSL | "3.63 TO 3.66( 19 PCS) | 2.99 TO 3.02(REST)" |  | 2.99 TO 3.02---2 ND HT |  | NO | YES | NO
2025-01-19 | 199989/90 | S45CP2 | BLOOM | VCK | 1503 | 1578 | ML | 3.85 TO 3.90 |  |  |  |  | NO | NO | NO
2025-01-19 | 199991 | SAE 8620H | BILLET | VCK | 1510 | 1585 | KSL | 3.32 TO 3.35 |  |  |  |  | YES | YES | YES
2025-01-19 | 199991/93 | EN353 | BILLET | VCK | 1510 | 1586 | KSL | 3.32 TO 3.35 |  |  |  |  | YES | YES | YES
2025-01-19 | 199995/96 | 20MnCr5 | BLOOM | VCK | 1516 | 1590 | ML | 3.85 TO 3.90 |  |  |  |  | NO | NO | NO
2025-01-19 | 199997 | SAE 8620H | BILLET | VCK | 1514 | 1592 | KSL | 3.32 TO 3.35 |  |  |  |  | YES | YES | YES
2025-01-19 | 200000/01 | SAE 8627H | BILLET | RAGHU | 1510 | 1580 | KSL | 3.04 TO 3.07 |  |  |  |  | YES | YES | YES
2025-01-19 | 200003/02 | SAE 5219 | BLOOM | RAGHU | 1516 | 1600 | ML | 3.20 TO 3.25 |  |  |  |  | YES | NO | NO
2025-01-19 | 200005 | 20MnCr5 | BILLET | RAGHU | 1516 | 1590 | KSL | 3.32 TO 3.35 |  |  |  |  | NO | NO | NO
2025-01-19 | 200007/08 | 20MC5 | BILLET | RAGHU | 1516 | 1590 | KSL | 3.14 TO 3.17 |  |  |  |  | NO | NO | NO
2025-01-19 | 200009/11 | SAE 1548LS | BLOOM | RAGHU | 1500 | 1580 | ML | 3.74 TO 3.77 |  |  |  |  | NO | NO | NO
2025-01-19 | 200010 | 20MC5 | BILLET | RAGHU | 1516 | 1590 | KSL | "3.49 TO 3.52(HALF) | 3.42 TO 3.45(HALF)" |  |  |  | NO | NO | NO
2025-01-19 | 200013/14 | 16MnCr5 | BILLET | SAKTHIVEL | 1518 | 1600 | KSL | 3.34 TO 3.37 (1ST HEAT) | 3.50 TO 3.53 (2ND & 3RD HEAT) |  |  |  | NO | NO | NO
2025-01-20 | 200015/17 | SAE 1548LS | BLOOM | SAKTHIVEL | 1499 | 1570 | ML | 3.74 TO 3.77 |  |  |  |  | NO | NO | NO
2025-01-20 | 200018 | 20MnCr5 | BILLET | SAKTHIVEL | 1516 | 1590 | KSL | 2.92 TO 2.95 |  |  |  |  | NO | NO | NO
2025-01-20 | 200021/22 | 20MnCr5 | BILLET | SAKTHIVEL | 1515 | 1590 | KSL | 3.50 TO 3.53 (1ST HEAT) | 3.56 TO 3.59 (2 & 3 RD HEAT) |  |  |  | NO | NO | NO
2025-01-20 | 200024/25 | 38MnS6 | BLOOM | SAKTHIVEL | 1500 | 1570 | KSL | 4.22 TO 4.25 |  |  |  |  | NO | NO | NO
2025-01-20 | 200026/28 | 42CrMO4 | BILLET | SAKTHIVEL | 1501 | 1578 | KSL | 3.53 TO 3.56 |  |  |  |  | NO | YES | NO
2025-01-20 | 200030/31 | SCM435H | BLOOM | SAKTHIVEL | 1507 | 1580 | ML | 3.00 TO 3.05 (1ST HEAT) | 3.88 TO 3.91 (2ND & 3RD HEAT) |  |  |  | NO | YES | NO
2025-01-20 | 200032/34 | SAE 1050(M) | BILLET | SAKTHIVEL | 1497 | 1570 | KSL | 3.60 TO 3.63 (1ST & 2ND HEAT) | 3.63 TO 3.66 (3RD HEAT) |  |  |  | NO | NO | NO
2025-01-20 | 200036/37 | SKFGRD3 | BLOOM | SAKTHIVEL | 1466 | 1545 | ML | 3.00 TO 3.05 (FIRST HEAT) | 3.37 TO 3.40 (SECOND HEAT) |  |  |  | NO | NO | NO
2025-01-20 | 200038/40 | SAE 1050(M) | BILLET | VCK | 1497 | 1570 | KSL | 3.63 TO 3.66 |  |  |  |  | NO | NO | NO
2025-01-20 | 200039 | SKFGRD3 | BLOOM | SAKTHIVEL | 1466 | 1545 | ML | 3.20 TO 3.25 |  |  |  |  | NO | NO | NO
2025-01-20 | 200042/43 | SKFGRD3(M) | BLOOM | KALMATH | 1466 | 1545 | ML | 3.25 TO 3.30 (1ST HEAT) | 3.20 TO 3.25 (2ND HEAT) |  |  |  | NO | YES | YES
2025-01-20 | 200044/47 | C70S6 | BILLET | VCK | 1486 | 1560 | KSL | 3.39 TO 3.42 | 3.46 TO 3.49----2 ND HT |  |  |  | YES | NO | NO
2025-01-20 | 200045/46 | SKFGD3 | BLOOM | VCK | 1466 | 1542 | ML | 3.85 TO 3.90 |  |  |  |  | NO | NO | NO
2025-01-20 | 200050/51 | S55CR | BILLET | PATIL | 1497 | 1575 | KSL | 2.60 TO 2.65 | 2.60 TO 2.65 |  |  |  | NO | NO | NO
2025-01-21 | 200052/55 | DIN 1.1213 | BLOOM | PATIL | 1496 | 1585 | ML | 2.91 TO 2.94 | 2.91 TO 2.94 |  |  |  | NO | NO | NO
2025-01-21 | 200056 | DIN 1.1213 | BLOOM | PATIL | 1497 | 1580 | ML | 3.20 TO 3.23 |  |  |  |  | NO | NO | NO
2025-01-21 | 200057/58 | SAE 1040 | BILLET | PATIL | 1507 | 1582 | KSL | 3.57 TO 3.60 | 3.44 TO 3.47 |  |  |  | NO | NO | NO
2025-01-21 | 200059/61 | SCM 435BF | BLOOM | PATIL | 1510 | 1585 | ML | 3.85 TO 3.90 | 3.85 TO 3.90 |  |  |  | NO | YES | NO
2025-01-21 | 200060 | SAE 1040 | BILLET | PATIL | 1506 | 1585 | KSL | 3.44 TO 3.47 |  |  |  |  | NO | NO | NO
2025-01-21 | 200063/64 | 40Cr4B | BILLET | RAGHU | 1506 | 1576 | KSL | 3.43 TO 3.46 |  |  |  |  | NO | NO | NO
2025-01-21 | 200065/67 | SAE 1018 | BLOOM | RAGHU | 1521 | 1600 | ML | "3.00 TO 3.05/(23 PCS) | 4.22 TO 4.25 (REST)" (1ST HEAT) | 4.22 TO 4.25 (2ND HEAT) | 3.34 TO 3.37 (3RD HEAT) |  | NO | NO | NO
2025-01-21 | 200069/70 | SAE 1140 | BILLET | RAGHU | 1503 | 1580 | KSL | 3.43 TO 3.46 (1ST HEAT) | 3.44 TO 3.47 (2ND HEAT) |  |  |  | NO | NO | NO
2025-01-21 | 200072/73 | 20CrNi4 | BLOOM | RAGHU | 1512 | 1585 | ML | 3.85 TO 3.90 |  |  |  |  | YES | NO | YES
2025-01-21 | 200074/76 | 42CrMO4 | BILLET | RAGHU | 1503 | 1578 | KSL | 3.37 TO 3.40 |  |  |  |  | NO | YES | YES
2025-01-21 | 200078/79 | SUJ2R | BLOOM | SAKTHIVEL | 1466 | 1540 | ML | 3.85 TO 3.90 |  |  |  |  | NO | NO | NO
2025-01-21 | 200080/82 | SAE 1050(M) | BILLET | SAKTHIVEL | 1498 | 1580 | KSL | 3.63 TO 3.66 (1ST HEAT) | 3.49 TO 3.52 (2ND & 3RD HEAT) |  |  |  | NO | NO | NO
2025-01-21 | 200084/85 | SAE 52100NH | BLOOM | CSP | 1467 | 1540 | ML | 3.20 TO 3.25 |  |  |  |  | NO | NO | NO
2025-01-21 | 200086/88 | S53C | BILLET | SAKTHIVEL | 1497 | 1580 | KSL | 3.50 TO 3.53 (1ST &2ND HEAT) | 3.40 TO 3.45 (3RD HEAT) |  |  |  | NO | NO | NO
2025-01-22 | 200090/91 | SKFGR170 | BLOOM | VCK | 1514 | 1590 | ML | 3.20 TO 3.25---1 ST | 4.17 TO 4.20----2 ND |  | 3.84 TO 3.87---3 RD HT |  | YES | YES | YES
2025-01-22 | 200092/94 | 100Cr6 | BILLET | VCK | 1467 | 1540 | ML | 3.28 TO 3.33(FIRST AND SECOND HEAT) |  | 3.38 TO 3.41---3 RD HT ( KSL) |  |  | NO | NO | NO
2025-01-22 | 200096/97 | SAE 5219 | BLOOM | VCK | 1516 | 1590 | ML | 3.20 TO 3.25 |  |  |  |  | YES | NO | NO
2025-01-22 | 200098/100 | 20MnCr5 | BILLET | VCK | 1518 | 1600 | KSL | 3.32 TO 3.35 | 3.50 TO 3.53---2 ND HT |  |  |  | NO | NO | NO
2025-01-22 | 200102/03 | SAE 1035 | BLOOM | RAGHU | 1510 | 1590 | KSL | 3.20 TO 3.25 |  |  |  |  | NO | NO | NO
2025-01-22 | 200104/05 | SAE 8319 | BILLET | RAGHU | 1514 | 1585 | KSL | 3.46 TO 3.49 |  |  |  |  | YES | YES | YES
2025-01-22 | 200106/08 | 38MnS6 | BLOOM | RAGHU | 1500 | 1570 | ML | 4.22 TO 4.25 |  |  |  |  | NO | NO | NO
2025-01-22 | 200107 | SAE 8319 | BILLET | RAGHU | 1514 | 1585 | KSL | 3.52 TO 3.55 |  |  |  |  | YES | YES | YES
2025-01-22 | 200110/11 | GRADE T11/P11 | BILLET | RAGHU | 1522 | 1595 | KSL | 3.37 TO 3.40 |  |  |  |  | NO | YES | NO
2025-01-22 | 200112 | S43CV | BLOOM | RAGHU | 1502 | 1580 | ML | "3.81 TO 3.84(HALF) | 4.02 TO 4.05(HALF)" |  |  |  | NO | NO | NO
2025-01-22 | 200113 | S43CV | BLOOM | RAGHU | 1502 | 1580 | ML | 4.02 TO 4.05 |  |  |  |  | NO | NO | NO
2025-01-22 | 200114 | 16MnCr5 | BILLET | CSP | 1518 | 1613 | KSL | 3.50-3.53 |  |  |  |  | NO | NO | NO
2025-01-22 | 200116/17 | GRADE T22/P22 | BILLET | CSP | 1523 | 1603 | KSL | 3.37 TO 3.40 |  |  |  |  | NO | YES | NO
2025-01-22 | 200118/19 | JIS S45CS1V | BLOOM | CSP | 1499 | 1580 | ML | 3.85 TO 3.90 |  |  |  |  | NO | NO | NO
2025-01-22 | 200121/22 | 54SiCr6 | BILLET | CSP | 1487 | 1550 | ML | 11.80 TO 11.90 |  |  |  |  | NO | NO | NO
2025-01-22 | 200123/25 | SAE 8740 | BLOOM | CSP | 1503 | 1580 | ML | 3.20 TO 3.25( 1ST HEAT ) | 3.85 TO 3.90( 2ND HEAT ) |  |  |  | YES | YES | YES
2025-01-22 | 200127/28 | S45CLO | BILLET | VCK | 1502 | 1578 | ML | 11.80 TO 11.90 |  |  |  |  | NO | NO | NO
2025-01-23 | 200129/31 | 20MnCr5 | BLOOM | VCK | 1516 | 1592 | KSL | 4.20 TO 4.23 |  |  |  |  | NO | NO | NO
2025-01-23 | 200133/34 | SAE 9254D | BILLET | VCK | 1486 | 1560 | ML | 11.80 TO 11.90 |  |  |  |  | NO | NO | NO
2025-01-23 | 200137/38 | 20MnCr5 | BLOOM | RAGHU | 1514 | 1590 | KSL | 4.20 TO 4.23 |  |  |  |  | NO | NO | NO
2025-01-23 | 200139 | 42CrMo4 | BILLET | RAGHU | 1501 | 1570 | KSL | "6.00 TO 6.03(13 PCS) | 6.50 TO 6.53( 12 PCS) | 5.80 TO 5.83(REST)" |  |  | NO | YES | NO
2025-01-23 | 200140 | 42CrMo4 | BILLET | RAGHU | 1501 | 1570 | KSL | "5.80 TO 5.83( 18 PCS) | 6.40 TO 6.43( 12 PCS) | 7.32 TO 7.35(REST)" |  |  | NO | YES | NO
2025-01-23 | 200141/42 | 20MnCr5 | BLOOM | RAGHU | 1516 | 1595 | ML | 3.85 TO 3.90 |  |  |  |  | NO | NO | NO
2025-01-23 | 200143/45 | JIS S25C | BILLET | RAGHU | 1518 | 1598 | ML | 11.80 TO 11.90 |  |  |  |  | NO | NO | NO
2025-01-23 | 200147 | 42CrMoS4LS | BLOOM | RAGHU | 1503 | 1578 | ML | 3.85 TO 3.90 |  |  |  |  | NO | YES | NO
2025-01-23 | 200149/51 | 16MnCr5 SAF | BILLET | RAGHU | 1517 | 1590 | ML | 11.80 TO 11.90 |  |  |  |  | YES | NO | NO
2025-01-23 | 200153/54 | S55CR | BLOOM | SAKTHIVEL | 1494 | 1570 | KSL | 3.00 TO 3.05 |  |  |  |  | NO | NO | NO
2025-01-23 | 200156/57 | SAE 10B21M1 | BILLET | SAKTHIVEL | 1520 | 1595 | ML | 7.50 TO 7.55 |  |  |  |  | NO | NO | NO
2025-01-23 | 200159/60 | 100CrMnSi6-4 | BLOOM | SAKTHIVEL | 1464 | 1540 | ML | 3.85 TO 3.90 |  |  |  |  | NO | NO | NO
2025-01-23 | 200161/63 | 15B25PRF | BILLET | SAKTHIVEL | 1518 | 1600 | ML | 7.50 TO 7.55 |  |  |  |  | NO | NO | NO
2025-01-23 | 200165/66 | SAE 1548 | BLOOM | VCK | 1500 | 1575 | KSL | 3.83 TO 3.86 |  |  |  |  | NO | NO | NO
2025-01-24 | 200167/69 | 10B35S0 | BILLET | VCK | 1515 | 1588 | ML | 7.50 TO 7.55 |  |  |  |  | NO | NO | NO
2025-01-24 | 200171/72 | 41CrS4 | BLOOM | VCK | 1501 | 1578 | ML | 3.59 TO 3.63 |  |  |  |  | NO | NO | NO
2025-01-24 | 200174/75 | CF53 | BILLET | VCK | 1497 | 1570 | ML | 11.80 TO 11.90 |  |  |  |  | NO | NO | NO
2025-01-24 | 200176/78 | SAE 1040 | BLOOM | VCK | 1507 | 1580 | KSL | 4.20 TO 4.23 |  |  |  |  | NO | NO | NO
2025-01-24 | 200180/181 | ER70S2 | BILLET | RAGHU | 1527 | 1598 | ML | 7.50 TO 7.55 |  |  |  |  | NO | NO | NO
2025-01-24 | 200182/83 | SAE 1548 | BLOOM | RAGHU | 1500 | 1570 | KSL | 3.83 TO 3.86 |  |  |  |  | NO | NO | NO
2025-01-24 | 200184/86 | JIS S35C | BILLET | RAGHU | 1510 | 1570 | ML | 11.80 TO 11.90 |  |  |  |  | NO | NO | NO
2025-01-24 | 200188/89 | 41CrS4 | BLOOM | RAGHU | 1501 | 1570 | KSL | 3.59 TO 3.63 |  |  |  |  | NO | NO | NO
2025-01-24 | 200191/92 | JIS S45C(M) | BILLET | CSP | 1500 | 1580 | ML | 11.80 TO 11.90 |  |  |  |  | YES | NO | NO
2025-01-24 | 200193/95 | SUJ2S | BLOOM | CSP | 1466 | 1541 | ML | "3.20 TO 3.25 | X5--TO BE CUT 3.90 M" |  |  |  | NO | NO | NO
2025-01-24 | 200197/98 | SWRCH8A | BILLET | CSP | 1535 | 1620 | ML | 11.80 TO 11.90 |  |  |  |  | NO | NO | NO
2025-01-24 | 200200/01 | 16MnCr5ALN | BLOOM | CSP | 1518 | 1590 | ML | "3.00 TO 3.05(13 PCS) | 4.20 TO 4.23 (REST)." ( 1ST HEAT) | 4.20 TO 4.23 (2ND HEAT) |  |  | NO | NO | NO
2025-01-24 | 200202/04 | 41Cr4 | BILLET | SAKTHIVEL | 1502 | 1585 | ML | 11.80 TO 11.90 |  |  |  |  | NO | NO | NO
2025-01-24 | 200203 | 16MnCr5ALN | BLOOM | SAKTHIVEL | 1517 | 1590 | ML | 3.84 TO 3.87 |  |  |  |  | NO | NO | NO
2025-01-25 | 200205 | 15B25 | BLOOM | SAKTHIVEL | 1514 | 1598 | ML | 3.84 TO 3.87 |  |  |  |  | NO | NO | NO
2025-01-25 | 200208 | 20MC5 | BLOOM | SAKTHIVEL | 1515 | 1600 | KSL | 3.09 TO 3.12 (1ST HEAT) |  |  |  |  | NO | NO | NO
2025-01-25 | 200209 | 20MnCr5 | BLOOM | SAKTHIVEL | 1515 | 1600 | KSL | 3.03 TO 3.06 (2ND HEAT) |  |  |  |  | NO | NO | NO
2025-01-25 | 200210 | 20MnCr5HH | BLOOM | SAKTHIVEL | 1515 | 1600 | KSL | 2.52 TO 2.55 (3RD HEAT) |  |  |  |  | NO | NO | NO
2025-01-25 | 200211/12 | SAE 10B21M1 | BILLET | SAKTHIVEL | 1521 | 1600 | ML | 7.50 TO 7.55 |  |  |  |  | NO | NO | NO
2025-01-25 | 200214/15 | 55CR | BLOOM | VCK | 1497 | 1570 | KSL | 3.00 TO 3.05 |  |  |  |  | NO | NO | NO
2025-01-25 | 200216/18 | SAE 1015 | BILLET | VCK | 1527 | 1608 | ML | 7.50 TO 7.55 |  |  |  |  | NO | NO | NO
2025-01-25 | 200222/23 | SCM 420H | BILLET | VCK | 1519 | 1598 | ML | 11.80 TO 11.90 |  |  |  |  | NO | YES | NO
2025-01-25 | 200224/26 | SAE 1548 | BLOOM | VCK | 1500 | 1575 | KSL | 3.83 TO 3.86 |  |  |  |  | NO | NO | NO
2025-01-25 | 200229/28 | 10B35S3 | BILLET | CSP | 1510 | 1585 | ML | 7.50 TO 7.55 |  |  |  |  | NO | YES | NO
2025-01-25 | 200230/32 | 38MnSiVS5 | BLOOM | CSP | 1500 | 1570 | KSL | 4.15 TO 4.20 |  |  |  |  | NO | NO | NO
2025-01-25 | 200231 | CF53 | BILLET | CSP | 1496 | 1585 | ML | 11.80 TO 11.90 |  |  |  |  | NO | NO | NO
2025-01-25 | 200234/35 | SAE 1010 | BILLET | CSP | 1531 | 1621 | ML | 7.50 TO 7.55 |  |  |  |  | NO | NO | NO
2025-01-25 | 200236/38 | 44MnSiVS6 | BLOOM | CSP | 1499 | 1585 | KSL | 3.97 TO 4.00 |  |  |  |  | NO | YES | NO
2025-01-25 | 200240/41 | SAE 8620H | BILLET | SAKTHIVEL | 1515 | 1590 | ML | 11.80 TO 11.90 |  |  |  |  | YES | YES | YES
2025-01-26 | 200242/43 | CMA-1 | BLOOM | SAKTHIVEL | 1500 | 1575 | KSL | 4.15 TO 4.20 |  |  |  |  | NO | NO | NO
2025-01-26 | 200245/46 | SANC1 | BILLET | SAKTHIVEL | 1517 | 1589 | ML | 11.80 TO 11.90 |  |  |  |  | NO | NO | NO
2025-01-26 | 200248/49 | 44MnSiVS6 | BLOOM | SAKTHIVEL | 1497 | 1572 | KSL | 3.97 TO 4.00 (1ST HEAT) | 4.00 TO 4.03 (2ND & 3RD HEAT) |  |  |  | NO | YES | NO
2025-01-26 | 200250/52 | 42Cr4MO2 | BILLET | SAKTHIVEL | 1504 | 1585 | ML | 11.80 TO 11.90 |  |  |  |  | NO | YES | NO
2025-01-26 | 200254/55 | SVh40C-A | BLOOM | RAGHU | 1506 | 1580 | KSL | 4.20 TO 4.23 |  |  |  |  | YES | NO | NO
2025-01-26 | 200257/58 | SAE 4140 | BILLET | RAGHU | 1505 | 1581 | ML | 7.50 TO 7.55 |  |  |  |  | NO | YES | YES
2025-01-26 | 200260/61 | SCM 435BF | BLOOM | RAGHU | 1511 | 1590 | ML | 3.20 TO 3.25 |  |  |  |  | NO | YES | NO
2025-01-26 | 200263/64 | 15CrNI6 | BILLET | CSP | 1516 | 1600 | ML | 7.50 TO 7.55 |  |  |  |  | YES | NO | NO
2025-01-26 | 200265/66 | S45CS1 | BLOOM | CSP | 1501 | 1575 | ML | 3.25 TO 3.30(1ST HEAT) | 3.85 TO 3.90(2&3RD HEAT) |  |  |  | NO | NO | NO
2025-01-26 | 200268/69 | JIS S35C | BILLET | CSP | 1510 | 1590 | ML | 11.80 TO 11.90 |  |  |  |  | NO | NO | NO
2025-01-26 | 200271/72 | SKFGRD3 | BLOOM | CSP | 1467 | 1540 | KSL | 3.00 TO 3.05(FIRST HEAT) | 3.34 TO 3.37(SECOND HEAT) | 3.84 TO 3.87(THIRD HEAT) |  |  | NO | NO | NO
2025-01-26 | 200273/75 | SAE 9254D | BILLET | SAKTHIVEL | 1489 | 1565 | ML | 11.80 TO 11.90 |  |  |  |  | NO | NO | NO
2025-01-27 | 200277/78 | SAE 52100 | BLOOM | SAKTHIVEL | 1466 | 1540 | KSL | 2.52 TO 2.55 |  |  |  |  | NO | NO | NO
2025-01-27 | 200280/82 | 46MnVS6 | BILLET | SAKTHIVEL | 1493 | 1570 | ML | 11.80 TO 11.90 |  |  |  |  | NO | NO | NO
2025-01-27 | 200283/84 | SAE 52100 | BLOOM | SAKTHIVEL | 1466 | 1540 | KSL | 2.52 TO 2.55 (1ST HEAT) | 3.02 TO 3.05 (2ND & 3RD HEAT) |  |  |  | NO | NO | NO
2025-01-27 | 200285/87 | SCM 435H | BILLET | RAGHU | 1507 | 1575 | ML | 11.80 TO 11.90 |  |  |  |  | NO | YES | NO
2025-01-27 | 200289/90 | SCM420H2V2 | BLOOM | RAGHU | 1520 | 1595 | ML | 3.85 TO 3.90 |  |  |  |  | NO | YES | NO
2025-01-27 | 200291/93 | 41Cr4 | BILLET | RAGHU | 1502 | 1578 | ML | 11.80 TO 11.90 |  |  |  |  | NO | NO | NO
2025-01-27 | 200295/96 | 20MnCr5 | BLOOM | SAKTHIVEL | 1516 | 1595 | ML | 3.85 TO 3.90 |  |  |  |  | NO | NO | NO
2025-01-27 | 200298/99 | CMA-1 | BILLET | SAKTHIVEL | 1501 | 1575 | KSL | 3.49 TO 3.52 |  |  |  |  | NO | NO | NO
2025-01-27 | 200300/02 | S55CR | BLOOM | SAKTHIVEL | 1497 | 1580 | ML | 3.20 TO 3.25 |  |  |  |  | NO | NO | NO
2025-01-27 | 200301 | 38MnSiVS6 | BILLET | SAKTHIVEL | 1501 | 1580 | KSL | 3.50 TO 3.53 |  |  |  |  | NO | NO | NO
2025-01-27 | 200304/05 | SAE 1040 | BILLET | SAKTHIVEL | 1506 | 1580 | KSL | 3.57 TO 3.60 |  |  |  |  | NO | NO | NO
2025-01-27 | 200306/08 | 38MnSiVS5M | BLOOM | VCK | 1500 | 1575 | ML | 3.20 TO 3.25 |  |  |  |  | NO | NO | NO
2025-01-28 | 200309/10 | SAE 1050(M) | BILLET | VCK | 1500 | 1577 | KSL | 3.63 TO 3.66 |  |  |  |  | NO | NO | NO
2025-01-28 | 200311/13 | S45CP2 | BLOOM | VCK | 1503 | 1580 | ML | 3.85 TO 3.90 |  |  |  |  | NO | NO | NO
2025-01-28 | 200315/16 | SAE 1050(M) | BILLET | VCK | 1500 | 1575 | KSL | 3.63 TO 3.66 |  |  |  |  | NO | NO | NO
2025-01-28 | 200317/19 | DIN1.1213 | BLOOM | VCK | 1497 | 1570 | ML | 2.91 TO 2.94 | 2.52 TO 2.55---2 ND HEAT |  |  |  | NO | NO | NO
2025-01-28 | 200321/22 | SAE 1050(M) | BILLET | CSP | 1496 | 1570 | KSL | 3.63 TO 3.66(1ST HEAT) | 3.57 TO 3.60(2ND HEAT) |  |  |  | NO | NO | NO
2025-01-28 | 200323 | 92520 | BLOOM | CSP | 1513 | 1585 | ML | 4.03 TO 4.06 |  |  |  |  | YES | YES | YES
2025-01-28 | 200324/25 | SAE 1050(M) | BILLET | CSP | 1496 | 1575 | KSL | 3.57 TO 3.60 |  |  |  |  | NO | NO | NO
2025-01-28 | 200326/27 | SCM420HV/SCM 420HS1 | BLOOM | CSP | 1518 | 1599 | ML | 3.20 TO 3.25 |  |  |  |  | NO | YES | NO
2025-01-28 | 200328/32 | 42CrMo4 | BLOOM | SAKTHIVEL | 1502 | 1575 | KSL | 4.18 TO 4.21 (1ST HEAT) | 4.20 TO 4.23 (2ND HEAT) |  |  |  | NO | YES | NO
2025-01-28 | 200329/30 | CMA-1 | BILLET | CSP | 1500 | 1575 | KSL | 3.49 TO 3.52(1ST HEAT) | 3.64 TO 3.67(2ND HEAT) |  |  |  | NO | NO | NO
2025-01-28 | 200333/34 | C70 | BILLET | SAKTHIVEL | 1486 | 1570 | KSL | 3.55 TO 3.58 |  |  |  |  | NO | YES | NO
2025-01-28 | 200339/40 | SAE 8319 | BILLET | SAKTHIVEL | 1515 | 1595 | KSL | 3.52 TO 3.55 (1ST & 2ND HEAT) | 3.46 TO 3.49 (3RD HEAT) |  |  |  | YES | YES | YES
2025-01-28 | 200341/43 | 100Cr6HS | BLOOM | SAKTHIVEL | 1466 | 1540 | ML | 3.85 TO 3.90 |  |  |  |  | NO | NO | NO
2025-01-28 | 200346/45 | 54SiCr6 | BILLET | RAGHU | 1486 | 1555 | ML | 11.80 TO 11.90 |  |  |  |  | NO | NO | NO
2025-01-28 | 200347/49 | 44MnSiVS6 | BLOOM | RAGHU | 1497 | 1570 | KSL | 4.20 TO 4.25 |  |  |  |  | NO | YES | NO
2025-01-28 | 20035/36 | SAE8620ALN | BLOOM | SAKTHIVEL | 1516 | 1595 | ML | "3.79 TO 3.82(8 PCS) (1ST HEAT) | 3.86 TO 3.89(6 PCS) (1ST HEAT) | 3.85 TO 3.90 (REST)"(1ST HEAT) | 4.17 TO 4.20 (2ND & 3RD HEAT) |  | YES | YES | YES
2025-01-28 | 200351/52 | SCM 435CHQ | BILLET | RAGHU | 1508 | 1583 | ML | 11.80 TO 11.90 |  |  |  |  | NO | YES | YES
2025-01-28 | 200353/55 | S35CP2 | BLOOM | RAGHU | 1511 | 1585 | ML | 3.85 TO 3.90 |  |  |  |  | NO | NO | NO
2025-01-29 | 200357/58 | SANC1 | BILLET | CSP | 1518 | 1590 | ML | 11.80 TO 11.90 |  |  |  |  | NO | NO | NO
2025-01-29 | 200361/62 | GRADE T11/P11 | BLOOM | CSP | 1523 | 1605 | KSL | 5.78 TO 5.83 |  |  |  |  | NO | YES | NO
2025-01-29 | 200364/65 | SAE 1025 | BILLET | CSP | 1520 | 1590 | ML | 11.80 TO 11.90 |  |  |  |  | NO | NO | NO
2025-01-29 | 200369/70 | 20CrMOS5 | BILLET | SAKTHIVEL | 1516 | 1590 | ML | 11.80 TO 11.90 |  |  |  |  | NO | YES | NO
2025-01-29 | 200371/73 | GRADE T11/P11 | BLOOM | SAKTHIVEL | 1523 | 1602 | KSL | 5.78 TO 5.83 |  |  |  |  | NO | YES | NO
2025-01-29 | 200372/74 | 16MnCr5LSi | BILLET | SAKTHIVEL | 1519 | 1600 | ML | 11.80 TO 11.90 | 11.80 TO 11.90 |  |  |  | NO | NO | NO
2025-01-29 | 200375/77 | GRADE T11/P11 | BLOOM | SAKTHIVEL | 1523 | 1600 | KSL | 5.78 TO 5.83 |  |  |  |  | NO | YES | NO
2025-01-29 | 200376/78 | 16MnCr5LSi | BILLET | SAKTHIVEL | 1519 | 1595 | ML | 11.80 TO 11.90 |  |  |  |  | NO | NO | NO
2025-01-29 | 200380/81 | 15B25PRF | BILLET | SAKTHIVEL | 1517 | 1590 | ML | 11.80 TO 11.90 |  |  |  |  | NO | NO | NO
2025-01-29 | 200384/83 | GRADE T11/P11 | BLOOM | RAGHU | 1522 | 1600 | KSL | 5.78 TO 5.83 |  |  |  |  | NO | YES | NO
2025-01-29 | 200385/87 | 10B35S3 | BILLET | RAGHU | 1510 | 1590 | ML | 7.50 TO 7.55 |  |  |  |  | NO | YES | NO
2025-01-29 | 200389 | 10B35S3 | BILLET | RAGHU | 1509 | 1575 | ML | 7.50 TO 7.55 |  |  |  |  | NO | YES | NO
2025-01-29 | 200391 | 10B35S0 | BILLET | RAGHU | 1515 | 1590 | ML | 7.50 TO 7.55 |  |  |  |  | NO | NO | NO
2025-01-29 | 200890/92 | GRADE T22/P22 | BLOOM | RAGHU | 1522 | 1600 | KSL | 6.38 TO 6.43 |  |  |  |  | NO | YES | NO
2025-01-30 | 200397/99 | GRADE T22/P22 | BLOOM | CSP | 1523 | 1605 | KSL | 6.38 TO 6.43 |  |  |  |  | NO | NO | NO
2025-01-30 | 200393/95 | 10B35S0 | BILLET | CSP | 1515 | 1590 | ML | 7.50 TO 7.55 |  |  |  |  | NO | NO | NO
2025-01-30 | 200398/400 | SAE 10B21M1 | BILLET | CSP | 1519 | 1595 | ML | 7.50 TO 7.55 |  |  |  |  | NO | NO | NO
2025-01-30 | 200399/404 | GRADE T22/P22 | BLOOM | CSP | 1523 | 1603 | KSL | 6.38 TO 6.43 |  |  |  |  | NO | YES | NO
2025-01-30 | 200402/03 | SAE 10B21M1 | BILLET | CSP | 1520 | 1590 | ML | 7.50 TO 7.55 |  |  |  |  | NO | NO | NO
2025-01-30 | 200405/06 | SAE 10B21M1 | BILLET | VCK | 1520 | 1593 | ML | 7.50 TO 7.55 |  |  |  |  | NO | NO | NO
2025-01-30 | 200409/11 | SCM 435BF | BLOOM | VCK | 1510 | 1585 | ML | 3.20 TO 3.25 |  |  |  |  | NO | YES | NO
2025-01-30 | 200413/14 | SAE 10B21M2 | BILLET | VCK | 1520 | 1590 | ML | 7.50 TO 7.55 |  |  |  |  | NO | NO | NO
2025-01-30 | 200415/17 | 40Cr4B | BLOOM | VCK | 1506 | 1580 | KSL | 4.15 TO 4.20 |  |  |  |  | NO | NO | NO
2025-01-30 | 200419/20 | SAE 10B21M2 | BILLET | RAGHU | 1519 | 1595 | ML | 7.50 TO 7.55 |  |  |  |  | NO | NO | NO
2025-01-30 | 200422/23 | CK45 | BLOOM | RAGHU | 1503 | 1575 | KSL | "4.20 TO 4.23(19 PCS) | 3.99 TO 4.02(REST)" (FIRST HEAT) | 3.99 TO 4.02 (SECOND HEAT) |  |  | NO | NO | NO
2025-01-30 | 200424 | S55CR | BLOOM | RAGHU | 1497 | 1570 | KSL | 3.00 TO 3.05 |  |  |  |  | NO | NO | NO
2025-01-30 | 200425/26 | SCM435BF | BILLET | RAGHU | 1510 | 1580 | ML | 7.50 TO 7.55 |  |  |  |  | NO | YES | NO
2025-01-31 | 200428/29 | CMA-1 | BLOOM | RAGHU | 1500 | 1575 | KSL | 4.15 TO 4.20 |  |  |  |  | NO | NO | NO
2025-01-31 | 200431/32 | 40Cr4B | BILLET | CSP | 1506 | 1580 | KSL | 6.02 TO 6.05 |  |  |  |  | NO | NO | NO
2025-01-31 | 200433/35 | 38MnSiVS5 | BLOOM | CSP | 1500 | 1580 | KSL | 4.20 TO 4.23 |  |  |  |  | NO | NO | NO
2025-01-31 | 200437/38 | SAE 9254MU | BILLET | CSP | 1487 | 1555 | ML | 11.80 TO 11.90 |  |  |  |  | NO | NO | NO
2025-01-31 | 200439 | SAE 1046(M) | BLOOM | CSP | 1499 | 1570 | KSL | 3.41 TO 3.44 |  |  |  |  | NO | NO | NO
2025-01-31 | 200441/42 | SAE 1538MV | BLOOM | VCK | 1500 | 1580 | KSL | 3.69 TO 3.73 |  |  |  |  | NO | YES | NO
2025-01-31 | 200443/45 | SCM 420H | BILLET | VCK | 1518 | 1593 | ML | 11.80 TO 11.90 |  |  |  |  | NO | YES | NO
2025-01-31 | 200444 | CMA-1 | BLOOM | VCK | 1500 | 1575 | KSL | 4.15 TO 4.20 |  |  |  |  | NO | NO | NO
2025-01-31 | 200447/48 | 41Cr4PRF | BLOOM | VCK | 1503 | 1578 | ML | 3.85 TO 3.90 |  |  |  |  | NO | NO | NO
2025-01-31 | 200450/51 | SCM 415HV | BILLET | VCK | 1518 | 1596 | ML | 11.80 TO 11.90 |  |  |  |  | NO | YES | NO
2025-01-31 | 200452/54 | SAE 1548LS | BLOOM | VCK | 1499 | 1570 | ML | 3.74 TO 3.77 |  |  |  |  | NO | NO | NO
2025-01-31 | 200457/58 | SAE 1040 | BLOOM | RAGHU | 1500 | 1575 | KSL | 3.57 TO 3.60 |  |  |  |  | NO | NO | NO
2025-01-31 | 200460/61 | 20MnCrS5LH | BLOOM | RAGHU | 1517 | 1590 | ML | 4.15 TO 4.20 |  |  |  |  | YES | NO | NO
2025-01-31 | 200463 | SAE 1050(M) | BILLET | RAGHU | 1497 | 1575 | KSL | 3.49 TO 3.52 |  |  |  |  | NO | NO | NO
2025-01-31 | 200465 | SAE 1050(M) | BILLET | RAGHU | 1497 | 1585 | KSL | 3.63 TO 3.66 |  |  |  |  | NO | NO | NO
2025-01-31 | 200466/67 | SAE 5219 | BLOOM | RAGHU | 1515 | 1590 | ML | 3.20 TO 3.25 |  |  |  |  | YES | NO | NO