## Sheet2
Row Labels | Average of Lifting N2 PPM | Average of CCM Section N2 PPM
SCM320H | 133 | 151
M36MnVS4 | 144.3333 | 148.6667
38MNVS6 | 147 | 147.5
44MnSiVS6 | 136.6111 | 145.1111
S38CVM | 141.3333 | 142.6667
S45CVMN | 137.2667 | 139.9333
38MnSiVS5 | 134 | 138.5
SAE 1538MV | 135.7619 | 137.4286
CMA1 | 132.5714 | 134.0714
38MnVS6-HT | 120 | 132.3333
SCM20 | 122.6667 | 130
ZF7B | 109.25 | 127.75
25MOCr4E | 110 | 124
SCR420HV | 117.5 | 124
SCM20HJ | 119.5 | 121
46MNVS6-HC | 131.3333 | 120
C70S6 | 114.2308 | 118.8462
20MnCr5HL | 112 | 116.3333
16MnCr5SAF | 105.375 | 115.125
V2909 | 113 | 112.5
20MnCrS5LH | 105.6667 | 112.5
92421 Level B | 94.5 | 109.5
30MNVS6 | 111 | 107
20MnCr5 | 90.71429 | 105.2
C70 | 102.5455 | 104.9091
SAE 8319M | 89 | 99.33333
20MnCr5ALN | 92.16667 | 99
SCM420H2V2 | 100 | 98
SAE 8620ALN | 80 | 97
GRADE T22/P22 | 78.65 | 95
SAE 1522 | 85 | 91
16MnCr5ALN | 83.75 | 90.25
20MnCr5 HH | 86.03571 | 90.10714
15CrNi6 | 72.5 | 89
16MnCr5Lsi | 81.83333 | 88.66667
S43CV | 92.33333 | 86.66667
SCM-440 | 81.33333 | 86.66667
18CrNi8 | 82.5 | 86
SCM435H | 79.63636 | 85.81818
SAE 1015 | 74 | 85.66667
16MnCr5 | 73.52941 | 85.35294
S45CJ | 69.66667 | 85.33333
SAE 8620(H) | 66.33333 | 85
41Cr4 | 78.35 | 84.95
GRADE T11/P11 | 68.75 | 83.625
SCM435CHQ | 68.16667 | 83.5
JIS S45C MOD | 70.55556 | 83.44444
20Mc5 | 65.75 | 82.5
SAE10B21M2 | 65.875 | 82.25
SAE 5130M | 80.5 | 81.5
20MnCr5(H) | 70.11111 | 81.33333
SCM435PRF | 69 | 80
SAE 8720(H) | 73.33333 | 79.33333
10B35S2 | 68.125 | 78.375
16MnCrS5 | 75.22222 | 78.22222
SAE 4140 | 64.25 | 78.2
S38C | 70 | 78
SAE 5219 | 70.09091 | 77.54545
ER70S2 | 68.25 | 77.5
SUP 9A | 71 | 77
42CrMo4 | 67.56 | 76.92
V-2905 | 67 | 76
JIS-S25C | 64.66667 | 76
SCM415HV | 61.66667 | 76
37CrS4 | 65 | 76
EN18DPRF | 68 | 76
SAE 1010 | 70.16667 | 76
SCM420H | 76.83333 | 75.83333
S55C-LS | 68.5 | 75.83333
EN18D | 64.23077 | 75.76923
10B35S0 | 71.66667 | 75.66667
ST52-3 | 59.33333 | 75.66667
ER80SB2 | 66 | 75.5
S48C | 66.33333 | 75.33333
SAE 5140M | 76.25 | 74.875
SAE 10B21M1 | 64 | 74.66667
16MnCr5DW | 76.33333 | 74.66667
16MnCr5(BF) | 71.33333 | 74.33333
SCM435BF | 61.44444 | 74
10B35S3 | 65.33333 | 73.33333
15B25PRF | 67.6 | 73
SCM420MH | 70 | 72.25
DIN 1.1213M | 67.47059 | 72.23529
42CrMOS4 | 64 | 72
SAE 1040 | 67.44444 | 72
S53C | 64.33333 | 71.41667
JIS S43C | 58 | 71.33333
41CrS4PRF | 63.66667 | 71.33333
SAE 1018 | 70.75 | 71.25
CF53 | 64.66667 | 70.66667
C-45 | 57.66667 | 70.33333
30CRMNB1 | 72 | 69.5
SANC2 | 65.33333 | 69.33333
SUJ2S | 64.375 | 69.25
JIS S45CLO | 69.33333 | 69
JIS-S35C | 54.71429 | 68.71429
SAE 9254MU | 60.66667 | 68.66667
SAE 4130 | 69.66667 | 68.66667
SAE 1141 | 64.33333 | 68.33333
SAE 1050(M) | 61.875 | 68.3125
SAE 9254D | 58.86667 | 68.26667
S55CR | 60.35294 | 68.14706
EN353 | 60 | 68
100Cr6 | 67.875 | 67.75
SAE 1025 | 69.25 | 67.5
JIS S15C | 59 | 67.33333
JIS-S48C- DI | 60 | 67.33333
SAE52100 | 58.11111 | 67.22222
SAE 8822(H) | 61.66667 | 67
SAN C1 | 54 | 66.66667
100CrMnSi6-4 | 62.33333 | 66.66667
SCM 420HLO | 65.66667 | 65.33333
SKFGRD3 | 62.20408 | 65.18367
ER 90SG | 59.5 | 65
SAE 1053 | 50.66667 | 65
EN14BM | 64 | 65
EN8M | 50 | 65
EN9 | 61.66667 | 64.66667
JIS-S53C | 60 | 63.83333
54SiCr6 | 56.05128 | 63.76923
100Cr6HS | 64.75 | 63.25
S53CG | 56 | 62.66667
SCM420HS1 | 55.5 | 62.5
SAE 1045SFL | 65 | 62.33333
SAE 1140 | 64.55556 | 61.44444
JIS S45CS1(V) | 64 | 61.33333
S45CP2 | 56 | 61.33333
ER110SG | 53 | 60
30CrNiMo8 | 49 | 60
EN18D(M) | 66 | 59
SAE 1548-LS | 55.33333 | 58.33333
S53CGULS | 51 | 55.33333
10B35SKS1 | 51.5
SCM420N | 98.33333
Grand Total | 78.85265 | 85.48953

## Sheet7
Grade/Section | Lifting N2 PPM | CCM Section N2 PPM | Pickup in CCM
SCM320H | 133 | 151 | 18
180X180 | 42 | 69.33333 | 27.33333
160X160 | 61.16667 | 80.33333 | 19.16667
SAE 8620(H) | 66.33333 | 85 | 18.66667
240X280 | 66.33333 | 85 | 18.66667
ZF7B | 109.25 | 127.75 | 18.5
160X160 | 109.25 | 127.75 | 18.5
180X180 | 68.33333 | 86.5 | 18.16667
240X280 | 133 | 151 | 18
SAE 8620ALN | 80 | 97 | 17
240X280 | 80 | 97 | 17
200X200 | 67 | 84 | 17
15CrNi6 | 72.5 | 89 | 16.5
180X180 | 72.5 | 89 | 16.5
SAE10B21M2 | 65.875 | 82.25 | 16.375
180X180 | 65.875 | 82.25 | 16.375
GRADE T22/P22 | 78.65 | 95 | 16.35
160 DIA | 78.65 | 95 | 16.35
ST52-3 | 59.33333 | 75.66667 | 16.33333
200X200 | 59.33333 | 75.66667 | 16.33333
160X160 | 62 | 78 | 16
S45CJ | 69.66667 | 85.33333 | 15.66667
240X280 | 69.66667 | 85.33333 | 15.66667
200X200 | 72.33333 | 87.66667 | 15.33333
SCM435CHQ | 68.16667 | 83.5 | 15.33333
180X180 | 68.16667 | 83.5 | 15.33333
92421 Level B | 94.5 | 109.5 | 15
240X280 | 94.5 | 109.5 | 15
240X2880 | 52 | 67 | 15
EN8M | 50 | 65 | 15
180X180 | 50 | 65 | 15
GRADE T11/P11 | 68.75 | 83.625 | 14.875
160 DIA | 68.75 | 83.625 | 14.875
160X160 | 64.5 | 79.16667 | 14.66667
20MnCr5 | 90.71429 | 105.2 | 14.48571
160X160 | 71.33333 | 85.66667 | 14.33333
SCM415HV | 61.66667 | 76 | 14.33333
160X160 | 61.66667 | 76 | 14.33333
SAE 1053 | 50.66667 | 65 | 14.33333
200X200 | 50.66667 | 65 | 14.33333
25MOCr4E | 110 | 124 | 14
240X280 | 110 | 124 | 14
JIS-S35C | 54.71429 | 68.71429 | 14
SAE 4140 | 64.25 | 78.2 | 13.95
180X180 | 68.33333 | 82 | 13.66667
240X280 | 50.5 | 64 | 13.5
JIS S43C | 58 | 71.33333 | 13.33333
160X160 | 58 | 71.33333 | 13.33333
JIS S45C MOD | 70.55556 | 83.44444 | 12.88889
180X180 | 64.57143 | 77.33333 | 12.7619
SAN C1 | 54 | 66.66667 | 12.66667
160X160 | 54 | 66.66667 | 12.66667
C-45 | 57.66667 | 70.33333 | 12.66667
160X160 | 57.66667 | 70.33333 | 12.66667
180X180 | 61.66667 | 74.22222 | 12.55556
SCM435BF | 61.44444 | 74 | 12.55556
38MnVS6-HT | 120 | 132.3333 | 12.33333
180X180 | 120 | 132.3333 | 12.33333
180X180 | 71.66667 | 83.66667 | 12
180X180 | 61.33333 | 73.33333 | 12
16MnCr5 | 73.52941 | 85.35294 | 11.82353
SAE 1015 | 74 | 85.66667 | 11.66667
160X160 | 74 | 85.66667 | 11.66667
EN18D | 64.23077 | 75.76923 | 11.53846
200X200 | 57.4 | 68.8 | 11.4
JIS-S25C | 64.66667 | 76 | 11.33333
180X180 | 64.66667 | 76 | 11.33333
180X180 | 77.625 | 88.875 | 11.25
20MnCr5(H) | 70.11111 | 81.33333 | 11.22222
SCM435PRF | 69 | 80 | 11
180X180 | 69 | 80 | 11
240X280 | 66.66667 | 77.66667 | 11
37CrS4 | 65 | 76 | 11
200X200 | 65 | 76 | 11
200X200 | 51 | 62 | 11
30CrNiMo8 | 49 | 60 | 11
160X160 | 49 | 60 | 11
200X200 | 72 | 82.66667 | 10.66667
SAE 10B21M1 | 64 | 74.66667 | 10.66667
180X180 | 64 | 74.66667 | 10.66667
SAE 8319M | 89 | 99.33333 | 10.33333
200X200 | 89 | 99.33333 | 10.33333
200X200 | 69 | 79.33333 | 10.33333
180X180 | 110.5714 | 120.8571 | 10.28571
10B35S2 | 68.125 | 78.375 | 10.25
180X180 | 68.125 | 78.375 | 10.25
16MnCr5SAF | 105.375 | 115.125 | 9.75
240X280 | 63.66667 | 73.16667 | 9.5
180X180 | 83.8 | 93.3 | 9.5
ER80SB2 | 66 | 75.5 | 9.5
160X160 | 66 | 75.5 | 9.5
SAE 9254D | 58.86667 | 68.26667 | 9.4
180X180 | 58.86667 | 68.26667 | 9.4
42CrMo4 | 67.56 | 76.92 | 9.36
160X160 | 101.3333 | 110.6667 | 9.333333
200X200 | 68.78947 | 78.10526 | 9.315789
ER70S2 | 68.25 | 77.5 | 9.25
180X180 | 68.25 | 77.5 | 9.25
SAE52100 | 58.11111 | 67.22222 | 9.111111
200X200 | 81.5 | 90.5 | 9
V-2905 | 67 | 76 | 9
240X280 | 67 | 76 | 9
S48C | 66.33333 | 75.33333 | 9
180X180 | 66.33333 | 75.33333 | 9
200X200 | 62.55556 | 71.55556 | 9
160X160 | 66.5 | 75.25 | 8.75
44MnSiVS6 | 136.6111 | 145.1111 | 8.5
240X280 | 136.6111 | 145.1111 | 8.5
180X180 | 66.16667 | 74.66667 | 8.5
160X160 | 82.66667 | 91 | 8.333333
JIS S15C | 59 | 67.33333 | 8.333333
240X280 | 59 | 67.33333 | 8.333333
200X200 | 61.8 | 70 | 8.2
SAE 9254MU | 60.66667 | 68.66667 | 8
160X160 | 60.66667 | 68.66667 | 8
200X200 | 113.4444 | 121.4444 | 8
S38C | 70 | 78 | 8
240X280 | 70 | 78 | 8
EN18DPRF | 68 | 76 | 8
180X180 | 68 | 76 | 8
10B35S3 | 65.33333 | 73.33333 | 8
42CrMOS4 | 64 | 72 | 8
240X280 | 64 | 72 | 8
EN353 | 60 | 68 | 8
240X280 | 60 | 68 | 8
160X160 | 55.97297 | 63.81081 | 7.837838
S55CR | 60.35294 | 68.14706 | 7.794118
54SiCr6 | 56.05128 | 63.76923 | 7.717949
41CrS4PRF | 63.66667 | 71.33333 | 7.666667
240X280 | 63.66667 | 71.33333 | 7.666667
200X200 | 84.11111 | 91.66667 | 7.555556
SAE 5219 | 70.09091 | 77.54545 | 7.454545
240X280 | 70.09091 | 77.54545 | 7.454545
SCM20 | 122.6667 | 130 | 7.333333
240X280 | 122.6667 | 130 | 7.333333
S55C-LS | 68.5 | 75.83333 | 7.333333
240X280 | 68.5 | 75.83333 | 7.333333
JIS-S48C- DI | 60 | 67.33333 | 7.333333
160X160 | 60 | 67.33333 | 7.333333
S53C | 64.33333 | 71.41667 | 7.083333
180X180 | 89 | 96 | 7
SCM420HS1 | 55.5 | 62.5 | 7
240X280 | 55.5 | 62.5 | 7
ER110SG | 53 | 60 | 7
160X160 | 53 | 60 | 7
160X160 | 61.33333 | 68.33333 | 7
16MnCr5Lsi | 81.83333 | 88.66667 | 6.833333
20MnCrS5LH | 105.6667 | 112.5 | 6.833333
240X280 | 105.6667 | 112.5 | 6.833333
20MnCr5ALN | 92.16667 | 99 | 6.833333
240X280 | 92.16667 | 99 | 6.833333
240X280 | 60.21739 | 66.91304 | 6.695652
200X200 | 64 | 70.66667 | 6.666667
S53CG | 56 | 62.66667 | 6.666667
240X280 | 56 | 62.66667 | 6.666667
41Cr4 | 78.35 | 84.95 | 6.6
SCR420HV | 117.5 | 124 | 6.5
160X160 | 117.5 | 124 | 6.5
16MnCr5ALN | 83.75 | 90.25 | 6.5
240X280 | 83.75 | 90.25 | 6.5
SAE 1050(M) | 61.875 | 68.3125 | 6.4375
200X200 | 143 | 149.3333 | 6.333333
160X160 | 59 | 65.25 | 6.25
SCM435H | 79.63636 | 85.81818 | 6.181818
SAE 1522 | 85 | 91 | 6
240X280 | 85 | 91 | 6
240X280 | 74 | 80 | 6
SAE 8720(H) | 73.33333 | 79.33333 | 6
240X280 | 73.33333 | 79.33333 | 6
SUP 9A | 71 | 77 | 6
160X160 | 71 | 77 | 6
CF53 | 64.66667 | 70.66667 | 6
180X180 | 64.66667 | 70.66667 | 6
SAE 1010 | 70.16667 | 76 | 5.833333
180X180 | 70.16667 | 76 | 5.833333
180X180 | 93.6 | 99.2 | 5.6
160X160 | 64.83333 | 70.33333 | 5.5
ER 90SG | 59.5 | 65 | 5.5
180X180 | 59.5 | 65 | 5.5
240X280 | 57.5 | 63 | 5.5
15B25PRF | 67.6 | 73 | 5.4
SCM-440 | 81.33333 | 86.66667 | 5.333333
240X280 | 81.33333 | 86.66667 | 5.333333
SAE 8822(H) | 61.66667 | 67 | 5.333333
200X200 | 61.66667 | 67 | 5.333333
S45CP2 | 56 | 61.33333 | 5.333333
240X280 | 56 | 61.33333 | 5.333333
180X180 | 81 | 86.33333 | 5.333333
240X280 | 67.66667 | 72.66667 | 5
SUJ2S | 64.375 | 69.25 | 4.875
240X280 | 64.375 | 69.25 | 4.875
DIN 1.1213M | 67.47059 | 72.23529 | 4.764706
240X280 | 65.33333 | 70 | 4.666667
200X200 | 64 | 68.66667 | 4.666667
C70S6 | 114.2308 | 118.8462 | 4.615385
SAE 1040 | 67.44444 | 72 | 4.555556
38MnSiVS5 | 134 | 138.5 | 4.5
240X280 | 134 | 138.5 | 4.5
160X160 | 81 | 85.5 | 4.5
100CrMnSi6-4 | 62.33333 | 66.66667 | 4.333333
240X280 | 62.33333 | 66.66667 | 4.333333
S53CGULS | 51 | 55.33333 | 4.333333
240X280 | 51 | 55.33333 | 4.333333
20MnCr5HL | 112 | 116.3333 | 4.333333
200X200 | 112 | 116.3333 | 4.333333
200X200 | 71.66667 | 76 | 4.333333
M36MnVS4 | 144.3333 | 148.6667 | 4.333333
160X160 | 144.3333 | 148.6667 | 4.333333
20MnCr5 HH | 86.03571 | 90.10714 | 4.071429
10B35S0 | 71.66667 | 75.66667 | 4
180X180 | 71.66667 | 75.66667 | 4
160X160 | 69.33333 | 73.33333 | 4
180X180 | 66 | 70 | 4
SANC2 | 65.33333 | 69.33333 | 4
160X160 | 65.33333 | 69.33333 | 4
160X160 | 64.25 | 68.25 | 4
SAE 1141 | 64.33333 | 68.33333 | 4
200X200 | 64.33333 | 68.33333 | 4
JIS-S53C | 60 | 63.83333 | 3.833333
180X180 | 60 | 63.83333 | 3.833333
200X200 | 59.33333 | 63 | 3.666667
240X280 | 101.6 | 105.2 | 3.6
160X160 | 72.4 | 76 | 3.6
18CrNi8 | 82.5 | 86 | 3.5
240X280 | 82.5 | 86 | 3.5
240X280 | 62 | 65.5 | 3.5
EN9 | 61.66667 | 64.66667 | 3
16MnCrS5 | 75.22222 | 78.22222 | 3
16MnCr5(BF) | 71.33333 | 74.33333 | 3
180X180 | 71.33333 | 74.33333 | 3
180X180 | 77 | 80 | 3
160X160 | 72 | 75 | 3
SAE 1548-LS | 55.33333 | 58.33333 | 3
240X280 | 55.33333 | 58.33333 | 3
SKFGRD3 | 62.20408 | 65.18367 | 2.979592
S45CVMN | 137.2667 | 139.9333 | 2.666667
240X280 | 137.2667 | 139.9333 | 2.666667
160X160 | 78.8 | 81.4 | 2.6
C70 | 102.5455 | 104.9091 | 2.363636
200X200 | 102.5455 | 104.9091 | 2.363636
160X160 | 75 | 77.33333 | 2.333333
SCM420MH | 70 | 72.25 | 2.25
160X160 | 70 | 72.25 | 2.25
240X280 | 61.66667 | 63.83333 | 2.166667
160X160 | 72.33333 | 74.33333 | 2
240X280 | 66.63636 | 68.36364 | 1.727273
SAE 1538MV | 135.7619 | 137.4286 | 1.666667
240X280 | 135.7619 | 137.4286 | 1.666667
CMA1 | 132.5714 | 134.0714 | 1.5
SCM20HJ | 119.5 | 121 | 1.5
240X280 | 119.5 | 121 | 1.5
240X280 | 59.33333 | 60.66667 | 1.333333
S38CVM | 141.3333 | 142.6667 | 1.333333
240X280 | 141.3333 | 142.6667 | 1.333333
160X160 | 80.5 | 81.5 | 1
SAE 5130M | 80.5 | 81.5 | 1
240X280 | 80.5 | 81.5 | 1
EN14BM | 64 | 65 | 1
240X280 | 64 | 65 | 1
240X280 | 75.33333 | 76 | 0.6666667
240X280 | 87.77778 | 88.33333 | 0.5555556
38MNVS6 | 147 | 147.5 | 0.5
240X280 | 147 | 147.5 | 0.5
SAE 1018 | 70.75 | 71.25 | 0.5
240X280 | 63.66667 | 64 | 0.3333333
240X280 | 129.7273 | 129.9091 | 0.1818182
240X280 | 62 | 62 | 0
100Cr6 | 67.875 | 67.75 | -0.125
JIS S45CLO | 69.33333 | 69 | -0.3333333
160X160 | 69.33333 | 69 | -0.3333333
SCM 420HLO | 65.66667 | 65.33333 | -0.3333333
240X280 | 65.66667 | 65.33333 | -0.3333333
V2909 | 113 | 112.5 | -0.5
200X200 | 113 | 112.5 | -0.5
240X280 | 67.28571 | 66.71429 | -0.5714286
240X280 | 72.33333 | 71.66667 | -0.6666667
160X160 | 80.66667 | 80 | -0.6666667
SCM420H | 76.83333 | 75.83333 | -1
SAE 4130 | 69.66667 | 68.66667 | -1
240X280 | 69.66667 | 68.66667 | -1
180X180 | 73 | 71.66667 | -1.333333
200X200 | 60.16667 | 58.83333 | -1.333333
SAE 5140M | 76.25 | 74.875 | -1.375
100Cr6HS | 64.75 | 63.25 | -1.5
240X280 | 64.75 | 63.25 | -1.5
16MnCr5DW | 76.33333 | 74.66667 | -1.666667
240X280 | 76.33333 | 74.66667 | -1.666667
SAE 1025 | 69.25 | 67.5 | -1.75
SCM420H2V2 | 100 | 98 | -2
240X280 | 100 | 98 | -2
180X180 | 71.66667 | 69.33333 | -2.333333
30CRMNB1 | 72 | 69.5 | -2.5
240X280 | 72 | 69.5 | -2.5
SAE 1045SFL | 65 | 62.33333 | -2.666667
160X160 | 65 | 62.33333 | -2.666667
JIS S45CS1(V) | 64 | 61.33333 | -2.666667
240X280 | 64 | 61.33333 | -2.666667
180X180 | 116 | 113 | -3
SAE 1140 | 64.55556 | 61.44444 | -3.111111
180X180 | 78.6 | 75.2 | -3.4
30MNVS6 | 111 | 107 | -4
180X180 | 111 | 107 | -4
S43CV | 92.33333 | 86.66667 | -5.666667
240X280 | 92.33333 | 86.66667 | -5.666667
240X280 | 73.33333 | 66.66667 | -6.666667
EN18D(M) | 66 | 59 | -7
200X200 | 66 | 59 | -7
240X280 | 85 | 77.66667 | -7.333333
46MNVS6-HC | 131.3333 | 120 | -11.33333
240X280 | 131.3333 | 120 | -11.33333
180X180 | 63.5 |  | -63.5

## Sheet3
Section | Avg Lifting N2 | CCM Section N2 | N2 Pickup in CCM
L | 78.62783 | 84.36721 | 5.739381
L+1 | 78.87138 | 85.94463 | 7.073243
L+2 | 79.59551 | 86.3308 | 6.735293
L+3 | 75.05882 | 84.5 | 9.441176
L+4 | 72.5 | 85 | 12.5
S | 75.69231 | 84.61538 | 8.923077

## Sheet1
Heat No | PRD Date | Material Description | Cast Section | Sequence | Lifting N2 PPM | CCM Section N2 PPM
200479 | 2025-02-01 | 20MnCr5 HH | 200X200 | L | 93 | 100
200480 | 2025-02-01 | 20MnCr5 HH | 200X200 | L+1 | 99 | 102
200481 | 2025-02-01 | SUJ2S | 240X280 | L | 81 | 82
200482 | 2025-02-01 | 20MnCr5 HH | 200X200 | L+2 | 95 | 103
200483 | 2025-02-01 | SUJ2S | 240X280 | L+2 | 73 | 73
200484 | 2025-02-01 | 16MnCr5 | 200X200 | L | 73 | 81
200485 | 2025-02-01 | 100Cr6HS | 240X280 | L+2 | 68 | 76
200486 | 2025-02-01 | 16MnCr5 | 200X200 | L+1 | 80 | 86
200487 | 2025-02-01 | 16MnCr5 | 200X200 | L+2 | 67 | 84
200488 | 2025-02-01 | S55C-LS | 240X280 | L | 72 | 79
200489 | 2025-02-02 | S55C-LS | 240X280 | L+1 | 71 | 90
200490 | 2025-02-02 | 20Mc5 | 200X200 | L | 70 | 92
200491 | 2025-02-02 | S55C-LS | 240X280 | L+2 | 74 | 86
200492 | 2025-02-02 | 20Mc5 | 200X200 | L+1 | 70 | 85
200493 | 2025-02-02 | 20MnCr5 HH | 200X200 | L+2 | 65 | 76
200494 | 2025-02-02 | 38MNVS6 | 240X280 | L | 143 | 143
200495 | 2025-02-02 | 38MNVS6 | 240X280 | L+1 | 151 | 152
200496 | 2025-02-02 | 42CrMo4 | 200X200 | L | 78 | 89
200497 | 2025-02-02 | 42CrMo4 | 200X200 | L+2 | 71 | 85
200498 | 2025-02-02 | SCM-440 | 240X280 | L | 90 | 91
200499 | 2025-02-02 | 42CrMo4 | 200X200 | L+1 | 66 | 75
200500 | 2025-02-02 | SCM-440 | 240X280 | L+1 | 84 | 90
200501 | 2025-02-02 | SCM-440 | 240X280 | L+2 | 70 | 79
200502 | 2025-02-02 | DIN 1.1213M | 200X200 | L | 66 | 73
200503 | 2025-02-02 | DIN 1.1213M | 200X200 | L+1 | 71 | 82
200504 | 2025-02-02 | S55CR | 240X280 | L | 58 | 68
200505 | 2025-02-02 | DIN 1.1213M | 200X200 | L+2 | 78 | 90
200506 | 2025-02-02 | S55CR | 240X280 | L+1 | 66 | 79
200507 | 2025-02-02 | S55CR | 240X280 | L+2 | 76 | 82
200508 | 2025-02-02 | C70S6 | 200X200 | L | 128 | 132
200509 | 2025-02-02 | C70S6 | 200X200 | L+1 | 130 | 133
200510 | 2025-02-02 | SKFGRD3 | 240X280 | L | 80 | 79
200511 | 2025-02-02 | C70S6 | 200X200 | L+2 | 124 | 124
200512 | 2025-02-02 | 100Cr6 | 240X280 | L+1 | 73 | 70
200513 | 2025-02-02 | C70 | 200X200 | L | 108 | 99
200514 | 2025-02-02 | C70 | 200X200 | L+1 | 87 | 92
200515 | 2025-02-02 | C70 | 200X200 | L+2 | 100 | 102
200516 | 2025-02-02 | SKFGRD3 | 240X280 | L | 71 | 61
200517 | 2025-02-02 | SKFGRD3 | 240X280 | L+1 | 69 | 66
200518 | 2025-02-02 | V2909 | 200X200 | L | 116 | 117
200519 | 2025-02-02 | SKFGRD3 | 240X280 | L+2 | 66 | 61
200520 | 2025-02-02 | V2909 | 200X200 | L+1 | 110 | 108
200521 | 2025-02-02 | 20MnCrS5LH | 240X280 | L | 103 | 120
200522 | 2025-02-02 | 20MnCrS5LH | 240X280 | L+1 | 99 | 113
200523 | 2025-02-02 | 20MnCr5 HH | 200X200 | L | 87 | 97
200524 | 2025-02-03 | 20MnCr5 HH | 200X200 | L+1 | 88 | 95
200525 | 2025-02-03 | 20MnCrS5LH | 240X280 | L+2 | 103 | 103
200526 | 2025-02-03 | 20MnCr5 HH | 200X200 | L+2 | 87 | 90
200527 | 2025-02-03 | 20MnCrS5LH | 240X280 | L | 113 | 112
200528 | 2025-02-03 | 20MnCrS5LH | 240X280 | L+1 | 104 | 112
200529 | 2025-02-03 | 20MnCrS5LH | 240X280 | L+2 | 112 | 115
200530 | 2025-02-03 | SAE 8822(H) | 200X200 | L | 65 | 70
200531 | 2025-02-03 | SAE 8822(H) | 200X200 | L+1 | 58 | 63
200532 | 2025-02-03 | 100Cr6 | 240X280 | L | 73 | 67
200533 | 2025-02-03 | SAE 8822(H) | 200X200 | L+2 | 62 | 68
200534 | 2025-02-03 | SKFGRD3 | 240X280 | L+1 | 58 | 62
200535 | 2025-02-03 | SKFGRD3 | 240X280 | L+2 | 66 | 67
200536 | 2025-02-03 | SAE 8319M | 200X200 | L | 88 | 100
200537 | 2025-02-03 | SAE 8319M | 200X200 | L+1 | 82 | 96
200538 | 2025-02-03 | 41CrS4PRF | 240X280 | L | 74 | 78
200539 | 2025-02-03 | SAE 8319M | 200X200 | L+2 | 92 | 98
200540 | 2025-02-03 | 41CrS4PRF | 240X280 | L+1 | 62 | 70
200541 | 2025-02-03 | 41CrS4PRF | 240X280 | L+2 | 55 | 66
200542 | 2025-02-03 | S55CR | 240X280 | L | 69 | 78
200543 | 2025-02-03 | S55CR | 240X280 | L+1 | 64 | 82
200544 | 2025-02-03 | SUP 9A | 160X160 | L | 70 | 68
200545 | 2025-02-03 | SUP 9A | 160X160 | L+1 | 80 | 87
200546 | 2025-02-04 | SUP 9A | 160X160 | L+2 | 63 | 76
200547 | 2025-02-03 | SCM20HJ | 240X280 | L | 121 | 119
200548 | 2025-02-03 | SCM20HJ | 240X280 | L+1 | 118 | 123
200549 | 2025-02-03 | S53C | 160X160 | L | 83 | 91
200550 | 2025-02-03 | S53C | 160X160 | L+1 | 58 | 66
200551 | 2025-02-03 | S53C | 160X160 |  | 58 | 71
200552 | 2025-02-04 | SAE 4140 | 240X280 | L | 68 | 78
200553 | 2025-02-04 | SAE 4140 | 240X280 | L+1 | 68 | 75
200554 | 2025-02-04 | SAE 4140 | 240X280 | L+2 | 64 | 80
200555 | 2025-02-04 | SAE 4140 | 160X160 | L | 68 | 76
200556 | 2025-02-04 | SAE 4140 | 160X160 | L+1 | 65 | 83
200557 | 2025-02-04 | 20MnCr5ALN | 240X280 | L | 92 | 98
200558 | 2025-02-04 | SAE 4140 | 160X160 | L+2 | 60 | 83
200559 | 2025-02-04 | 20MnCr5ALN | 240X280 | L+1 | 91 | 98
200560 | 2025-02-04 | 20MnCr5ALN | 240X280 | L+2 | 92 | 93
200561 | 2025-02-04 | 54SiCr6 | 160X160 | L | 51 | 58
200562 | 2025-02-04 | 54SiCr6 | 160X160 | L+1 | 53 | 63
200563 | 2025-02-04 | SKFGRD3 | 240X280 | L | 75 | 72
200564 | 2025-02-04 | 54SiCr6 | 160X160 | L+2 | 58 | 62
200565 | 2025-02-04 | SKFGRD3 | 240X280 | L+1 | 56 | 57
200566 | 2025-02-04 | SKFGRD3 | 240X280 | L+2 | 73 | 72
200567 | 2025-02-04 | 16MnCr5SAF | 160X160 | F | 113 | 114
200568 | 2025-02-04 | 16MnCr5SAF | 160X160 | L+1 | 96 | 110
200569 | 2025-02-04 | 16MnCr5SAF | 160X160 | L+2 | 100 | 124
200570 | 2025-02-04 | 100CrMnSi6-4 | 240X280 | L | 59 | 70
200571 | 2025-02-04 | 100CrMnSi6-4 | 240X280 | L+1 | 59 | 60
200572 | 2025-02-04 | 20MnCr5 HH | 160X160 | L | 61 | 74
200573 | 2025-02-04 | 100CrMnSi6-4 | 240X280 | L+2 | 63 | 72
200574 | 2025-02-04 | 20MnCr5 HH | 160X160 | L+1 | 58 | 65
200575 | 2025-02-05 | 20Mc5 | 160X160 | L+2 | 62 | 78
200576 | 2025-02-05 | 18CrNi8 | 240X280 | L | 83 | 86
200577 | 2025-02-05 | 18CrNi8 | 240X280 | L+1 | 82 | 86
200578 | 2025-02-05 | 16MnCrS5 | 160X160 | L | 73 | 76
200579 | 2025-02-05 | 16MnCrS5 | 160X160 | L+1 | 66 | 68
200580 | 2025-02-05 | SAE 1522 | 240X280 | S | 85 | 91
200581 | 2025-02-05 | 16MnCr5 | 160X160 | L+2 | 80 | 89
200582 | 2025-02-05 | 16MnCr5 | 160X160 | L+3 | 82 | 82
200583 | 2025-02-05 | SAE 1538MV | 240X280 | L | 146 | 151
200584 | 2025-02-05 | SAE 1538MV | 240X280 | L+1 | 129 | 133
200585 | 2025-02-05 | SAE52100 | 160X160 | L | 68 | 86
200586 | 2025-02-05 | SAE 1538MV | 240X280 | L+2 | 143 | 138
200587 | 2025-02-05 | SKFGRD3 | 160X160 | L+1 | 70 | 82
200588 | 2025-02-05 | 100Cr6 | 160X160 | L+2 | 72 | 75
200589 | 2025-02-05 | SAE 1538MV | 240X280 | L | 140 | 150
200590 | 2025-02-05 | SAE 1538MV | 240X280 | L+1 | 134 | 140
200591 | 2025-02-05 | 54SiCr6 | 160X160 | L | 70 | 65
200592 | 2025-02-05 | SAE 1538MV | 240X280 | L+2 | 138 | 142
200593 | 2025-02-05 | 54SiCr6 | 160X160 | L+1 | 77 | 86
200594 | 2025-02-05 | 54SiCr6 | 160X160 | L+2 | 55 | 51
200595 | 2025-02-05 | S43CV | 240X280 | L | 81 | 79
200596 | 2025-02-05 | S43CV | 240X280 | L+1 | 103 | 93
200597 | 2025-02-05 | S43CV | 240X280 | L+2 | 93 | 88
200598 | 2025-02-05 | SCM435H | 180X180 | L | 88 | 100
200599 | 2025-02-05 | SCM435H | 180X180 | L+1 | 79 | 81
200600 | 2025-02-05 | SCM435H | 180X180 | L+2 | 85 | 105
200601 | 2025-02-05 | DIN 1.1213M | 240X280 | L | 63 | 68
200602 | 2025-02-05 | DIN 1.1213M | 240X280 | L+1 | 58 | 59
200603 | 2025-02-05 | CF53 | 180X180 | L | 66 | 69
200604 | 2025-02-05 | SAE 1018 | 180X180 | L+1 | 66 | 70
200605 | 2025-02-05 | CF53 | 180X180 | L | 56 | 65
200606 | 2025-02-05 | SKFGRD3 | 240X280 | L | 60 | 63
200607 | 2025-02-05 | CF53 | 180X180 | L+1 | 87 | 82
200608 | 2025-02-05 | SKFGRD3 | 240X280 | L+1 | 50 | 73
200609 | 2025-02-05 | SKFGRD3 | 240X280 | L+2 | 61 | 77
200610 | 2025-02-06 | SAE 9254D | 180X180 | L | 58 | 62
200611 | 2025-02-06 | SAE 9254D | 180X180 | L+2 | 77 | 77
200612 | 2025-02-06 | SAE 9254D | 180X180 | L+1 | 54 | 62
200613 | 2025-02-06 | SAE 1538MV | 240X280 | L | 146 | 146
200614 | 2025-02-06 | SAE 1538MV | 240X280 | L+1 | 126 | 130
200615 | 2025-02-06 | SAE 1538MV | 240X280 | L+2 | 147 | 147
200616 | 2025-02-06 | SCM435BF | 180X180 | L | 67 | 85
200617 | 2025-02-06 | SCM435BF | 180X180 | L+1 | 71 | 101
200618 | 2025-02-06 | S45CVMN | 240X280 | L | 137 | 145
200619 | 2025-02-06 | SCM435BF | 180X180 | L+2 | 71 | 86
200620 | 2025-02-06 | S45CVMN | 240X280 | L+1 | 133 | 141
200621 | 2025-02-06 | S45CVMN | 240X280 | L+2 | 133 | 135
200622 | 2025-02-06 | SCM435H | 180X180 | L | 80 | 89
200623 | 2025-02-06 | SCM435H | 180X180 | L+1 | 71 | 81
200624 | 2025-02-06 | SAE 1538MV | 240X280 | L | 146 | 141
200625 | 2025-02-06 | SCM435H | 180X180 | L+2 | 62 | 77
200626 | 2025-02-06 | SAE 1538MV | 240X280 | L+1 | 143 | 135
200627 | 2025-02-06 | SAE 1538MV | 240X280 | L+2 | 137 | 133
200628 | 2025-02-06 | 41Cr4 | 180X180 | L | 69 | 73
200629 | 2025-02-06 | 41Cr4 | 180X180 | L+1 | 92 | 90
200630 | 2025-02-06 | S38C | 240X280 | L | 70 | 78
200631 | 2025-02-06 | 41Cr4 | 180X180 | L+2 | 79 | 91
200632 | 2025-02-06 | S38C | 240X280 | L+1 | 67 | 73
200633 | 2025-02-06 | S38C | 240X280 | L+2 | 73 | 83
200634 | 2025-02-06 | S48C | 180X180 | L | 86 | 88
200635 | 2025-02-06 | S48C | 180X180 | L+1 | 58 | 70
200636 | 2025-02-06 | S48C | 180X180 | L+2 | 55 | 68
200637 | 2025-02-06 | S55CR | 240X280 | L | 55 | 66
200638 | 2025-02-06 | S55CR | 240X280 | L+1 | 63 | 67
200639 | 2025-02-06 | 16MnCr5 | 180X180 | L | 87 | 98
200640 | 2025-02-06 | 16MnCr5 | 180X180 | L+1 | 61 | 77
200641 | 2025-02-06 | SKFGRD3 | 240X280 | L | 64 | 56
200642 | 2025-02-06 | 16MnCr5 | 180X180 | L+2 | 67 | 76
200643 | 2025-02-06 | SKFGRD3 | 240X280 | L+1 | 62 | 55
200644 | 2025-02-06 | SKFGRD3 | 240X280 | L+2 | 71 | 62
200645 | 2025-02-06 | SAE 9254D | 180X180 | L | 67 | 78
200646 | 2025-02-06 | SAE 9254D | 180X180 | L+1 | 96 | 100
200647 | 2025-02-07 | SAE 9254D | 180X180 | L+2 | 62 | 83
200648 | 2025-02-07 | S45CVMN | 240X280 | L | 139 | 145
200649 | 2025-02-07 | S45CVMN | 240X280 | L+1 | 136 | 138
200650 | 2025-02-07 | S45CVMN | 240X280 | L+2 | 140 | 143
200651 | 2025-02-07 | C70S6 | 180X180 | L | 134 | 132
200652 | 2025-02-07 | C70S6 | 180X180 | L+1 | 130 | 119
200653 | 2025-02-07 | SAE 1538MV | 240X280 | L | 128 | 130
200654 | 2025-02-07 | SAE 1538MV | 240X280 | L+1 | 140 | 132
200655 | 2025-02-07 | 10B35S0 | 180X180 | L | 78 | 75
200656 | 2025-02-07 | SAE 1538MV | 240X280 | L+2 | 134 | 136
200657 | 2025-02-07 | 10B35S0 | 180X180 | L+1 | 63 | 74
200658 | 2025-02-07 | 10B35S0 | 180X180 | L+2 | 74 | 78
200659 | 2025-02-07 | 20MnCr5 | 240X280 | L | 107 | 109
200660 | 2025-02-07 | 20MnCr5 | 240X280 | L+1 | 88 | 98
200661 | 2025-02-07 | 10B35S2 | 180X180 | L | 67 | 82
200662 | 2025-02-07 | 10B35S2 | 180X180 | L+1 | 60 | 71
200663 | 2025-02-07 | 20MnCr5 | 240X280 | L+2 | 100 | 105
200664 | 2025-02-07 | 10B35S2 | 180X180 | L+2 | 72 | 73
200665 | 2025-02-07 | 10B35S2 | 180X180 | L+2 | 72 | 87
200666 | 2025-02-07 | SAE 1538MV | 240X280 | L+1 | 122 | 117
200667 | 2025-02-07 | 38MnSiVS5 | 240X280 | L | 144 | 137
200669 | 2025-02-07 | SAE 1538MV | 240X280 | L+2 | 133 | 131
200672 | 2025-02-07 | 46MNVS6-HC | 240X280 | L | 121 | 114
200673 | 2025-02-07 | 46MNVS6-HC | 240X280 | L+1 | 137 | 129
200674 | 2025-02-07 | SAE 5140M | 180X180 | L | 89 | 84
200675 | 2025-02-07 | 46MNVS6-HC | 240X280 | L+2 | 136 | 117
200676 | 2025-02-07 | SAE 5140M | 180X180 | L+1 | 74 | 69
200677 | 2025-02-07 | SAE 5140M | 180X180 | L+2 | 84 | 81
200678 | 2025-02-07 | SAE 1140 | 240X280 | L | 81 | 75
200679 | 2025-02-07 | SAE 1140 | 240X280 | L+1 | 64 | 58
200680 | 2025-02-07 | SAE 1025 | 180X180 | L | 76 | 68
200681 | 2025-02-07 | SAE 1140 | 240X280 | L+2 | 75 | 67
200682 | 2025-02-07 | SAE 1025 | 180X180 | L+1 | 72 | 70
200683 | 2025-02-07 | SAE 1025 | 180X180 | L+2 | 67 | 70
200684 | 2025-02-07 | SKFGRD3 | 240X280 | L | 67 | 68
200685 | 2025-02-07 | SKFGRD3 | 240X280 | L+1 | 64 | 70
200686 | 2025-02-08 | JIS-S53C | 180X180 | L | 56 | 69
200687 | 2025-02-08 | SKFGRD3 | 240X280 | L+2 | 68 | 67
200688 | 2025-02-08 | JIS-S53C | 180X180 | L+1 | 73 | 84
200689 | 2025-02-08 | JIS-S53C | 180X180 | L+2 | 58 | 58
200690 | 2025-02-07 | SAE 1538MV | 240X280 | L | 131 | 129
200691 | 2025-02-07 | SAE 1538MV | 240X280 | L+1 | 139 | 127
200692 | 2025-02-08 | 16MnCr5(BF) | 180X180 | L | 65 | 68
200693 | 2025-02-08 | SAE 1538MV | 240X280 | L+2 | 128 | 124
200694 | 2025-02-08 | 16MnCr5(BF) | 180X180 | L+1 | 75 | 79
200695 | 2025-02-08 | 16MnCr5(BF) | 180X180 | L+2 | 74 | 76
200696 | 2025-02-07 | 44MnSiVS6 | 240X280 | L | 119 | 131
200697 | 2025-02-07 | 44MnSiVS6 | 240X280 | L+1 | 143 | 154
200698 | 2025-02-07 | 44MnSiVS6 | 240X280 | L+2 | 122 | 125
200699 | 2025-02-07 | SAE 1015 | 160X160 | L | 66 | 74
200700 | 2025-02-07 | SAE 1015 | 160X160 | L+1 | 76 | 92
200701 | 2025-02-08 | 42CrMo4 | 240X280 | L | 56 | 64
200702 | 2025-02-08 | SAE 1015 | 160X160 | L+2 | 80 | 91
200703 | 2025-02-08 | 42CrMo4 | 240X280 | L+1 | 72 | 84
200704 | 2025-02-08 | 42CrMo4 | 240X280 | L+2 | 58 | 72
200705 | 2025-02-08 | 20MnCr5(H) | 160X160 | L | 78 | 88
200706 | 2025-02-08 | 20MnCr5(H) | 160X160 | L+1 | 75 | 92
200707 | 2025-02-08 | 20MnCr5(H) | 160X160 | L+2 | 89 | 98
200708 | 2025-02-08 | S53CG | 240X280 | L | 62 | 64
200709 | 2025-02-08 | S53CG | 240X280 | L+1 | 52 | 62
200710 | 2025-02-08 | S53CG | 240X280 | L+2 | 54 | 62
200711 | 2025-02-08 | 16MnCr5SAF | 160X160 | L | 98 | 93
200712 | 2025-02-08 | 16MnCr5SAF | 160X160 | L+1 | 94 | 109
200713 | 2025-02-08 | 16MnCr5SAF | 160X160 | L+2 | 103 | 112
200714 | 2025-02-08 | S55CR | 240X280 | L | 55 | 61
200715 | 2025-02-08 | S55CR | 240X280 | L+1 | 66 | 68
200716 | 2025-02-08 | S55CR | 240X280 | L+2 | 63 | 67
200717 | 2025-02-08 | EN9 | 200X200 | L | 61 | 64
200718 | 2025-02-08 | EN9 | 200X200 | L+1 | 56 | 64
200719 | 2025-02-08 | SKFGRD3 | 240X280 | L | 52 | 57
200720 | 2025-02-08 | EN9 | 200X200 | L+2 | 75 | 78
200721 | 2025-02-08 | SKFGRD3 | 240X280 | L+1 | 55 | 59
200722 | 2025-02-08 | SKFGRD3 | 240X280 | L+2 | 70 | 72
200723 | 2025-02-08 | S53C | 200X200 | L | 51 | 55
200724 | 2025-02-08 | S53C | 200X200 | L+1 | 62 | 69
200725 | 2025-02-08 | S53C | 200X200 | L+2 | 65 | 65
200726 | 2025-02-08 | SKFGRD3 | 240X280 | L | 61 | 58
200727 | 2025-02-08 | SKFGRD3 | 240X280 | L+1 | 68 | 63
200728 | 2025-02-09 | DIN 1.1213M | 200X200 | L | 69 | 71
200729 | 2025-02-09 | SKFGRD3 | 240X280 | L+2 | 62 | 55
200730 | 2025-02-08 | DIN 1.1213M | 200X200 | L+1 | 69 | 85
200731 | 2025-02-08 | DIN 1.1213M | 200X200 | L+2 | 61 | 75
200732 | 2025-02-09 | SCM20 | 240X280 | L | 134 | 142
200733 | 2025-02-09 | SCM20 | 240X280 | L+1 | 118 | 125
200734 | 2025-02-09 | 42CrMo4 | 200X200 | L | 76 | 79
200735 | 2025-02-09 | SCM20 | 240X280 | L+2 | 116 | 123
200736 | 2025-02-09 | 42CrMo4 | 200X200 | L+1 | 67 | 74
200737 | 2025-02-09 | 42CrMo4 | 200X200 | L+2 | 74 | 76
200738 | 2025-02-08 | SAE 5219 | 240X280 | L | 61 | 67
200739 | 2025-02-08 | SAE 5219 | 240X280 | L+1 | 76 | 82
200740 | 2025-02-09 | SAE 1053 | 200X200 | L | 51 | 60
200741 | 2025-02-09 | SAE 5219 | 240X280 | L+2 | 77 | 80
200742 | 2025-02-09 | SAE 1053 | 200X200 | L+1 | 52 | 75
200743 | 2025-02-09 | SAE 1053 | 200X200 | L+2 | 49 | 60
200744 | 2025-02-09 | EN353 | 240X280 | L | 67 | 70
200745 | 2025-02-09 | EN353 | 240X280 | L+1 | 59 | 68
200746 | 2025-02-09 | 42CrMo4 | 200X200 | L | 60 | 71
200747 | 2025-02-09 | EN353 | 240X280 | L+2 | 54 | 66
200748 | 2025-02-09 | 42CrMo4 | 200X200 | L+1 | 56 | 70
200749 | 2025-02-09 | 42CrMo4 | 200X200 | L+2 | 77 | 86
200750 | 2025-02-08 | SUJ2S | 240X280 | L | 69 | 70
200751 | 2025-02-08 | SUJ2S | 240X280 | L+1 | 58 | 60
200752 | 2025-02-09 | SAE 1141 | 200X200 | L | 70 | 75
200753 | 2025-02-09 | SUJ2S | 240X280 | L+2 | 55 | 60
200754 | 2025-02-09 | SAE 1141 | 200X200 | L+1 | 70 | 74
200755 | 2025-02-09 | SAE 1141 | 200X200 | L+2 | 53 | 56
200756 | 2025-02-09 | S55C-LS | 240X280 | L | 81 | 67
200757 | 2025-02-09 | S55C-LS | 240X280 | L+1 | 62 | 65
200758 | 2025-02-09 | S55C-LS | 240X280 | L+2 | 51 | 68
200759 | 2025-02-09 | C70 | 200X200 | L | 106 | 110
200760 | 2025-02-09 | C70 | 200X200 | L+1 | 103 | 113
200761 | 2025-02-09 | C70 | 200X200 | L+2 | 102 | 115
200762 | 2025-02-09 | SAE 1548-LS | 240X280 | L | 54 | 55
200763 | 2025-02-09 | SAE 1548-LS | 240X280 | L+1 | 60 | 64
200764 | 2025-02-09 | SAE 1548-LS | 240X280 | L+2 | 52 | 56
200765 | 2025-02-09 | C70S6 | 200X200 | L | 110 | 115
200766 | 2025-02-09 | C70S6 | 200X200 | L+1 | 128 | 147
200767 | 2025-02-09 | C70S6 | 200X200 | L+2 | 116 | 125
200768 | 2025-02-09 | DIN 1.1213M | 240X280 | L | 57 | 61
200769 | 2025-02-09 | DIN 1.1213M | 240X280 | L+1 | 77 | 71
200770 | 2025-02-10 | S55CR | 200X200 | L | 61 | 66
200771 | 2025-02-10 | DIN 1.1213M | 240X280 | L+2 | 60 | 61
200772 | 2025-02-09 | S55CR | 200X200 | L+1 | 72 | 75
200773 | 2025-02-09 | S55CR | 200X200 | L+2 | 69 | 80
200774 | 2025-02-09 | SKFGRD3 | 240X280 | L | 69 | 71
200775 | 2025-02-09 | SKFGRD3 | 240X280 | L+1 | 54 | 58
200776 | 2025-02-09 | SKFGRD3 | 240X280 | L+2 | 60 | 62
200777 | 2025-02-09 | S55CR | 200X200 | L | 56 | 69
200778 | 2025-02-09 | S55CR | 200X200 | L+1 | 50 | 63
200779 | 2025-02-10 | SKFGRD3 | 240X280 | L | 62 | 67
200780 | 2025-02-10 | S55CR | 200X200 | L+2 | 65 | 81
200781 | 2025-02-09 | SKFGRD3 | 240X280 | L+1 | 50 | 53
200782 | 2025-02-09 | SKFGRD3 | 240X280 | L+2 | 62 | 67
200783 | 2025-02-10 | SAE 8319M | 200X200 | L | 98 | 99
200784 | 2025-02-10 | SAE 8319M | 200X200 | L+1 | 89 | 98
200785 | 2025-02-10 | SAE 8319M | 200X200 | L+2 | 103 | 111
200786 | 2025-02-09 | JIS S15C | 240X280 | L | 59 | 63
200787 | 2025-02-09 | JIS S15C | 240X280 | L+1 | 55 | 74
200788 | 2025-02-10 | S55CR | 200X200 | L | 62 | 69
200789 | 2025-02-10 | JIS S15C | 240X280 | L+2 | 63 | 65
200790 | 2025-02-10 | S55CR | 200X200 | L+1 | 66 | 72
200791 | 2025-02-10 | S55CR | 200X200 | L+2 | 62 | 69
200792 | 2025-02-10 | SCM420HS1 | 240X280 | L | 54 | 57
200793 | 2025-02-10 | SCM420HS1 | 240X280 | L+1 | 57 | 68
200794 | 2025-02-10 | 41Cr4 | 200X200 | L | 65 | 86
200795 | 2025-02-10 | 41Cr4 | 200X200 | L+1 | 69 | 79
200796 | 2025-02-10 | 41Cr4 | 200X200 | L+2 | 82 | 83
200797 | 2025-02-11 | SAE 8720(H) | 240X280 | L | 76 | 80
200798 | 2025-02-11 | SAE 8720(H) | 240X280 | L+1 | 73 | 79
200799 | 2025-02-11 | SAE 8720(H) | 240X280 | L+2 | 71 | 79
200800 | 2025-02-11 | 16MnCr5 | 200X200 | L | 85 | 75
200801 | 2025-02-11 | 16MnCr5 | 200X200 | L+1 | 91 | 103
200802 | 2025-02-11 | SAE 1018 | 240X280 | L | 71 | 69
200803 | 2025-02-11 | SAE 1018 | 240X280 | L+1 | 67 | 70
200804 | 2025-02-11 | SAE52100 | 200X200 | L | 46 | 59
200805 | 2025-02-11 | SAE 1018 | 240X280 | L+2 | 79 | 76
200806 | 2025-02-11 | SAE52100 | 200X200 | L+1 | 73 | 85
200807 | 2025-02-11 | SAE52100 | 200X200 | L+2 | 63 | 81
200808 | 2025-02-11 | DIN 1.1213M | 240X280 | L | 73 | 78
200809 | 2025-02-11 | DIN 1.1213M | 240X280 | L+1 | 73 | 68
200810 | 2025-02-11 | DIN 1.1213M | 240X280 | L+2 | 69 | 74
200811 | 2025-02-11 | JIS-S48C- DI | 160X160 | L | 69 | 72
200812 | 2025-02-11 | JIS-S48C- DI | 160X160 | L+1 | 54 | 66
200813 | 2025-02-11 | S55CR | 240X280 | L | 51 | 59
200814 | 2025-02-11 | JIS-S48C- DI | 160X160 | L+2 | 57 | 64
200815 | 2025-02-11 | S55CR | 240X280 | L+1 | 59 | 61
200816 | 2025-02-11 | S55CR | 240X280 | L+2 | 60 | 62
200817 | 2025-02-11 | 54SiCr6 | 160X160 | L | 59 | 68
200818 | 2025-02-11 | 54SiCr6 | 160X160 | L+1 | 70 | 73
200819 | 2025-02-11 | 54SiCr6 | 160X160 | L+2 | 63 | 72
200820 | 2025-02-11 | SAE 4130 | 240X280 | L | 74 | 77
200821 | 2025-02-11 | SAE 4130 | 240X280 | L+1 | 59 | 59
200822 | 2025-02-11 | SAE 4130 | 240X280 | L+2 | 76 | 70
200823 | 2025-02-11 | C-45 | 160X160 | L | 56 | 62
200824 | 2025-02-11 | C-45 | 160X160 | L+1 | 59 | 69
200825 | 2025-02-11 | C-45 | 160X160 | L+2 | 58 | 80
200826 | 2025-02-11 | SKFGRD3 | 240X280 | L | 56 | 65
200827 | 2025-02-11 | SKFGRD3 | 240X280 | L+2 | 55 | 68
200828 | 2025-02-11 | 54SiCr6 | 160X160 | L | 46 | 62
200829 | 2025-02-11 | SKFGRD3 | 240X280 | L+1 | 58 | 71
200830 | 2025-02-11 | 54SiCr6 | 160X160 | L+1 | 51 | 69
200831 | 2025-02-11 | 54SiCr6 | 160X160 | L+2 | 57 | 74
200832 | 2025-02-11 | SKFGRD3 | 240X280 | L | 58 | 60
200833 | 2025-02-11 | SKFGRD3 | 240X280 | L+1 | 51 | 62
200837 | 2025-02-12 | ZF7B | 160X160 | L+2 | 111 | 116
200838 | 2025-02-12 | 16MnCrS5 | 240X280 | L | 85 | 85
200839 | 2025-02-12 | 16MnCrS5 | 240X280 | L+1 | 70 | 72
200840 | 2025-02-12 | ER80SB2 | 160X160 | L | 65 | 67
200841 | 2025-02-12 | 16MnCrS5 | 240X280 | L+2 | 71 | 71
200842 | 2025-02-12 | ER80SB2 | 160X160 | L+1 | 67 | 84
200843 | 2025-02-12 | 16MnCr5 | 240X280 | L | 67 | 73
200844 | 2025-02-12 | 16MnCr5 | 240X280 | L+1 | 75 | 89
200845 | 2025-02-12 | SAE52100 | 160X160 | L | 49 | 56
200846 | 2025-02-12 | 16MnCr5 | 240X280 | L+2 | 80 | 78
200847 | 2025-02-12 | SAE52100 | 160X160 | L+1 | 60 | 60
200848 | 2025-02-12 | SAE52100 | 160X160 | L+2 | 59 | 59
200849 | 2025-02-12 | CMA1 | 240X280 | L | 135 | 114
200850 | 2025-02-12 | CMA1 | 240X280 | L+1 | 131 | 151
200851 | 2025-02-12 | SCM420H | 180X180 | L | 73 | 73
200852 | 2025-02-12 | CMA1 | 240X280 | L+2 | 135 | 103
200853 | 2025-02-12 | SCM420H | 180X180 | L+1 | 71 | 73
200854 | 2025-02-12 | SCM420H | 180X180 | L+2 | 75 | 69
200855 | 2025-02-12 | 44MnSiVS6 | 240X280 | L | 134 | 133
200856 | 2025-02-12 | 44MnSiVS6 | 240X280 | L+1 | 139 | 142
200857 | 2025-02-12 | 44MnSiVS6 | 240X280 | L+2 | 127 | 135
200858 | 2025-02-12 | ER70S2 | 180X180 | L | 56 | 68
200859 | 2025-02-12 | ER70S2 | 180X180 | L+1 | 72 | 81
200860 | 2025-02-12 | SCM435BF | 240X280 | L | 58 | 70
200861 | 2025-02-12 | SCM435BF | 240X280 | L+1 | 43 | 58
200862 | 2025-02-12 | JIS-S35C | 180X180 | L | 40 | 52
200863 | 2025-02-12 | 44MnSiVS6 | 240X280 | L | 121 | 152
200864 | 2025-02-12 | JIS-S35C | 180X180 | L+1 | 46 | 76
200865 | 2025-02-12 | JIS-S35C | 180X180 | L+2 | 40 | 80
200866 | 2025-02-12 | 44MnSiVS6 | 240X280 | L+1 | 135 | 175
200867 | 2025-02-12 | 44MnSiVS6 | 240X280 | L+2 | 151 | 153
200868 | 2025-02-12 | SAE 1010 | 180X180 | L | 68 | 77
200869 | 2025-02-12 | SAE 1010 | 180X180 | L+1 | 63 | 72
200870 | 2025-02-12 | 44MnSiVS6 | 240X280 | L | 140 | 143
200871 | 2025-02-12 | SAE 1010 | 180X180 | L+2 | 69 | 75
200872 | 2025-02-13 | 44MnSiVS6 | 240X280 | L+1 | 151 | 137
200873 | 2025-02-13 | 44MnSiVS6 | 240X280 | L+2 | 146 | 138
200874 | 2025-02-13 | 41Cr4 | 180X180 | L | 85 | 95
200875 | 2025-02-13 | 41Cr4 | 180X180 | L+1 | 82 | 86
200876 | 2025-02-13 | SAE 1538MV | 240X280 | L | 136 | 137
200877 | 2025-02-13 | 41Cr4 | 180X180 | L+2 | 84 | 94
200878 | 2025-02-13 | SAE 1538MV | 240X280 | L+1 | 129 | 138
200879 | 2025-02-13 | SAE 1538MV | 240X280 | L+2 | 140 | 145
200880 | 2025-02-13 | 20MnCr5 HH | 180X180 | L | 107 | 104
200881 | 2025-02-13 | 20MnCr5 HH | 180X180 | L+1 | 94 | 103
200882 | 2025-02-13 | SCM435H | 240X280 | L | 80 | 71
200883 | 2025-02-13 | 20MnCr5 HH | 180X180 | L+2 | 104 | 113
200884 | 2025-02-13 | SCM435H | 240X280 | L+1 | 86 | 77
200885 | 2025-02-13 | SCM435H | 240X280 | L+2 | 89 | 85
200886 | 2025-02-13 | SAE 4140 | 180X180 | L | 61 | 71
200887 | 2025-02-13 | 20MnCr5 HH | 240X280 | L | 85 | 94
200888 | 2025-02-13 | SAE 4140 | 180X180 | L+2 | 60 | 66
200889 | 2025-02-13 | SAE 4140 | 180X180 | L+1 | 63 | 71
200890 | 2025-02-13 | 20MnCr5 HH | 240X280 | L+1 | 68 | 68
200891 | 2025-02-13 | 20MnCr5 HH | 240X280 | L+2 | 74 | 64
200892 | 2025-02-13 | CF53 | 180X180 | L | 50 | 48
200893 | 2025-02-13 | CF53 | 180X180 | L+1 | 54 | 58
200894 | 2025-02-13 | 20MnCr5 HH | 240X280 | L | 84 | 79
200895 | 2025-02-13 | CF53 | 180X180 | L+2 | 58 | 70
200896 | 2025-02-13 | 20MnCr5 HH | 240X280 | L+1 | 77 | 70
200897 | 2025-02-13 | 20MnCr5 HH | 240X280 | L+2 | 81 | 73
200898 | 2025-02-13 | 16MnCr5SAF | 180X180 | L | 108 | 105
200899 | 2025-02-13 | 16MnCr5SAF | 180X180 | L+1 | 107 | 115
200900 | 2025-02-13 | SAE 1025 | 240X280 | S | 62 | 62
200901 | 2025-02-13 | 16MnCr5SAF | 180X180 | L+2 | 107 | 125
200902 | 2025-02-13 | 16MnCr5SAF | 180X180 | L+3 | 111 | 126
200903 | 2025-02-13 | 42CrMo4 | 240X280 | L | 63 | 75
200904 | 2025-02-13 | 42CrMo4 | 240X280 | L+1 | 51 | 66
200905 | 2025-02-13 | S53C | 180X180 | L | 63 | 76
200906 | 2025-02-13 | S53C | 180X180 | L+1 | 68 | 84
200907 | 2025-02-13 | S53C | 180X180 | L+2 | 74 | 86
200908 | 2025-02-13 | 100CrMnSi6-4 | 240X280 | L | 56 | 58
200909 | 2025-02-13 | 100CrMnSi6-4 | 240X280 | L+1 | 57 | 65
200910 | 2025-02-13 | 100CrMnSi6-4 | 240X280 | L+2 | 52 | 61
200911 | 2025-02-13 | JIS S45C MOD | 180X180 | L | 60 | 85
200912 | 2025-02-13 | JIS S45C MOD | 180X180 | L+1 | 72 | 73
200913 | 2025-02-13 | JIS S45C MOD | 180X180 | L+2 | 71 | 92
200914 | 2025-02-13 | CMA1 | 240X280 | L | 125 | 142
200915 | 2025-02-13 | CMA1 | 240X280 | L+1 | 127 | 128
200916 | 2025-02-13 | CMA1 | 240X280 | L+2 | 120 | 112
200917 | 2025-02-13 | SCM435H | 180X180 | L | 77 | 89
200918 | 2025-02-13 | SCM435H | 180X180 | L+1 | 79 | 89
200919 | 2025-02-13 | SCM435PRF | 180X180 | L+2 | 69 | 80
200920 | 2025-02-13 | SAE 1538MV | 240X280 | L | 134 | 135
200921 | 2025-02-13 | SAE 1538MV | 240X280 | L+1 | 133 | 131
200922 | 2025-02-14 | CF53 | 180X180 | L | 74 | 78
200923 | 2025-02-14 | SAE 1538MV | 240X280 | L+2 | 154 | 143
200924 | 2025-02-13 | CF53 | 180X180 | L+1 | 85 | 84
200925 | 2025-02-13 | CF53 | 180X180 | L+2 | 67 | 77
200926 | 2025-02-14 | SAE 5130M | 240X280 | L | 72 | 74
200927 | 2025-02-14 | SAE 5130M | 240X280 | L+1 | 89 | 89
200928 | 2025-02-13 | 15B25PRF | 180X180 | L | 77 | 84
200929 | 2025-02-13 | 15B25PRF | 180X180 | L+1 | 77 | 76
200930 | 2025-02-14 | DIN 1.1213M | 240X280 | L | 75 | 77
200931 | 2025-02-14 | DIN 1.1213M | 240X280 | L+1 | 54 | 59
200932 | 2025-02-14 | EN18DPRF | 180X180 | L | 56 | 69
200933 | 2025-02-14 | DIN 1.1213M | 240X280 | L+2 | 74 | 76
200934 | 2025-02-14 | EN18DPRF | 180X180 | L+1 | 74 | 82
200935 | 2025-02-14 | EN18DPRF | 180X180 | L+2 | 74 | 77
200936 | 2025-02-14 | SAE 1040 | 240X280 | L | 64 | 63
200937 | 2025-02-14 | SAE 1040 | 240X280 | L+1 | 76 | 76
200938 | 2025-02-14 | SCM435CHQ | 180X180 | L | 86 | 86
200939 | 2025-02-14 | SAE 1040 | 240X280 | L+2 | 64 | 77
200940 | 2025-02-14 | SCM435CHQ | 180X180 | L+1 | 77 | 83
200941 | 2025-02-14 | SCM435CHQ | 180X180 | L+2 | 63 | 72
200942 | 2025-02-14 | 100Cr6 | 240X280 | L+2 | 66 | 64
200943 | 2025-02-14 | 100Cr6 | 240X280 | L+1 | 61 | 62
200944 | 2025-02-14 | 100Cr6 | 240X280 | L | 73 | 77
200945 | 2025-02-14 | SAE 5140M | 180X180 | L | 60 | 61
200946 | 2025-02-14 | SAE 5140M | 180X180 | L+1 | 86 | 81
200947 | 2025-02-15 | 100Cr6 | 240X280 | L+1 | 60 | 60
200948 | 2025-02-15 | 100Cr6 | 240X280 | L+1 | 65 | 67
200949 | 2025-02-15 | SAE10B21M2 | 180X180 | L | 80 | 94
200950 | 2025-02-15 | SKFGRD3 | 240X280 | L+2 | 62 | 72
200951 | 2025-02-15 | SAE10B21M2 | 180X180 | L+1 | 62 | 84
200952 | 2025-02-15 | SAE10B21M2 | 180X180 | L+2 | 67 | 86
200953 | 2025-02-15 | SAE 1538MV | 240X280 | L | 142 | 153
200954 | 2025-02-15 | CMA1 | 240X280 | L+1 | 132 | 139
200955 | 2025-02-15 | SAE 1538MV | 240X280 | L+1 | 143 | 140
200956 | 2025-02-15 | 10B35S2 | 180X180 | F | 69 | 79
200957 | 2025-02-15 | 10B35S2 | 180X180 | L+1 | 85 | 93
200958 | 2025-02-15 | V-2905 | 240X280 | S | 67 | 76
200959 | 2025-02-15 | 10B35S2 | 180X180 | L+2 | 60 | 76
200960 | 2025-02-15 | 10B35S2 | 180X180 | L+3 | 60 | 66
200961 | 2025-02-15 | S45CVMN | 240X280 | L | 134 | 140
200962 | 2025-02-15 | S45CVMN | 240X280 | L+1 | 137 | 128
200963 | 2025-02-15 | EN18D | 180X180 | L | 67 | 70
200964 | 2025-02-15 | S45CVMN | 240X280 | L+2 | 138 | 133
200965 | 2025-02-15 | EN18D | 180X180 | L+1 | 67 | 72
200966 | 2025-02-15 | EN18D | 180X180 | L+2 | 78 | 80
200967 | 2025-02-15 | 42CrMo4 | 240X280 | S | 82 | 78
200968 | 2025-02-15 | C70S6 | 180X180 | L | 95 | 96
200969 | 2025-02-15 | C70S6 | 180X180 | L+1 | 105 | 105
200970 | 2025-02-15 | SAE 8620(H) | 240X280 | L | 62 | 70
200971 | 2025-02-15 | SAE 8620(H) | 240X280 | L+1 | 72 | 92
200972 | 2025-02-15 | SAE 8620(H) | 240X280 | L+2 | 65 | 93
200973 | 2025-02-15 | SCR420HV | 160X160 | L | 122 | 130
200974 | 2025-02-15 | SCR420HV | 160X160 | L+1 | 113 | 118
200975 | 2025-02-15 | 20MnCr5 HH | 240X280 | L | 106 | 115
200976 | 2025-02-16 | 20MnCr5 HH | 240X280 | L+1 | 105 | 122
200977 | 2025-02-16 | 20MnCr5 HH | 240X280 | L+2 | 110 | 110
200978 | 2025-02-16 | SAE 9254MU | 160X160 | L | 48 | 58
200979 | 2025-02-16 | SAE 9254MU | 160X160 | L+1 | 60 | 68
200980 | 2025-02-16 | SAE 1538MV | 240X280 | L | 144 | 151
200981 | 2025-02-16 | SAE 9254MU | 160X160 | L | 53 | 75
200982 | 2025-02-16 | SAE 1538MV | 240X280 | L+1 | 146 | 155
200983 | 2025-02-16 | CMA1 | 240X280 | L+2 | 129 | 137
200984 | 2025-02-16 | 54SiCr6 | 160X160 | L | 55 | 66
200985 | 2025-02-16 | 54SiCr6 | 160X160 | L+1 | 54 | 68
200986 | 2025-02-16 | S45CJ | 240X280 | L | 85 | 104
200987 | 2025-02-16 | 54SiCr6 | 160X160 | L+2 | 49 | 65
200988 | 2025-02-16 | S45CJ | 240X280 | L+1 | 68 | 82
200989 | 2025-02-16 | S45CJ | 240X280 | L+2 | 56 | 70
200990 | 2025-02-16 | ZF7B | 160X160 | L | 115 | 144
200991 | 2025-02-16 | ZF7B | 160X160 | L+1 | 104 | 122
200992 | 2025-02-16 | ZF7B | 160X160 | L+2 | 107 | 129
200993 | 2025-02-16 | 54SiCr6 | 240X280 | L | 45 | 56
200994 | 2025-02-16 | 54SiCr6 | 240X280 | L+1 | 70 | 70
200995 | 2025-02-16 | 16MnCrS5 | 160X160 | L | 72 | 79
200996 | 2025-02-16 | 16MnCrS5 | 160X160 | L+1 | 81 | 77
200997 | 2025-02-16 | SAE 1538MV | 240X280 | L | 125 | 121
200998 | 2025-02-16 | 16MnCrS5 | 160X160 | L+2 | 70 | 80
200999 | 2025-02-16 | SAE 1538MV | 240X280 | L+1 | 151 | 137
201000 | 2025-02-16 | SAE 1538MV | 240X280 | L+2 | 122 | 112
201001 | 2025-02-16 | M36MnVS4 | 160X160 | L | 147 | 158
201002 | 2025-02-16 | M36MnVS4 | 160X160 | L+1 | 145 | 148
201003 | 2025-02-16 | SAE 1538MV | 240X280 | L | 127 | 128
201004 | 2025-02-16 | M36MnVS4 | 160X160 | L+2 | 141 | 140
201005 | 2025-02-16 | SAE 1538MV | 240X280 | L+1 | 113 | 127
201006 | 2025-02-16 | SAE 1538MV | 240X280 | L+2 | 144 | 147
201007 | 2025-02-16 | 54SiCr6 | 160X160 | L | 61 | 75
201008 | 2025-02-16 | 54SiCr6 | 160X160 | L | 56 | 70
201009 | 2025-02-16 | S45CP2 | 240X280 | L | 53 | 62
201010 | 2025-02-16 | 54SiCr6 | 160X160 | L+2 | 51 | 65
201011 | 2025-02-16 | S45CP2 | 240X280 | L+1 | 61 | 71
201012 | 2025-02-16 | S45CP2 | 240X280 | L+2 | 54 | 51
201013 | 2025-02-16 | S53C | 160X160 | L | 63 | 72
201014 | 2025-02-16 | S53C | 160X160 | L+1 | 50 | 54
201015 | 2025-02-17 | SAE 1538MV | 240X280 | L | 124 | 147
201016 | 2025-02-17 | S53C | 160X160 | L+2 | 77 | 68
201017 | 2025-02-17 | SAE 1538MV | 240X280 | L+1 | 135 | 148
201018 | 2025-02-17 | SAE 1538MV | 240X280 | L+2 | 129 | 139
201019 | 2025-02-17 | 54SiCr6 | 160X160 | L | 58 | 64
201020 | 2025-02-17 | 54SiCr6 | 160X160 | L+1 | 55 | 63
201021 | 2025-02-17 | 54SiCr6 | 160X160 | L+2 | 52 | 59
201022 | 2025-02-17 | 25MOCr4E | 240X280 | L | 110 | 124
201023 | 2025-02-17 | 92421 Level B | 240X280 | L+1 | 93 | 108
201024 | 2025-02-17 | SKFGRD3 | 160X160 | L+1 | 61 | 67
201025 | 2025-02-17 | 92421 Level B | 240X280 | L+2 | 96 | 111
201026 | 2025-02-17 | SKFGRD3 | 160X160 | L+1 | 71 | 79
201027 | 2025-02-17 | SKFGRD3 | 160X160 | L+2 | 64 | 73
201028 | 2025-02-17 | 16MnCr5ALN | 240X280 | L | 84 | 78
201029 | 2025-02-17 | 16MnCr5ALN | 240X280 | L+1 | 78 | 100
201030 | 2025-02-17 | 16MnCr5ALN | 240X280 | L+2 | 85 | 108
201031 | 2025-02-19 | ER110SG | 160X160 | S | 53 | 60
201032 | 2025-02-17 | 16MnCr5ALN | 240X280 | L+3 | 88 | 75
201033 | 2025-02-17 | 16MnCr5SAF | 160X160 | L | 104 | 108
201034 | 2025-02-17 | 16MnCr5SAF | 160X160 | L+1 | 100 | 111
201035 | 2025-02-17 | SCM 420HLO | 240X280 | L | 56 | 51
201036 | 2025-02-17 | 16MnCr5SAF | 160X160 | L+2 | 104 | 115
201037 | 2025-02-17 | SCM 420HLO | 240X280 | L+1 | 70 | 72
201038 | 2025-02-17 | SCM 420HLO | 240X280 | L+2 | 71 | 73
201039 | 2025-02-17 | 54SiCr6 | 160X160 | L | 51 | 63
201040 | 2025-02-17 | 54SiCr6 | 160X160 | L+1 | 63 | 78
201041 | 2025-02-17 | SUJ2S | 240X280 | L | 63 | 71
201042 | 2025-02-17 | 54SiCr6 | 160X160 | L+2 | 59 | 59
201043 | 2025-02-17 | SUJ2S | 240X280 | L+1 | 57 | 71
201044 | 2025-02-17 | SUJ2S | 240X280 | L+2 | 59 | 67
201045 | 2025-02-17 | 20MnCr5 HH | 160X160 | L | 88 | 82
201046 | 2025-02-17 | 20MnCr5 HH | 160X160 | L+1 | 93 | 86
201047 | 2025-02-17 | 20MnCr5 HH | 160X160 | L+2 | 94 | 100
201048 | 2025-02-17 | S55CR | 240X280 | L | 66 | 67
201049 | 2025-02-17 | S55CR | 240X280 | L+1 | 60 | 59
201050 | 2025-02-18 | SANC2 | 160X160 | L | 64 | 59
201051 | 2025-02-18 | S55CR | 240X280 | L+2 | 67 | 66
201052 | 2025-02-18 | SANC2 | 160X160 | L+1 | 56 | 61
201053 | 2025-02-18 | SANC2 | 160X160 | L+2 | 76 | 88
201054 | 2025-02-17 | EN9 | 240X280 | L | 54 | 55
201055 | 2025-02-17 | EN9 | 240X280 | L+1 | 61 | 66
201056 | 2025-02-18 | 16MnCr5Lsi | 160X160 | L | 94 | 104
201057 | 2025-02-18 | EN9 | 240X280 | L+2 | 63 | 61
201058 | 2025-02-18 | 16MnCr5Lsi | 160X160 | L+1 | 81 | 88
201059 | 2025-02-18 | 16MnCr5Lsi | 160X160 | L+2 | 73 | 81
201060 | 2025-02-18 | EN14BM | 240X280 | L | 61 | 63
201061 | 2025-02-18 | EN14BM | 240X280 | L+1 | 57 | 59
201062 | 2025-02-18 | SCM420MH | 160X160 | L | 63 | 60
201063 | 2025-02-18 | EN14BM | 240X280 | L+1 | 74 | 73
201064 | 2025-02-18 | SCM420MH | 160X160 | L+1 | 72 | 74
201065 | 2025-02-18 | SCM420MH | 160X160 | L+2 | 65 | 72
201066 | 2025-02-18 | SCM420MH | 160X160 | L+3 | 80 | 83
201067 | 2025-02-18 | SCM420H2V2 | 240X280 | L | 94 | 96
201068 | 2025-02-18 | SCM420H2V2 | 240X280 | L+1 | 104 | 100
201069 | 2025-02-18 | 15B25PRF | 160X160 | L | 66 | 67
201070 | 2025-02-18 | SCM420H2V2 | 240X280 | L+2 | 102 | 98
201071 | 2025-02-18 | 15B25PRF | 160X160 | L+1 | 62 | 77
201072 | 2025-02-18 | 15B25PRF | 160X160 | L+2 | 56 | 61
201073 | 2025-02-18 | S38CVM | 240X280 | L | 134 | 142
201074 | 2025-02-18 | S38CVM | 240X280 | L+1 | 151 | 149
201075 | 2025-02-18 | SAE 4140 | 160X160 | L | 59 | 84
201076 | 2025-02-18 | S38CVM | 240X280 | L+2 | 139 | 137
201077 | 2025-02-18 | SAE 4140 | 160X160 | L+1 | 62 | 88
201078 | 2025-02-18 | SAE 4140 | 160X160 | L+2 | 53 | 68
201079 | 2025-02-18 | 38MnSiVS5 | 240X280 | L | 129 | 136
201080 | 2025-02-18 | 38MnSiVS5 | 240X280 | L+1 | 134 | 142
201081 | 2025-02-18 | JIS S43C | 160X160 | L | 50 | 68
201082 | 2025-02-18 | 38MnSiVS5 | 240X280 | L+2 | 129 | 139
201083 | 2025-02-18 | JIS S43C | 160X160 | L+1 | 62 | 75
201084 | 2025-02-18 | JIS S43C | 160X160 | L+2 | 62 | 71
201085 | 2025-02-18 | CMA1 | 240X280 | L | 136 | 138
201086 | 2025-02-18 | CMA1 | 240X280 | L+1 | 135 | 136
201087 | 2025-02-18 | CMA1 | 240X280 | L+2 | 122 | 129
201088 | 2025-02-18 | 41Cr4 | 160X160 | L | 89 | 88
201089 | 2025-02-18 | 41Cr4 | 160X160 | L+1 | 63 | 63
201090 | 2025-02-18 | SAE 8620ALN | 240X280 | S | 80 | 97
201091 | 2025-02-18 | 41Cr4 | 160X160 | L+2 | 88 | 92
201092 | 2025-02-18 | 41Cr4 | 160X160 | L+3 | 82 | 83
201093 | 2025-02-18 | 41Cr4 | 240X280 | L | 67 | 62
201094 | 2025-02-18 | 41Cr4 | 240X280 | L+1 | 65 | 71
201095 | 2025-02-18 | 41Cr4 | 240X280 | L+2 | 59 | 59
201096 | 2025-02-18 | SCM420H | 160X160 | L | 76 | 75
201097 | 2025-02-19 | SCM420H | 160X160 | L+1 | 81 | 86
201098 | 2025-02-19 | SAE 1050(M) | 240X280 | L | 71 | 69
201099 | 2025-02-19 | SCM420H | 160X160 | L+2 | 85 | 79
201100 | 2025-02-19 | SAE 1050(M) | 240X280 | L+1 | 58 | 57
201101 | 2025-02-19 | SAE 1050(M) | 240X280 | L+2 | 66 | 75
201102 | 2025-02-19 | SAN C1 | 160X160 | L | 59 | 58
201103 | 2025-02-19 | SAN C1 | 160X160 | L+1 | 55 | 71
201104 | 2025-02-19 | S55CR | 240X2880 | L | 51 | 65
201105 | 2025-02-19 | SAN C1 | 160X160 | L+2 | 48 | 71
201106 | 2025-02-19 | S55CR | 240X2880 | L+1 | 53 | 69
201107 | 2025-02-19 | S55CR | 240X280 | L+1 | 56 | 71
201108 | 2025-02-19 | 42CrMo4 | 200X200 | L | 52 | 73
201109 | 2025-02-19 | 42CrMo4 | 200X200 | L+1 | 72 | 89
201110 | 2025-02-19 | 42CrMo4 | 200X200 | L+2 | 69 | 74
201111 | 2025-02-19 | 42CrMo4 | 200X200 | S | 58 | 71
201112 | 2025-02-19 | SAE 5219 | 240X280 | L | 58 | 68
201113 | 2025-02-19 | SAE 5219 | 240X280 | L+1 | 69 | 78
201114 | 2025-02-19 | SAE 5219 | 240X280 | L+2 | 88 | 83
201115 | 2025-02-19 | 42CrMo4 | 200X200 | L | 65 | 81
201116 | 2025-02-19 | 42CrMo4 | 200X200 | L+1 | 59 | 69
201117 | 2025-02-19 | 42CrMo4 | 200X200 | L+2 | 67 | 71
201118 | 2025-02-19 | JIS S45CS1(V) | 240X280 | L | 56 | 57
201119 | 2025-02-19 | JIS S45CS1(V) | 240X280 | L+1 | 70 | 71
201120 | 2025-02-19 | JIS S45CS1(V) | 240X280 | L+2 | 66 | 56
201121 | 2025-02-19 | C70 | 200X200 | L | 110 | 102
201122 | 2025-02-19 | C70 | 200X200 | L+1 | 101 | 106
201123 | 2025-02-19 | C70 | 200X200 | L+2 | 105 | 116
201124 | 2025-02-19 | SAE 5219 | 240X280 | L | 62 | 79
201125 | 2025-02-19 | SAE 5219 | 240X280 | L+1 | 75 | 97
201126 | 2025-02-19 | SAE 5219 | 240X280 | L+2 | 62 | 73
201127 | 2025-02-19 | C70 | 200X200 | L | 102 | 93
201128 | 2025-02-19 | C70 | 200X200 | L+1 | 104 | 106
201129 | 2025-02-20 | SKFGRD3 | 240X280 | L | 60 | 60
201130 | 2025-02-20 | SKFGRD3 | 240X280 | L+1 | 62 | 56
201131 | 2025-02-20 | SAE 1050(M) | 200X200 | L | 63 | 65
201132 | 2025-02-20 | SAE 1050(M) | 200X200 | L+1 | 56 | 55
201133 | 2025-02-20 | SAE 1050(M) | 200X200 | L+2 | 69 | 71
201134 | 2025-02-20 | SKFGRD3 | 240X280 | L | 60 | 58
201135 | 2025-02-20 | SKFGRD3 | 240X280 | L+1 | 52 | 62
201136 | 2025-02-20 | SKFGRD3 | 240X280 | L+2 | 55 | 57
201137 | 2025-02-20 | SAE 1050(M) | 200X200 | L | 58 | 73
201138 | 2025-02-20 | SAE 1050(M) | 200X200 | L+1 | 78 | 82
201139 | 2025-02-20 | SAE 1050(M) | 200X200 | L+2 | 55 | 74
201140 | 2025-02-20 | S53CGULS | 240X280 | L | 48 | 52
201141 | 2025-02-20 | S53CGULS | 240X280 | L+1 | 57 | 56
201142 | 2025-02-20 | S53CGULS | 240X280 | L+2 | 48 | 58
201143 | 2025-02-20 | SAE 1050(M) | 200X200 | L | 69 | 65
201144 | 2025-02-20 | SAE 1050(M) | 200X200 | L+1 | 54 | 73
201145 | 2025-02-20 | SAE 1050(M) | 200X200 | L | 59 | 67
201146 | 2025-02-20 | SAE 1050(M) | 200X200 | L+1 | 57 | 75
201147 | 2025-02-20 | EN18D | 160X160 | L | 58 | 71
201148 | 2025-02-20 | EN18D | 160X160 | L+1 | 71 | 87
201149 | 2025-02-20 | C70S6 | 200X200 | L | 96 | 105
201150 | 2025-02-20 | EN18D | 160X160 | L+2 | 59 | 81
201151 | 2025-02-20 | C70S6 | 200X200 | L+1 | 73 | 93
201152 | 2025-02-20 | EN18D | 160X160 | L | 61 | 78
201153 | 2025-02-20 | EN18D | 160X160 | L+1 | 68 | 82
201154 | 2025-02-21 | 42CrMo4 | 200X200 | L | 82 | 86
201155 | 2025-02-21 | EN18D | 160X160 | L+1 | 70 | 76
201156 | 2025-02-21 | 42CrMo4 | 200X200 | L+1 | 80 | 83
201157 | 2025-02-21 | 42CrMo4 | 200X200 | L+2 | 78 | 82
201158 | 2025-02-21 | 54SiCr6 | 160X160 | L | 59 | 52
201159 | 2025-02-21 | 54SiCr6 | 160X160 | L+1 | 59 | 54
201160 | 2025-02-21 | 37CrS4 | 200X200 | L | 65 | 76
201161 | 2025-02-21 | 54SiCr6 | 160X160 | L+2 | 53 | 66
201162 | 2025-02-21 | 54SiCr6 | 160X160 | L+3 | 58 | 61
201163 | 2025-02-21 | CMA1 | 200X200 | L | 133 | 151
201164 | 2025-02-21 | CMA1 | 200X200 | L+1 | 142 | 151
201165 | 2025-02-21 | SAE 1045SFL | 160X160 | L | 66 | 60
201166 | 2025-02-21 | CMA1 | 200X200 | L+2 | 154 | 146
201167 | 2025-02-21 | SAE 1045SFL | 160X160 | L+1 | 54 | 55
201168 | 2025-02-21 | SAE 1045SFL | 160X160 | L+2 | 75 | 72
201169 | 2025-02-21 | SAE 1040 | 200X200 | L | 61 | 61
201170 | 2025-02-21 | SAE 1040 | 200X200 | L+1 | 72 | 71
201171 | 2025-02-21 | 54SiCr6 | 160X160 | L | 42 | 42
201172 | 2025-02-21 | SAE 1040 | 200X200 | L+2 | 82 | 96
201173 | 2025-02-21 | 54SiCr6 | 160X160 | L+1 | 49 | 51
201174 | 2025-02-21 | 54SiCr6 | 160X160 | L+2 | 49 | 57
201175 | 2025-02-21 | 16MnCr5 | 200X200 | L | 58 | 70
201176 | 2025-02-21 | 16MnCr5 | 200X200 | L+1 | 57 | 90
201177 | 2025-02-21 | 30CrNiMo8 | 160X160 | S | 49 | 60
201178 | 2025-02-21 | 16MnCr5 | 200X200 | L+2 | 70 | 99
201179 | 2025-02-21 | 16MnCr5 | 200X200 | L+3 | 70 | 101
201180 | 2025-02-21 | 20MnCr5(H) | 160X160 | L | 59 | 81
201181 | 2025-02-21 | 20MnCr5(H) | 160X160 | L+1 | 62 | 83
201182 | 2025-02-21 | 20MnCr5(H) | 160X160 | L+2 | 65 | 72
201183 | 2025-02-21 | 20Mc5 | 200X200 | L | 61 | 75
201184 | 2025-02-21 | 20MnCr5 HH | 200X200 | L+1 | 79 | 80
201185 | 2025-02-21 | SCM415HV | 160X160 | L | 66 | 79
201186 | 2025-02-21 | 20MnCr5 HH | 200X200 | L+2 | 64 | 82
201187 | 2025-02-21 | SCM415HV | 160X160 | L+1 | 62 | 69
201188 | 2025-02-21 | SCM415HV | 160X160 | L+2 | 57 | 80
201189 | 2025-02-21 | SAE 8319M | 200X200 | L | 85 | 102
201190 | 2025-02-21 | SAE 8319M | 200X200 | L+1 | 82 | 99
201191 | 2025-02-22 | 54SiCr6 | 160X160 | L | 55 | 62
201192 | 2025-02-22 | SAE 8319M | 200X200 | L+2 | 86 | 98
201193 | 2025-02-22 | 54SiCr6 | 160X160 | L+1 | 60 | 75
201194 | 2025-02-22 | 54SiCr6 | 160X160 | L+2 | 72 | 77
201195 | 2025-02-22 | SAE 8319M | 200X200 | L | 87 | 95
201196 | 2025-02-22 | SAE 8319M | 200X200 | L+1 | 90 | 98
201197 | 2025-02-22 | 10B35S3 | 160X160 | L | 66 | 69
201198 | 2025-02-22 | SAE 8319M | 200X200 | L+2 | 86 | 98
201199 | 2025-02-22 | 10B35S3 | 160X160 | L+1 | 69 | 70
201200 | 2025-02-22 | 10B35S3 | 160X160 | L+2 | 73 | 81
201201 | 2025-02-22 | SAE 1140 | 200X200 | L | 52 | 52
201202 | 2025-02-22 | SAE 1140 | 200X200 | L+1 | 69 | 64
201203 | 2025-02-22 | JIS S45CLO | 160X160 | L | 61 | 65
201204 | 2025-02-22 | SAE 1140 | 200X200 | L+2 | 54 | 57
201205 | 2025-02-22 | JIS S45CLO | 160X160 | L+1 | 76 | 74
201206 | 2025-02-22 | JIS S45CLO | 160X160 | L+2 | 71 | 68
201207 | 2025-02-22 | SAE 4140 | 200X200 | L | 75 | 76
201208 | 2025-02-22 | SAE 4140 | 200X200 | L+1 | 88 | 105
201209 | 2025-02-22 | JIS-S35C | 160X160 | L | 70 | 69
201210 | 2025-02-22 | JIS-S35C | 160X160 | L+1 | 62 | 61
201211 | 2025-02-22 | C70S6 | 200X200 | S | 116 | 119
201212 | 2025-02-22 | JIS-S35C | 160X160 | L+2 | 68 | 69
201213 | 2025-02-22 | JIS-S35C | 160X160 | L+3 | 57 | 74
201214 | 2025-02-22 | SKFGRD3 | 200X200 | L | 70 | 70
201215 | 2025-02-22 | SKFGRD3 | 240X280 | L+1 | 55 | 60
201216 | 2025-02-22 | SAE 5140M | 160X160 | L | 57 | 65
201217 | 2025-02-22 | SKFGRD3 | 200X200 | L+2 | 58 | 62
201218 | 2025-02-22 | SAE 5140M | 160X160 | L | 70 | 77
201219 | 2025-02-22 | SAE 5140M | 160X160 | L+2 | 90 | 81
201220 | 2025-02-22 | SAE52100 | 200X200 | L | 52 | 58
201221 | 2025-02-22 | SAE52100 | 200X200 | L+1 | 53 | 61
201222 | 2025-02-22 | 54SiCr6 | 160X160 | L | 48 | 57
201223 | 2025-02-22 | SKFGRD3 | 200X200 | L+2 | 64 | 80
201224 | 2025-02-22 | 54SiCr6 | 160X160 | L+1 | 44 | 56
201225 | 2025-02-22 | 54SiCr6 | 160X160 | L+2 | 49 | 53
201226 | 2025-02-22 | EN18D | 200X200 | L | 51 | 62
201227 | 2025-02-22 | EN18D(M) | 200X200 | L+1 | 80 | 62
201228 | 2025-02-23 | JIS S45C MOD | 160X160 | L | 79 | 74
201229 | 2025-02-23 | EN18D(M) | 200X200 | L+2 | 52 | 56
201230 | 2025-02-23 | JIS S45C MOD | 160X160 | L+1 | 83 | 87
201231 | 2025-02-23 | JIS S45C MOD | 160X160 | L+2 | 63 | 71
201232 | 2025-02-23 | SAE 1140 | 200X200 | L | 67 | 60
201233 | 2025-02-23 | SAE 1140 | 200X200 | L+1 | 59 | 52
201234 | 2025-02-23 | SAE 9254MU | 160X160 | L | 57 | 63
201235 | 2025-02-23 | SAE 1140 | 200X200 | L+2 | 60 | 68
201236 | 2025-02-23 | SAE 9254MU | 160X160 | L+1 | 71 | 78
201237 | 2025-02-23 | SAE 9254MU | 160X160 | L+2 | 75 | 70
201238 | 2025-02-23 | 20MnCr5HL | 200X200 | L | 116 | 122
201239 | 2025-02-23 | 20MnCr5HL | 200X200 | L+1 | 113 | 113
201240 | 2025-02-23 | 20MnCr5HL | 200X200 | L+2 | 107 | 114
201241 | 2025-02-23 | 16MnCr5DW | 240X280 | L | 85 | 77
201242 | 2025-02-23 | 16MnCr5DW | 240X280 | L+1 | 71 | 72
201243 | 2025-02-23 | 16MnCr5DW | 240X280 | L+2 | 73 | 75
201244 | 2025-02-23 | ST52-3 | 200X200 | L | 59 | 70
201245 | 2025-02-23 | ST52-3 | 200X200 | L+1 | 59 | 82
201246 | 2025-02-23 | ST52-3 | 200X200 | L+2 | 60 | 75
201247 | 2025-02-23 | 20MnCr5ALN | 240X280 | L | 87 | 89
201248 | 2025-02-23 | 20MnCr5ALN | 240X280 | L+1 | 94 | 98
201249 | 2025-02-23 | 20MnCr5ALN | 240X280 | L+2 | 97 | 118
201250 | 2025-02-23 | SAE 9254D | 180X180 | L | 58 | 66
201251 | 2025-02-23 | SAE 9254D | 180X180 | L+1 | 54 | 58
201252 | 2025-02-23 | 100CrMnSi6-4 | 240X280 | L | 65 | 64
201253 | 2025-02-23 | SAE 9254D | 180X180 | L+2 | 61 | 72
201254 | 2025-02-23 | 100CrMnSi6-4 | 240X280 | L+1 | 69 | 63
201255 | 2025-02-23 | 100CrMnSi6-4 | 240X280 | L+2 | 81 | 87
201256 | 2025-02-23 | 15CrNi6 | 180X180 | L | 71 | 79
201257 | 2025-02-23 | 15CrNi6 | 180X180 | L+1 | 74 | 99
201258 | 2025-02-23 | 100Cr6HS | 240X280 | L | 52 | 50
201259 | 2025-02-23 | 100Cr6HS | 240X280 | L+1 | 71 | 66
201260 | 2025-02-23 | SAE 4140 | 180X180 | L | 62 | 68
201261 | 2025-02-23 | 100Cr6HS | 240X280 | L+2 | 68 | 61
201262 | 2025-02-24 | SAE 4140 | 180X180 | L+2 | 65 | 63
201263 | 2025-02-24 | SAE 4140 | 180X180 | L+1 | 65 | 67
201264 | 2025-02-24 | S55CR | 240X280 | L | 49 | 52
201265 | 2025-02-24 | S55CR | 240X280 | L+1 | 55 | 66
201266 | 2025-02-24 | SAE 9254D | 180X180 | L | 43 | 58
201267 | 2025-02-24 | S55CR | 240X280 | L+2 | 58 | 72
201268 | 2025-02-24 | SAE 9254D | 180X180 | L+1 | 41 | 59
201269 | 2025-02-24 | S55CR | 240X280 | L | 64 | 72
201270 | 2025-02-24 | SAE 9254D | 180X180 | L+2 | 43 | 59
201271 | 2025-02-24 | S55CR | 240X280 | L+1 | 53 | 60
201272 | 2025-02-24 | S55CR | 240X280 | L+2 | 52 | 54
201273 | 2025-02-24 | 30MNVS6 | 180X180 | L | 115 | 102
201274 | 2025-02-24 | 30MNVS6 | 180X180 | L+1 | 92 | 90
201275 | 2025-02-24 | 30MNVS6 | 180X180 | L+2 | 126 | 129
201276 | 2025-02-24 | SAE 1538MV | 240X280 | L | 126 | 130
201277 | 2025-02-24 | SAE 1538MV | 240X280 | L+1 | 150 | 155
201278 | 2025-02-24 | SAE 1538MV | 240X280 | L+2 | 125 | 141
201279 | 2025-02-24 | SAE 10B21M1 | 180X180 | L | 59 | 72
201280 | 2025-02-24 | SAE 10B21M1 | 180X180 | L+1 | 68 | 76
201281 | 2025-02-24 | SAE 10B21M1 | 180X180 | L+1 | 65 | 76
201282 | 2025-02-24 | 42CrMOS4 | 240X280 | L | 61 | 71
201283 | 2025-02-24 | 42CrMOS4 | 240X280 | L+1 | 68 | 80
201284 | 2025-02-24 | 42CrMOS4 | 240X280 | L+2 | 63 | 65
201285 | 2025-02-24 | JIS S45C MOD | 180X180 | L | 59 | 95
201286 | 2025-02-24 | JIS S45C MOD | 180X180 | L+1 | 71 | 85
201287 | 2025-02-24 | 20MnCr5 | 240X280 | L | 91 | 101
201288 | 2025-02-24 | JIS S45C MOD | 180X180 | L+2 | 77 | 89
201289 | 2025-02-24 | 20MnCr5 | 240X280 | L+1 | 122 | 113
201290 | 2025-02-24 | 41Cr4 | 180X180 | L | 99 | 111
201291 | 2025-02-24 | 41Cr4 | 180X180 | L+1 | 80 | 88
201292 | 2025-02-24 | SCM320H | 240X280 | S | 133 | 151
201293 | 2025-02-24 | 41Cr4 | 180X180 | L+2 | 91 | 111
201294 | 2025-02-24 | 41Cr4 | 180X180 | L+3 | 77 | 94
201295 | 2025-02-25 | SAE 5219 | 240X280 | L+2 | 71 | 69
201296 | 2025-02-25 | SAE 5219 | 240X280 | L | 72 | 77
201297 | 2025-02-25 | SAE 9254D | 180X180 | L | 69 | 78
201299 | 2025-02-25 | SAE 9254D | 180X180 | L+1 | 56 | 63
201300 | 2025-02-25 | SAE 9254D | 180X180 | L+2 | 44 | 49
201301 | 2025-02-25 | 30CRMNB1 | 240X280 | L | 76 | 75
201302 | 2025-02-25 | 30CRMNB1 | 240X280 | L+1 | 68 | 64
201303 | 2025-02-25 | CF53 | 180X180 | L | 66 | 70
201304 | 2025-02-25 | CF53 | 180X180 | L+1 | 59 | 74
201305 | 2025-02-25 | S45CVMN | 240X280 | L | 152 | 143
201306 | 2025-02-25 | CF53 | 180X180 | L+2 | 54 | 73
201307 | 2025-02-25 | S45CVMN | 240X280 | L+1 | 128 | 129
201308 | 2025-02-25 | S45CVMN | 240X280 | L+2 | 134 | 143
201309 | 2025-02-25 | JIS-S25C | 180X180 | L | 69 | 77
201310 | 2025-02-25 | JIS-S25C | 180X180 | L+1 | 69 | 74
201311 | 2025-02-25 | JIS-S25C | 180X180 | L+2 | 56 | 77
201312 | 2025-02-25 | S45CVMN | 240X280 | L | 144 | 155
201313 | 2025-02-25 | S45CVMN | 240X280 | L+1 | 144 | 146
201314 | 2025-02-25 | SAE 1010 | 180X180 | L | 67 | 72
201315 | 2025-02-25 | S45CVMN | 240X280 | L+2 | 130 | 135
201316 | 2025-02-25 | SAE 1010 | 180X180 | L+1 | 85 | 86
201317 | 2025-02-25 | SAE 1010 | 180X180 | L+2 | 69 | 74
201318 | 2025-02-25 | 44MnSiVS6 | 240X280 | L | 125 | 141
201319 | 2025-02-25 | 44MnSiVS6 | 240X280 | L | 138 | 140
201320 | 2025-02-25 | 44MnSiVS6 | 240X280 | L+2 | 129 | 133
201321 | 2025-02-25 | ER70S2 | 180X180 | L | 67 | 65
201322 | 2025-02-25 | ER70S2 | 180X180 | L+1 | 78 | 96
201323 | 2025-02-25 | 44MnSiVS6 | 240X280 | L | 133 | 145
201324 | 2025-02-25 | 44MnSiVS6 | 240X280 | L+1 | 148 | 166
201325 | 2025-02-25 | 38MnVS6-HT | 180X180 | L | 111 | 118
201326 | 2025-02-25 | 44MnSiVS6 | 240X280 | L+2 | 158 | 169
201327 | 2025-02-25 | 38MnVS6-HT | 180X180 | L+1 | 115 | 131
201328 | 2025-02-25 | 38MnVS6-HT | 180X180 | L+2 | 134 | 148
201329 | 2025-02-25 | SAE 1040 | 240X280 | L | 63 | 68
201330 | 2025-02-25 | SAE 1040 | 240X280 | L+1 | 65 | 73
201331 | 2025-02-25 | 10B35S3 | 180X180 | L | 65 | 74
201332 | 2025-02-25 | SAE 1040 | 240X280 | L+2 | 60 | 63
201333 | 2025-02-25 | 10B35S3 | 180X180 | L+1 | 59 | 74
201334 | 2025-02-25 | 10B35S3 | 180X180 | L+2 | 60 | 72
201335 | 2025-02-25 | SAE 1050(M) | 240X280 | L | 56 | 62
201336 | 2025-02-25 | SAE 1050(M) | 240X280 | L+1 | 60 | 63
201337 | 2025-02-25 | SAE 1050(M) | 240X280 | L+2 | 61 | 67
201338 | 2025-02-25 | JIS-S53C | 180X180 | L | 59 | 57
201339 | 2025-02-25 | JIS-S53C | 180X180 | L+1 | 59 | 61
201340 | 2025-02-26 | 20MnCr5(H) | 240X280 | L | 71 | 80
201341 | 2025-02-26 | JIS-S53C | 180X180 | L+2 | 55 | 54
201342 | 2025-02-26 | 20MnCr5(H) | 240X280 | L+1 | 67 | 66
201343 | 2025-02-26 | 20MnCr5(H) | 240X280 | L+2 | 65 | 72
201344 | 2025-02-26 | SAE10B21M2 | 180X180 | L | 63 | 70
201345 | 2025-02-26 | SAE10B21M2 | 180X180 | L+1 | 70 | 89
201346 | 2025-02-26 | SAE10B21M2 | 180X180 | L+2 | 64 | 77
201347 | 2025-02-26 | SAE10B21M2 | 180X180 | L+3 | 61 | 84
201348 | 2025-02-26 | GRADE T11/P11 | 160 DIA | L | 74 | 97
201349 | 2025-02-26 | SAE10B21M2 | 180X180 | S | 60 | 74
201350 | 2025-02-26 | GRADE T11/P11 | 160 DIA | L+1 | 79 | 78
201351 | 2025-02-26 | GRADE T11/P11 | 160 DIA | L+2 | 67 | 68
201352 | 2025-02-26 | EN18D | 180X180 | L | 69 | 66
201353 | 2025-02-26 | EN18D | 180X180 | L+1 | 59 | 86
201354 | 2025-02-26 | GRADE T11/P11 | 160 DIA | L+3 | 74 | 91
201355 | 2025-02-26 | EN18D | 180X180 | L+2 | 57 | 74
201356 | 2025-02-26 | EN8M | 180X180 | S | 50 | 65
201357 | 2025-02-26 | GRADE T11/P11 | 160 DIA | L | 72 | 86
201358 | 2025-02-26 | GRADE T11/P11 | 160 DIA | L+1 | 62 | 77
201359 | 2025-02-26 | SCM435CHQ | 180X180 | L | 65 | 82
201360 | 2025-02-26 | GRADE T11/P11 | 160 DIA | L+2 | 58 | 83
201361 | 2025-02-26 | SCM435CHQ | 180X180 | L+1 | 68 | 89
201362 | 2025-02-26 | SCM435CHQ | 180X180 | L+2 | 50 | 89
201363 | 2025-02-26 | GRADE T11/P11 | 160 DIA | L+1 | 64 | 89
201364 | 2025-02-26 | SAE 4140 | 180X180 | L | 55 | 79
201365 | 2025-02-26 | SAE 4140 | 180X180 | L+1 | 55 | 93
201366 | 2025-02-26 | GRADE T22/P22 | 160 DIA | L+4 | 80 | 89
201367 | 2025-02-26 | SAE 4140 | 180X180 | L+2 | 69 | 90
201368 | 2025-02-27 | GRADE T22/P22 | 160 DIA | L | 82 | 100
201369 | 2025-02-27 | 16MnCrS5 | 180X180 | S | 89 | 96
201370 | 2025-02-27 | GRADE T22/P22 | 160 DIA | L+1 | 83 | 95
201371 | 2025-02-27 | 20MnCr5 HH | 180X180 | L | 67 | 76
201372 | 2025-02-27 | GRADE T22/P22 | 160 DIA | L+2 | 75 | 95
201373 | 2025-02-27 | 20MnCr5 HH | 180X180 | L+1 | 96 | 100
201374 | 2025-02-27 | GRADE T22/P22 | 160 DIA | L+3 | 94 | 99
201375 | 2025-02-27 | 16MnCr5SAF | 180X180 | L | 121 | 118
201376 | 2025-02-27 | 16MnCr5SAF | 180X180 | L+1 | 106 | 129
201377 | 2025-02-27 | 16MnCr5SAF | 180X180 | L+2 | 114 | 128
201378 | 2025-02-27 | GRADE T22/P22 | 160 DIA | L | 81 | 95
201379 | 2025-02-27 | GRADE T22/P22 | 160 DIA | L+1 | 88 | 93
201380 | 2025-02-27 | ER 90SG | 180X180 | L | 59 | 71
201381 | 2025-02-27 | GRADE T22/P22 | 160 DIA | L+2 | 82 | 92
201382 | 2025-02-27 | ER 90SG | 180X180 | L+1 | 60 | 59
201383 | 2025-02-27 | GRADE T22/P22 | 160 DIA | L | 99 | 115
201384 | 2025-02-27 | GRADE T22/P22 | 160 DIA | L+1 | 77 | 93
201385 | 2025-02-27 | SCM435BF | 180X180 | L | 63 | 67
201386 | 2025-02-27 | SCM435BF | 180X180 | L+1 | 63 | 61
201387 | 2025-02-27 | SCM435BF | 180X180 | L+2 | 61
201388 | 2025-02-27 | GRADE T22/P22 | 160 DIA | L+2 | 82 | 93
201389 | 2025-02-27 | SCM435BF | 180X180 | L+3 | 56 | 64
201390 | 2025-02-27 | GRADE T22/P22 | 160 DIA | L+3 | 110
201391 | 2025-02-27 | GRADE T22/P22 | 160 DIA | L+4 | 65 | 81
201392 | 2025-02-27 | 16MnCr5Lsi | 180X180 | L | 68 | 66
201393 | 2025-02-27 | 16MnCr5Lsi | 180X180 | L+1 | 85 | 95
201394 | 2025-02-27 | 16MnCr5Lsi | 180X180 | L+2 | 90 | 98
201395 | 2025-02-27 | GRADE T22/P22 | 160 DIA | L+2 | 83
201396 | 2025-02-27 | GRADE T22/P22 | 160 DIA | L+3 | 67
201397 | 2025-02-27 | 20MnCr5 | 180X180 | L | 65
201398 | 2025-02-27 | 20MnCr5 | 180X180 | L+1 | 62
201399 | 2025-02-27 | GRADE T22/P22 | 160 DIA | L+5 | 59
201400 | 2025-02-27 | SCM420N | 180X180 | L | 85
201401 | 2025-02-27 | SCM420N | 180X180 | L+1 | 97
201402 | 2025-02-27 | SCM420N | 180X180 | L+2 | 113
201403 | 2025-02-27 | GRADE T22/P22 | 160 DIA | L | 79
201404 | 2025-02-27 | GRADE T22/P22 | 160 DIA | L+1 | 71
201405 | 2025-02-28 | 10B35SKS1 | 180X180 | L | 48
201406 | 2025-02-28 | 10B35SKS1 | 180X180 | L+1 | 55
201407 | 2025-02-28 | GRADE T22/P22 | 160 DIA | L+2 | 67
201408 | 2025-02-28 | GRADE T22/P22 | 160 DIA | L+3 | 49

## Sheet5
Grade | N2 in Lfting | N2 in CCM | Pickup in CCM
SAE 8620(H) | 66.33333 | 85 | 18.66667
ZF7B | 109.25 | 127.75 | 18.5
SCM320H | 133 | 151 | 18
SAE 8620ALN | 80 | 97 | 17
20Mc5 | 65.75 | 82.5 | 16.75
15CrNi6 | 72.5 | 89 | 16.5
SAE10B21M2 | 65.875 | 82.25 | 16.375
GRADE T22/P22 | 78.65 | 95 | 16.35
ST52-3 | 59.33333 | 75.66667 | 16.33333
S45CJ | 69.66667 | 85.33333 | 15.66667
SCM435CHQ | 68.16667 | 83.5 | 15.33333
92421 Level B | 94.5 | 109.5 | 15
EN8M | 50 | 65 | 15
GRADE T11/P11 | 68.75 | 83.625 | 14.875
20MnCr5 | 90.71429 | 105.2 | 14.48571
SAE 1053 | 50.66667 | 65 | 14.33333
SCM415HV | 61.66667 | 76 | 14.33333
25MOCr4E | 110 | 124 | 14
JIS-S35C | 54.71429 | 68.71429 | 14
SAE 4140 | 64.25 | 78.2 | 13.95
JIS S43C | 58 | 71.33333 | 13.33333
JIS S45C MOD | 70.55556 | 83.44444 | 12.88889
SAN C1 | 54 | 66.66667 | 12.66667
C-45 | 57.66667 | 70.33333 | 12.66667
SCM435BF | 61.44444 | 74 | 12.55556
38MnVS6-HT | 120 | 132.3333 | 12.33333
16MnCr5 | 73.52941 | 85.35294 | 11.82353
SAE 1015 | 74 | 85.66667 | 11.66667
EN18D | 64.23077 | 75.76923 | 11.53846
JIS-S25C | 64.66667 | 76 | 11.33333
20MnCr5(H) | 70.11111 | 81.33333 | 11.22222
30CrNiMo8 | 49 | 60 | 11
37CrS4 | 65 | 76 | 11
SCM435PRF | 69 | 80 | 11
SAE 10B21M1 | 64 | 74.66667 | 10.66667
SAE 8319M | 89 | 99.33333 | 10.33333
10B35S2 | 68.125 | 78.375 | 10.25
16MnCr5SAF | 105.375 | 115.125 | 9.75
ER80SB2 | 66 | 75.5 | 9.5
SAE 9254D | 58.86667 | 68.26667 | 9.4
42CrMo4 | 67.56 | 76.92 | 9.36
ER70S2 | 68.25 | 77.5 | 9.25
SAE52100 | 58.11111 | 67.22222 | 9.111111
V-2905 | 67 | 76 | 9
S48C | 66.33333 | 75.33333 | 9
44MnSiVS6 | 136.6111 | 145.1111 | 8.5
JIS S15C | 59 | 67.33333 | 8.333333
SAE 9254MU | 60.66667 | 68.66667 | 8
10B35S3 | 65.33333 | 73.33333 | 8
42CrMOS4 | 64 | 72 | 8
EN18DPRF | 68 | 76 | 8
EN353 | 60 | 68 | 8
S38C | 70 | 78 | 8
S55CR | 60.35294 | 68.14706 | 7.794118
54SiCr6 | 56.05128 | 63.76923 | 7.717949
41CrS4PRF | 63.66667 | 71.33333 | 7.666667
SAE 5219 | 70.09091 | 77.54545 | 7.454545
JIS-S48C- DI | 60 | 67.33333 | 7.333333
S55C-LS | 68.5 | 75.83333 | 7.333333
SCM20 | 122.6667 | 130 | 7.333333
S53C | 64.33333 | 71.41667 | 7.083333
ER110SG | 53 | 60 | 7
SCM420HS1 | 55.5 | 62.5 | 7
16MnCr5Lsi | 81.83333 | 88.66667 | 6.833333
20MnCr5ALN | 92.16667 | 99 | 6.833333
20MnCrS5LH | 105.6667 | 112.5 | 6.833333
S53CG | 56 | 62.66667 | 6.666667
41Cr4 | 78.35 | 84.95 | 6.6
16MnCr5ALN | 83.75 | 90.25 | 6.5
SCR420HV | 117.5 | 124 | 6.5
SAE 1050(M) | 61.875 | 68.3125 | 6.4375
SCM435H | 79.63636 | 85.81818 | 6.181818
CF53 | 64.66667 | 70.66667 | 6
SAE 1522 | 85 | 91 | 6
SAE 8720(H) | 73.33333 | 79.33333 | 6
SUP 9A | 71 | 77 | 6
SAE 1010 | 70.16667 | 76 | 5.833333
ER 90SG | 59.5 | 65 | 5.5
15B25PRF | 67.6 | 73 | 5.4
SCM-440 | 81.33333 | 86.66667 | 5.333333
S45CP2 | 56 | 61.33333 | 5.333333
SAE 8822(H) | 61.66667 | 67 | 5.333333
SUJ2S | 64.375 | 69.25 | 4.875
DIN 1.1213M | 67.47059 | 72.23529 | 4.764706
C70S6 | 114.2308 | 118.8462 | 4.615385
SAE 1040 | 67.44444 | 72 | 4.555556
38MnSiVS5 | 134 | 138.5 | 4.5
100CrMnSi6-4 | 62.33333 | 66.66667 | 4.333333
S53CGULS | 51 | 55.33333 | 4.333333
20MnCr5HL | 112 | 116.3333 | 4.333333
M36MnVS4 | 144.3333 | 148.6667 | 4.333333
20MnCr5 HH | 86.03571 | 90.10714 | 4.071429
10B35S0 | 71.66667 | 75.66667 | 4
SAE 1141 | 64.33333 | 68.33333 | 4
SANC2 | 65.33333 | 69.33333 | 4
JIS-S53C | 60 | 63.83333 | 3.833333
18CrNi8 | 82.5 | 86 | 3.5
EN9 | 61.66667 | 64.66667 | 3
SAE 1548-LS | 55.33333 | 58.33333 | 3
16MnCr5(BF) | 71.33333 | 74.33333 | 3
16MnCrS5 | 75.22222 | 78.22222 | 3
SKFGRD3 | 62.20408 | 65.18367 | 2.979592
S45CVMN | 137.2667 | 139.9333 | 2.666667
C70 | 102.5455 | 104.9091 | 2.363636
SCM420MH | 70 | 72.25 | 2.25
SAE 1538MV | 135.7619 | 137.4286 | 1.666667
CMA1 | 132.5714 | 134.0714 | 1.5
SCM20HJ | 119.5 | 121 | 1.5
S38CVM | 141.3333 | 142.6667 | 1.333333
EN14BM | 64 | 65 | 1
SAE 5130M | 80.5 | 81.5 | 1
38MNVS6 | 147 | 147.5 | 0.5
SAE 1018 | 70.75 | 71.25 | 0.5
100Cr6 | 67.875 | 67.75 | -0.125
JIS S45CLO | 69.33333 | 69 | -0.3333333
SCM 420HLO | 65.66667 | 65.33333 | -0.3333333
V2909 | 113 | 112.5 | -0.5
SAE 4130 | 69.66667 | 68.66667 | -1
SCM420H | 76.83333 | 75.83333 | -1
SAE 5140M | 76.25 | 74.875 | -1.375
100Cr6HS | 64.75 | 63.25 | -1.5
16MnCr5DW | 76.33333 | 74.66667 | -1.666667
SAE 1025 | 69.25 | 67.5 | -1.75
SCM420H2V2 | 100 | 98 | -2
30CRMNB1 | 72 | 69.5 | -2.5
JIS S45CS1(V) | 64 | 61.33333 | -2.666667
SAE 1045SFL | 65 | 62.33333 | -2.666667
SAE 1140 | 64.55556 | 61.44444 | -3.111111
30MNVS6 | 111 | 107 | -4
S43CV | 92.33333 | 86.66667 | -5.666667
EN18D(M) | 66 | 59 | -7
46MNVS6-HC | 131.3333 | 120 | -11.33333
10B35SKS1 | 51.5 |  | -51.5

## Sheet4
Section | Lifting Avg N2 PPM | Avg CCM N2 PPM | Pickup in CCM
160 DIA | 75.82143 | 90.45 | 14.62857
160X160 | 69.60234 | 77.40936 | 7.807018
180X180 | 72.68557 | 81.6129 | 8.927336
200X200 | 77.04027 | 85.07383 | 8.033557
240X280 | 87.26121 | 91.03694 | 3.775726

## Sheet8
Grade | Lifting N2 PPM | CCM Output N2 PPM | Pickup in N2 in PPM
SAE 8620(H) | 66.33333 | 85 | 18.66667
ZF7B | 109.25 | 127.75 | 18.5
SCM320H | 133 | 151 | 18
SAE 8620ALN | 80 | 97 | 17
20Mc5 | 65.75 | 82.5 | 16.75
15CrNi6 | 72.5 | 89 | 16.5
SAE10B21M2 | 65.875 | 82.25 | 16.375
GRADE T22/P22 | 78.65 | 95 | 16.35
ST52-3 | 59.33333 | 75.66667 | 16.33333
S45CJ | 69.66667 | 85.33333 | 15.66667
SCM435CHQ | 68.16667 | 83.5 | 15.33333
92421 Level B | 94.5 | 109.5 | 15
EN8M | 50 | 65 | 15
GRADE T11/P11 | 68.75 | 83.625 | 14.875
20MnCr5 | 90.71429 | 105.2 | 14.48571
SCM415HV | 61.66667 | 76 | 14.33333
SAE 1053 | 50.66667 | 65 | 14.33333
25MOCr4E | 110 | 124 | 14
JIS-S35C | 54.71429 | 68.71429 | 14
SAE 4140 | 64.25 | 78.2 | 13.95
JIS S43C | 58 | 71.33333 | 13.33333
JIS S45C MOD | 70.55556 | 83.44444 | 12.88889
SAN C1 | 54 | 66.66667 | 12.66667
C-45 | 57.66667 | 70.33333 | 12.66667
SCM435BF | 61.44444 | 74 | 12.55556
38MnVS6-HT | 120 | 132.3333 | 12.33333
16MnCr5 | 73.52941 | 85.35294 | 11.82353
SAE 1015 | 74 | 85.66667 | 11.66667
EN18D | 64.23077 | 75.76923 | 11.53846
JIS-S25C | 64.66667 | 76 | 11.33333
20MnCr5(H) | 70.11111 | 81.33333 | 11.22222
SCM435PRF | 69 | 80 | 11
37CrS4 | 65 | 76 | 11
30CrNiMo8 | 49 | 60 | 11
SAE 10B21M1 | 64 | 74.66667 | 10.66667
SAE 8319M | 89 | 99.33333 | 10.33333
10B35S2 | 68.125 | 78.375 | 10.25
16MnCr5SAF | 105.375 | 115.125 | 9.75
ER80SB2 | 66 | 75.5 | 9.5
SAE 9254D | 58.86667 | 68.26667 | 9.4
42CrMo4 | 67.56 | 76.92 | 9.36
ER70S2 | 68.25 | 77.5 | 9.25
SAE52100 | 58.11111 | 67.22222 | 9.111111
V-2905 | 67 | 76 | 9
S48C | 66.33333 | 75.33333 | 9
44MnSiVS6 | 136.6111 | 145.1111 | 8.5
JIS S15C | 59 | 67.33333 | 8.333333
SAE 9254MU | 60.66667 | 68.66667 | 8
S38C | 70 | 78 | 8
EN18DPRF | 68 | 76 | 8
10B35S3 | 65.33333 | 73.33333 | 8
42CrMOS4 | 64 | 72 | 8
EN353 | 60 | 68 | 8
S55CR | 60.35294 | 68.14706 | 7.794118
54SiCr6 | 56.05128 | 63.76923 | 7.717949
41CrS4PRF | 63.66667 | 71.33333 | 7.666667
SAE 5219 | 70.09091 | 77.54545 | 7.454545
SCM20 | 122.6667 | 130 | 7.333333
S55C-LS | 68.5 | 75.83333 | 7.333333
JIS-S48C- DI | 60 | 67.33333 | 7.333333
S53C | 64.33333 | 71.41667 | 7.083333
SCM420HS1 | 55.5 | 62.5 | 7
ER110SG | 53 | 60 | 7
16MnCr5Lsi | 81.83333 | 88.66667 | 6.833333
20MnCrS5LH | 105.6667 | 112.5 | 6.833333
20MnCr5ALN | 92.16667 | 99 | 6.833333
S53CG | 56 | 62.66667 | 6.666667
41Cr4 | 78.35 | 84.95 | 6.6
SCR420HV | 117.5 | 124 | 6.5
16MnCr5ALN | 83.75 | 90.25 | 6.5
SAE 1050(M) | 61.875 | 68.3125 | 6.4375
SCM435H | 79.63636 | 85.81818 | 6.181818
SAE 1522 | 85 | 91 | 6
SAE 8720(H) | 73.33333 | 79.33333 | 6
SUP 9A | 71 | 77 | 6
CF53 | 64.66667 | 70.66667 | 6
SAE 1010 | 70.16667 | 76 | 5.833333
ER 90SG | 59.5 | 65 | 5.5
15B25PRF | 67.6 | 73 | 5.4
SCM-440 | 81.33333 | 86.66667 | 5.333333
SAE 8822(H) | 61.66667 | 67 | 5.333333
S45CP2 | 56 | 61.33333 | 5.333333
SUJ2S | 64.375 | 69.25 | 4.875
DIN 1.1213M | 67.47059 | 72.23529 | 4.764706
C70S6 | 114.2308 | 118.8462 | 4.615385
SAE 1040 | 67.44444 | 72 | 4.555556
38MnSiVS5 | 134 | 138.5 | 4.5
100CrMnSi6-4 | 62.33333 | 66.66667 | 4.333333
S53CGULS | 51 | 55.33333 | 4.333333
20MnCr5HL | 112 | 116.3333 | 4.333333
M36MnVS4 | 144.3333 | 148.6667 | 4.333333
20MnCr5 HH | 86.03571 | 90.10714 | 4.071429
10B35S0 | 71.66667 | 75.66667 | 4
SANC2 | 65.33333 | 69.33333 | 4
SAE 1141 | 64.33333 | 68.33333 | 4
JIS-S53C | 60 | 63.83333 | 3.833333
18CrNi8 | 82.5 | 86 | 3.5
EN9 | 61.66667 | 64.66667 | 3
16MnCrS5 | 75.22222 | 78.22222 | 3
16MnCr5(BF) | 71.33333 | 74.33333 | 3
SAE 1548-LS | 55.33333 | 58.33333 | 3
SKFGRD3 | 62.20408 | 65.18367 | 2.979592
S45CVMN | 137.2667 | 139.9333 | 2.666667
C70 | 102.5455 | 104.9091 | 2.363636
SCM420MH | 70 | 72.25 | 2.25
SAE 1538MV | 135.7619 | 137.4286 | 1.666667
CMA1 | 132.5714 | 134.0714 | 1.5
SCM20HJ | 119.5 | 121 | 1.5
S38CVM | 141.3333 | 142.6667 | 1.333333
SAE 5130M | 80.5 | 81.5 | 1
EN14BM | 64 | 65 | 1
38MNVS6 | 147 | 147.5 | 0.5
SAE 1018 | 70.75 | 71.25 | 0.5
100Cr6 | 67.875 | 67.75 | -0.125
JIS S45CLO | 69.33333 | 69 | -0.3333333
SCM 420HLO | 65.66667 | 65.33333 | -0.3333333
V2909 | 113 | 112.5 | -0.5
SCM420H | 76.83333 | 75.83333 | -1
SAE 4130 | 69.66667 | 68.66667 | -1
SAE 5140M | 76.25 | 74.875 | -1.375
100Cr6HS | 64.75 | 63.25 | -1.5
16MnCr5DW | 76.33333 | 74.66667 | -1.666667
SAE 1025 | 69.25 | 67.5 | -1.75
SCM420H2V2 | 100 | 98 | -2
30CRMNB1 | 72 | 69.5 | -2.5
SAE 1045SFL | 65 | 62.33333 | -2.666667
JIS S45CS1(V) | 64 | 61.33333 | -2.666667
SAE 1140 | 64.55556 | 61.44444 | -3.111111
30MNVS6 | 111 | 107 | -4
S43CV | 92.33333 | 86.66667 | -5.666667
EN18D(M) | 66 | 59 | -7
46MNVS6-HC | 131.3333 | 120 | -11.33333
10B35SKS1 | 51.5 |  | -51.5
SCM420N | 98.33333 |  | -98.33333