## Jan_Data
| Lifting N2 PPM | CCM N2 Pickup
160X160 | 65.9 | 75
L | 62 | 69.66667
L+1 | 62.66667 | 72
L+2 | 71.66667 | 78.33333
L+3 | 70 | 90
Grand Total | 65.9 | 75
This shape represents a slicer. Slicers are supported in Excel 2010 or later. If the shape was modified in an earlier version of Excel, or if the workbook was saved in Excel 2003 or earlier, the slicer cannot be used.
This shape represents a slicer. Slicers are supported in Excel 2010 or later. If the shape was modified in an earlier version of Excel, or if the workbook was saved in Excel 2003 or earlier, the slicer cannot be used.
This shape represents a slicer. Slicers are supported in Excel 2010 or later. If the shape was modified in an earlier version of Excel, or if the workbook was saved in Excel 2003 or earlier, the slicer cannot be used.

## Main_Table
Heat No | PRD Date | Material Description | Cast Section | Sequence | L | CCM_Output | Difference
199534 | 07.01.2025 | C70 | 200X200 | L+2 | 95 | 149 | 54
200129 | 23.01.2025 | 20MnCr5 | 240X280 | L | 73 | 117 | 44
200117 | 22.01.2025 | GRADE T22/P22 | 200X200 | L | 90 | 133 | 43
199389 | 04.01.2025 | SUJ2S | 240X280 | L+2 | 27 | 63 | 36
199531 | 07.01.2025 | C70 | 200X200 | L | 89 | 123 | 34
200038 | 20.01.2025 | SAE 1050(M) | 200X200 | L | 56 | 88 | 32
199687 | 11.01.2025 | AISI 1010 | 180X180 | L+2 | 58 | 89 | 31
199952 | 18.01.2025 | SAE 1045SFL | 160X160 | L+2 | 71 | 102 | 31
200305 | 27.01.2025 | SAE 1040 | 200X200 | L+1 | 56 | 86 | 30
199283 | 01.01.2025 | S53C | 200X200 | L+1 | 61 | 90 | 29
199640 | 10.01.2025 | CF53 | 180X180 | L+2 | 52 | 81 | 29
199685 | 11.01.2025 | AISI 1010 | 180X180 | L+1 | 80 | 109 | 29
200145 | 23.01.2025 | JIS-S25C | 160X160 | L+1 | 59 | 88 | 29
200361 | 29.01.2025 | GRADE T11/P11 | 160 DIA | L | 57 | 86 | 29
199418 | 05.01.2025 | SCM420H | 160X160 | L | 63 | 91 | 28
199585 | 08.01.2025 | SWRCH8A | 160X160 | L+2 | 86 | 114 | 28
200139 | 23.01.2025 | 42CrMo4 | 160X160 | L | 52 | 80 | 28
200392 | 30.01.2025 | GRADE T22/P22 | 160 DIA | L+1 | 81 | 109 | 28
199466 | 06.01.2025 | SCM-440 | 240X280 | L+1 | 69 | 96 | 27
199473 | 06.01.2025 | SAE 9254MU | 160X160 | L+1 | 49 | 76 | 27
199530 | 07.01.2025 | SCM415HV | 160X160 | L+2 | 61 | 88 | 27
199563 | 07.01.2025 | SAE 5120(H) | 200X200 | L | 65 | 92 | 27
199812 | 14.01.2025 | SAE 1538MV | 240X280 | L | 123 | 150 | 27
200035 | 20.01.2025 | SAE 1050(M) | 200X200 | L+2 | 54 | 81 | 27
200076 | 21.01.2025 | 42CrMo4 | 200X200 | L+1 | 64 | 91 | 27
200169 | 24.01.2025 | 10B35S0 | 180X180 | L+1 | 63 | 90 | 27
200247 | 26.01.2025 | SAN C1 | 180X180 | L+2 | 65 | 92 | 27
200362 | 29.01.2025 | GRADE T11/P11 | 160 DIA | L+1 | 67 | 94 | 27
199390 | 04.01.2025 | 54SiCr6 | 160X160 | L+1 | 26 | 52 | 26
199581 | 08.01.2025 | S55CR | 240X280 | L+2 | 68 | 94 | 26
199954 | 18.01.2025 | GRADE T22/P22 | 200 DIA | L+1 | 75 | 101 | 26
200140 | 23.01.2025 | 42CrMo4 | 160X160 | L+1 | 60 | 86 | 26
199324 | 02.01.2025 | S55CR | 240X280 | L | 57 | 82 | 25
199461 | 06.01.2025 | S53C | 200X200 | L | 51 | 76 | 25
199517 | 07.01.2025 | SCM435H | 160X160 | L+2 | 65 | 90 | 25
199532 | 07.01.2025 | C70 | 200X200 | L+1 | 128 | 153 | 25
200143 | 23.01.2025 | JIS-S25C | 160X160 | L | 58 | 83 | 25
200228 | 25.01.2025 | 10B35S3 | 180X180 | L+1 | 79 | 104 | 25
200394 | 30.01.2025 | GRADE T22/P22 | 160 DIA | L+2 | 86 | 111 | 25
199405 | 04.01.2025 | 42CrMo4 | 240X280 | L+1 | 68 | 92 | 24
199458 | 06.01.2025 | DIN 1.1213M | 200X200 | L+2 | 59 | 83 | 24
199464 | 06.01.2025 | S53C | 200X200 | L+2 | 63 | 87 | 24
199949 | 18.01.2025 | GRADE T11/P11 | 200 DIA | L+4 | 67 | 91 | 24
199279 | 01.01.2025 | 16MnCr5ALN | 240X280 | L+2 | 86 | 109 | 23
199281 | 01.01.2025 | 20MnCr5 HH | 200X200 | L | 110 | 133 | 23
199321 | 02.01.2025 | 38MnS6 | 240X280 | L+2 | 139 | 162 | 23
199555 | 07.01.2025 | 20MnCr5 | 200X200 | L | 65 | 88 | 23
199582 | 08.01.2025 | SWRCH8A | 160X160 | L | 62 | 85 | 23
199776 | 13.01.2025 | 15B25PRF | 160X160 | L+1 | 72 | 95 | 23
199938 | 18.01.2025 | SA213GrT22 | 200 DIA | L+3 | 65 | 88 | 23
199953 | 18.01.2025 | GRADE T22/P22 | 200 DIA | L | 72 | 95 | 23
199958 | 18.01.2025 | 54SiCr6 | 160X160 | L+1 | 50 | 73 | 23
200224 | 25.01.2025 | SAE 1548 | 240X280 | L | 72 | 95 | 23
200225 | 25.01.2025 | SCM420H | 180X180 | L+2 | 70 | 93 | 23
200391 | 30.01.2025 | 10B35S0 | 180X180 | S | 70 | 93 | 23
199379 | 03.01.2025 | SAE 9254MU | 160X160 | L+2 | 44 | 66 | 22
199475 | 06.01.2025 | SAE 9254MU | 160X160 | L+2 | 54 | 76 | 22
199476 | 06.01.2025 | S55CR | 200X200 | L+1 | 69 | 91 | 22
199529 | 07.01.2025 | SCM415HV | 160X160 | L+1 | 51 | 73 | 22
199590 | 08.01.2025 | 54SiCr6 | 160X160 | L+2 | 63 | 85 | 22
199795 | 13.01.2025 | SAE 9254MU | 160X160 | L+2 | 55 | 77 | 22
199923 | 17.01.2025 | 10B35S3 | 160X160 | L+2 | 64 | 86 | 22
200021 | 20.01.2025 | 20MnCr5 | 200X200 | L | 59 | 81 | 22
200066 | 21.01.2025 | 40Cr4B | 200X200 | L+2 | 53 | 75 | 22
200095 | 22.01.2025 | 100Cr6 | 200X200 | L+2 | 59 | 81 | 22
200144 | 23.01.2025 | 20MnCr5 | 240X280 | L+2 | 63 | 85 | 22
200192 | 24.01.2025 | JIS S45C MOD | 180X180 | L+1 | 69 | 91 | 22
200388 | 30.01.2025 | GRADE T11/P11 | 160 DIA | L+3 | 71 | 93 | 22
199289 | 01.01.2025 | S53C | 200X200 | L | 54 | 75 | 21
199296 | 01.01.2025 | 20MnCr5 | 200X200 | L+1 | 72 | 93 | 21
199452 | 05.01.2025 | 20MnCr5(H) | 200X200 | L+2 | 68 | 89 | 21
199645 | 10.01.2025 | 16MnCr5SAF | 180X180 | L+1 | 110 | 131 | 21
199815 | 14.01.2025 | SCM435H | 160X160 | L+1 | 86 | 107 | 21
200013 | 19.01.2025 | 16MnCr5 | 200X200 | L | 69 | 90 | 21
200022 | 20.01.2025 | 20MnCr5 HH | 200X200 | L+1 | 62 | 83 | 21
200060 | 21.01.2025 | SAE 1040 | 200X200 | L+2 | 49 | 70 | 21
200113 | 22.01.2025 | S43CV | 240X280 | L+1 | 100 | 121 | 21
200161 | 23.01.2025 | 15B25PRF | 180X180 | L | 81 | 102 | 21
200163 | 23.01.2025 | 15B25PRF | 180X180 | L+1 | 64 | 85 | 21
200164 | 23.01.2025 | 15B25PRF | 180X180 | L+2 | 58 | 79 | 21
200292 | 27.01.2025 | SCM420H2V2 | 240X280 | L+2 | 100 | 121 | 21
200304 | 27.01.2025 | SAE 1040 | 200X200 | L | 58 | 79 | 21
200306 | 28.01.2025 | 38MnSiVS5M | 240X280 | L | 109 | 130 | 21
200359 | 29.01.2025 | SAN C1 | 160X160 | L+2 | 62 | 83 | 21
200365 | 29.01.2025 | SAE 1025 | 160X160 | L+1 | 67 | 88 | 21
200367 | 29.01.2025 | SAE 1025 | 160X160 | L+2 | 64 | 85 | 21
199462 | 06.01.2025 | DIN 1.1213M | 240X280 | L+2 | 67 | 87 | 20
199510 | 06.01.2025 | JIS-S35C | 160X160 | L | 61 | 81 | 20
199526 | 07.01.2025 | C70S6 | 200X200 | L+2 | 119 | 139 | 20
199556 | 07.01.2025 | 20MnCr5 | 200X200 | L+1 | 67 | 87 | 20
199561 | 07.01.2025 | SAE 5140M | 160X160 | L+1 | 60 | 80 | 20
199765 | 13.01.2025 | SAE 9254D | 160X160 | L+2 | 44 | 64 | 20
199874 | 16.01.2025 | 15B25PRF | 160X160 | L+1 | 65 | 85 | 20
199967 | 18.01.2025 | SA213GrT11 | 200 DIA | L+4 | 66 | 86 | 20
199971 | 18.01.2025 | SAE 5140M | 160X160 | L+3 | 70 | 90 | 20
200033 | 20.01.2025 | SCM435H | 240X280 | L+2 | 60 | 80 | 20
200041 | 20.01.2025 | SAE 1050(M) | 200X200 | L+2 | 48 | 68 | 20
200147 | 23.01.2025 | 42CrMOS4 LS | 240X280 | L | 49 | 69 | 20
200208 | 24.01.2025 | 20Mc5 | 240X280 | L | 70 | 90 | 20
200356 | 29.01.2025 | S35CP2 | 240X280 | L+2 | 55 | 75 | 20
199325 | 02.01.2025 | S55CR | 240X280 | L+1 | 63 | 82 | 19
199415 | 04.01.2025 | SKFGRD3 | 160X160 | L+2 | 54 | 73 | 19
199596 | 09.01.2025 | SCM435CHQ | 160X160 | L+2 | 63 | 82 | 19
199708 | 11.01.2025 | 16MnCr5SAF | 180X180 | L+2 | 109 | 128 | 19
199777 | 13.01.2025 | 15B25PRF | 160X160 | L+2 | 65 | 84 | 19
199789 | 13.01.2025 | 41Cr4 | 160X160 | L+2 | 67 | 86 | 19
199916 | 17.01.2025 | 10B35S2 | 160X160 | L+1 | 55 | 74 | 19
199948 | 18.01.2025 | GRADE T11/P11 | 200 DIA | L+3 | 65 | 84 | 19
199956 | 18.01.2025 | GRADE T22/P22 | 200 DIA | L+2 | 68 | 87 | 19
200135 | 23.01.2025 | 20MnCr5 | 240X280 | L | 115 | 134 | 19
200183 | 24.01.2025 | SAE 1548 | 240X280 | L+1 | 74 | 93 | 19
200307 | 28.01.2025 | SAE 1040 | 200X200 | L+2 | 61 | 80 | 19
200310 | 28.01.2025 | SAE 1050(M) | 200X200 | L+1 | 78 | 97 | 19
200345 | 29.01.2025 | 54SiCr6 | 160X160 | L+1 | 49 | 68 | 19
200382 | 30.01.2025 | 15B25PRF | 160X160 | L+2 | 66 | 85 | 19
199282 | 01.01.2025 | S53C | 200X200 | L | 54 | 72 | 18
199435 | 05.01.2025 | SAE 8620(H) | 240X280 | L+1 | 56 | 74 | 18
199471 | 06.01.2025 | SAE 1053 | 200X200 | L+2 | 76 | 94 | 18
199536 | 07.01.2025 | 15B25PRF | 160X160 | L+1 | 78 | 96 | 18
199539 | 07.01.2025 | 20MnCr5 HH | 200X200 | L+1 | 80 | 98 | 18
199583 | 08.01.2025 | SWRCH8A | 160X160 | L+1 | 66 | 84 | 18
199615 | 09.01.2025 | JIS S45C MOD | 160X160 | L+2 | 60 | 78 | 18
199698 | 11.01.2025 | 16MnCr5 | 240X280 | L+2 | 63 | 81 | 18
199749 | 13.01.2025 | 55C8 | 160X160 | L | 55 | 73 | 18
199754 | 13.01.2025 | SAE 1524 | 240X280 | L | 53 | 71 | 18
199809 | 14.01.2025 | SAE 1538MV | 240X280 | L+2 | 135 | 153 | 18
199810 | 14.01.2025 | SAE 4140 | 160X160 | L+3 | 69 | 87 | 18
199814 | 14.01.2025 | SAE 1538MV | 240X280 | L+1 | 130 | 148 | 18
199896 | 16.01.2025 | 20Mc5 | 160X160 | L | 65 | 83 | 18
199982 | 19.01.2025 | 42CrMo4 | 200X200 | L+1 | 66 | 84 | 18
200034 | 20.01.2025 | SAE 1050(M) | 200X200 | L+1 | 62 | 80 | 18
200101 | 22.01.2025 | 20MnCr5 | 200X200 | L+2 | 64 | 82 | 18
200119 | 22.01.2025 | JIS S45CS1(V) | 240X280 | L+2 | 68 | 86 | 18
200235 | 25.01.2025 | SAE 1010 | 180X180 | L+1 | 56 | 74 | 18
200303 | 27.01.2025 | S55CR | 240X280 | L+2 | 62 | 80 | 18
200348 | 29.01.2025 | 54SiCr6 | 160X160 | L+2 | 48 | 66 | 18
200395 | 30.01.2025 | 10B35S0 | 180X180 | L+1 | 76 | 94 | 18
199326 | 02.01.2025 | S55CR | 240X280 | L+2 | 59 | 76 | 17
199331 | 02.01.2025 | 20MnCrS5LH | 240X280 | L+2 | 94 | 111 | 17
199385 | 04.01.2025 | SAE 4140 | 160X160 | L+2 | 66 | 83 | 17
199558 | 07.01.2025 | 20MnCr5 | 200X200 | L+2 | 74 | 91 | 17
199580 | 08.01.2025 | S55CR | 240X280 | L+1 | 62 | 79 | 17
199694 | 11.01.2025 | 20MnCr5(H) | 180X180 | L+1 | 72 | 89 | 17
199794 | 13.01.2025 | SAE 9254MU | 160X160 | L+1 | 68 | 85 | 17
199922 | 17.01.2025 | 10B35S3 | 160X160 | L+1 | 57 | 74 | 17
199944 | 18.01.2025 | GRADE T11/P11 | 200 DIA | L+1 | 55 | 72 | 17
200067 | 21.01.2025 | SAE 1018 | 240X280 | L | 49 | 66 | 17
200068 | 21.01.2025 | SAE 1018 | 240X280 | L+1 | 50 | 67 | 17
200072 | 21.01.2025 | 20CrNi4 | 240X280 | L | 62 | 79 | 17
200077 | 21.01.2025 | 42CrMo4 | 200X200 | L+2 | 73 | 90 | 17
200088 | 22.01.2025 | S53C | 200X200 | L+1 | 65 | 82 | 17
200146 | 23.01.2025 | JIS-S25C | 160X160 | L+2 | 65 | 82 | 17
200148 | 23.01.2025 | 42CrMOS4 LS | 240X280 | L+2 | 56 | 73 | 17
200150 | 23.01.2025 | 42CrMOS4 LS | 240X280 | L+1 | 73 | 90 | 17
200157 | 23.01.2025 | SAE 10B21M1 | 180X180 | L+1 | 69 | 86 | 17
200170 | 24.01.2025 | 10B35S0 | 180X180 | L+2 | 66 | 83 | 17
200233 | 25.01.2025 | 38MnSiVS5 | 240X280 | L+2 | 122 | 139 | 17
200234 | 25.01.2025 | SAE 1010 | 180X180 | L | 75 | 92 | 17
200246 | 26.01.2025 | SAN C1 | 180X180 | L+1 | 71 | 88 | 17
200270 | 26.01.2025 | JIS-S35C | 160X160 | L+2 | 73 | 90 | 17
200355 | 29.01.2025 | S35CP2 | 240X280 | L+1 | 54 | 71 | 17
200366 | 29.01.2025 | GRADE T11/P11 | 160 DIA | L | 67 | 84 | 17
199295 | 01.01.2025 | 20Mc5 | 200X200 | L | 55 | 71 | 16
199421 | 05.01.2025 | SCM420H | 160X160 | L+2 | 67 | 83 | 16
199444 | 05.01.2025 | 20MnCr5 HH | 200X200 | L+1 | 61 | 77 | 16
199533 | 07.01.2025 | SCM415HV | 160X160 | L+2 | 65 | 81 | 16
199560 | 07.01.2025 | SAE 5140M | 160X160 | L | 59 | 75 | 16
199562 | 07.01.2025 | SAE 5140M | 160X160 | L+2 | 72 | 88 | 16
199739 | 14.01.2025 | M36MnVS4 | 160X160 | L | 146 | 162 | 16
199758 | 13.01.2025 | C15E | 160X160 | L+1 | 90 | 106 | 16
199785 | 13.01.2025 | SAE 1538MV | 240X280 | L | 133 | 149 | 16
199860 | 15.01.2025 | 16MnCr5SAF | 160X160 | L | 114 | 130 | 16
199867 | 16.01.2025 | SCM-415HM | 160X160 | L+1 | 67 | 83 | 16
199881 | 16.01.2025 | SAE15B41 | 160X160 | L+2 | 69 | 85 | 16
199966 | 18.01.2025 | SCM435H | 160X160 | L+2 | 66 | 82 | 16
200032 | 20.01.2025 | SAE 1050(M) | 200X200 | L | 51 | 67 | 16
200040 | 20.01.2025 | SAE 1050(M) | 200X200 | L+1 | 64 | 80 | 16
200047 | 20.01.2025 | C70S6 | 200X200 | L+1 | 115 | 131 | 16
200065 | 21.01.2025 | SAE 1018 | 240X280 | L | 52 | 68 | 16
200110 | 22.01.2025 | GRADE T11/P11 | 200X200 | L | 74 | 90 | 16
200111 | 22.01.2025 | GRADE T11/P11 | 200X200 | L+1 | 74 | 90 | 16
200142 | 23.01.2025 | 20MnCr5 | 240X280 | L+1 | 75 | 91 | 16
200205 | 24.01.2025 | 15B25 | 240X280 | S | 71 | 87 | 16
200230 | 25.01.2025 | 38MnSiVS5 | 240X280 | L | 131 | 147 | 16
200245 | 26.01.2025 | SAN C1 | 180X180 | L | 67 | 83 | 16
200329 | 28.01.2025 | CMA1 | 240X280 | L | 126 | 142 | 16
200363 | 29.01.2025 | GRADE T11/P11 | 160 DIA | L+2 | 69 | 85 | 16
199297 | 01.01.2025 | 20MnCr5 | 200X200 | L+2 | 63 | 78 | 15
199332 | 02.01.2025 | DIN 1.1213M | 240X280 | L | 61 | 76 | 15
199333 | 03.01.2025 | DIN 1.1213M | 240X280 | L+1 | 57 | 72 | 15
199360 | 03.01.2025 | 54SiCr6 | 160X160 | L+1 | 61 | 76 | 15
199367 | 03.01.2025 | 16MnCrS5 | 160X160 | L+2 | 60 | 75 | 15
199377 | 04.01.2025 | SAE 1050(M) | 240X280 | L+2 | 55 | 70 | 15
199378 | 03.01.2025 | SAE 9254MU | 160X160 | L+1 | 44 | 59 | 15
199394 | 04.01.2025 | SCM420MH | 160X160 | L | 72 | 87 | 15
199426 | 05.01.2025 | 16MnCr5Lsi | 160X160 | L+1 | 60 | 75 | 15
199514 | 07.01.2025 | SKFGRD3 | 200X200 | L+1 | 54 | 69 | 15
199523 | 07.01.2025 | SAE 4140 | 160X160 | L+1 | 53 | 68 | 15
199528 | 07.01.2025 | C70S6 | 200X200 | L | 118 | 133 | 15
199537 | 07.01.2025 | 20MnCr5 HH | 200X200 | L | 73 | 88 | 15
199538 | 07.01.2025 | 15B25PRF | 160X160 | L+2 | 72 | 87 | 15
199589 | 08.01.2025 | 54SiCr6 | 160X160 | L+1 | 58 | 73 | 15
199616 | 09.01.2025 | SAE 1538MV | 240X280 | L+1 | 128 | 143 | 15
199676 | 11.01.2025 | 41CrS4 | 240X280 | L | 66 | 81 | 15
199713 | 12.01.2025 | 100Cr6 | 180X180 | L+2 | 53 | 68 | 15
199745 | 12.01.2025 | 10B35S2 | 160X160 | L | 61 | 76 | 15
199759 | 13.01.2025 | C15E | 160X160 | L+2 | 80 | 95 | 15
199805 | 14.01.2025 | SAE 4140 | 160X160 | L+1 | 60 | 75 | 15
199927 | 17.01.2025 | SAE10B21M2 | 160X160 | L | 67 | 82 | 15
199941 | 18.01.2025 | GRADE T11/P11 | 200 DIA | L | 65 | 80 | 15
199977 | 19.01.2025 | 54SiCr6 | 160X160 | L+2 | 57 | 72 | 15
200030 | 20.01.2025 | SCM435H | 240X280 | L | 60 | 75 | 15
200061 | 21.01.2025 | SCM435BF | 240X280 | L+1 | 69 | 84 | 15
200063 | 21.01.2025 | 40Cr4B | 200X200 | L | 56 | 71 | 15
200091 | 22.01.2025 | SKFGR170 | 240X280 | L+1 | 64 | 79 | 15
200153 | 23.01.2025 | S55CR | 240X280 | L | 56 | 71 | 15
200186 | 24.01.2025 | JIS-S35C | 180X180 | L+1 | 54 | 69 | 15
200236 | 25.01.2025 | 44MnSiVS6 | 240X280 | L | 123 | 138 | 15
200252 | 26.01.2025 | 42Cr4Mo2 | 180X180 | L+1 | 81 | 96 | 15
200351 | 29.01.2025 | SCM435CHQ | 160X160 | L | 60 | 75 | 15
200364 | 29.01.2025 | SAE 1025 | 160X160 | L | 64 | 79 | 15
200368 | 29.01.2025 | GRADE T11/P11 | 160 DIA | L+1 | 64 | 79 | 15
199280 | 01.01.2025 | 16MnCr5ALN | 240X280 | L+3 | 73 | 87 | 14
199292 | 01.01.2025 | DIN 1.1213M | 200X200 | L+2 | 61 | 75 | 14
199302 | 01.01.2025 | 16MnCr5 | 200X200 | L | 61 | 75 | 14
199364 | 03.01.2025 | 16MnCrS5 | 160X160 | L | 69 | 83 | 14
199366 | 03.01.2025 | 16MnCrS5 | 160X160 | L+1 | 68 | 82 | 14
199419 | 05.01.2025 | S55CR | 240X280 | L+2 | 48 | 62 | 14
199469 | 06.01.2025 | S53C | 200X200 | L+1 | 52 | 66 | 14
199477 | 06.01.2025 | S55CR | 200X200 | L+2 | 61 | 75 | 14
199524 | 07.01.2025 | SAE 4140 | 160X160 | L+2 | 68 | 82 | 14
199543 | 07.01.2025 | ZF7B | 200X200 | L | 109 | 123 | 14
199559 | 07.01.2025 | 20MnCr5 | 200X200 | L+3 | 68 | 82 | 14
199564 | 07.01.2025 | SAE 5120(H) | 200X200 | L+1 | 65 | 79 | 14
199601 | 09.01.2025 | SCM420H | 160X160 | L+1 | 73 | 87 | 14
199628 | 09.01.2025 | 41Cr4 | 180X180 | L+3 | 71 | 85 | 14
199678 | 11.01.2025 | SAE10B21M2 | 180X180 | L | 65 | 79 | 14
199680 | 11.01.2025 | SAE10B21M2 | 180X180 | L+1 | 76 | 90 | 14
199717 | 12.01.2025 | 30MNVS6 | 180X180 | S | 114 | 128 | 14
199722 | 12.01.2025 | JIS S45C MOD | 180X180 | L+2 | 62 | 76 | 14
199753 | 13.01.2025 | 55C8 | 160X160 | L+2 | 63 | 77 | 14
199755 | 13.01.2025 | SAE 1524 | 240X280 | L+1 | 59 | 73 | 14
199823 | 14.01.2025 | EN18D | 240X280 | L+1 | 57 | 71 | 14
199840 | 15.01.2025 | 54SiCr6 | 160X160 | L+2 | 75 | 89 | 14
199843 | 15.01.2025 | CF53 | 160X160 | L+1 | 70 | 84 | 14
199851 | 15.01.2025 | EN8C | 160X160 | L+2 | 55 | 69 | 14
199869 | 16.01.2025 | SAE 1548 | 240X280 | L+1 | 58 | 72 | 14
199880 | 16.01.2025 | SAE15B41 | 160X160 | L+1 | 68 | 82 | 14
199899 | 16.01.2025 | 20Mc5 | 160X160 | L+2 | 56 | 70 | 14
199942 | 18.01.2025 | SAE 9254MU | 160X160 | L | 45 | 59 | 14
200023 | 20.01.2025 | 20MnCr5 HH | 200X200 | L+2 | 54 | 68 | 14
200062 | 21.01.2025 | SCM435BF | 240X280 | L+2 | 70 | 84 | 14
200074 | 21.01.2025 | 42CrMo4 | 200X200 | L | 68 | 82 | 14
200116 | 22.01.2025 | GRADE T22/P22 | 200X200 | L+1 | 93 | 107 | 14
200141 | 23.01.2025 | 20MnCr5 | 240X280 | L | 67 | 81 | 14
200154 | 23.01.2025 | S55CR | 240X280 | L+1 | 73 | 87 | 14
200196 | 24.01.2025 | SUJ2S | 240X280 | L+2 | 77 | 91 | 14
200229 | 25.01.2025 | 10B35S3 | 180X180 | L | 61 | 75 | 14
200241 | 26.01.2025 | SAE 8620(H) | 180X180 | L+1 | 81 | 95 | 14
200295 | 27.01.2025 | 20MnCr5 | 240X280 | L | 75 | 89 | 14
200360 | 29.01.2025 | SAN C1 | 160X160 | L+3 | 55 | 69 | 14
199285 | 01.01.2025 | SAE 5219 | 240X280 | L+2 | 61 | 74 | 13
199288 | 01.01.2025 | 18CrNi8 | 240X280 | L+1 | 73 | 86 | 13
199294 | 01.01.2025 | SKFGRD3 | 240X280 | L+2 | 51 | 64 | 13
199365 | 03.01.2025 | S45CP2 | 240X280 | L+2 | 50 | 63 | 13
199374 | 03.01.2025 | SAE 1050(M) | 240X280 | L | 51 | 64 | 13
199384 | 04.01.2025 | SAE 4140 | 160X160 | L+1 | 68 | 81 | 13
199400 | 04.01.2025 | 20MnCr5 HH | 160X160 | L | 69 | 82 | 13
199403 | 04.01.2025 | 20MnCr5 HH | 160X160 | L+2 | 86 | 99 | 13
199446 | 05.01.2025 | S53CG | 240X280 | L | 47 | 60 | 13
199467 | 06.01.2025 | S53C | 200X200 | L | 66 | 79 | 13
199470 | 06.01.2025 | S53C | 200X200 | L+2 | 66 | 79 | 13
199472 | 06.01.2025 | SAE 9254MU | 160X160 | L | 49 | 62 | 13
199474 | 06.01.2025 | S55CR | 200X200 | L | 63 | 76 | 13
199553 | 07.01.2025 | 10B35SKS1 | 160X160 | L+1 | 63 | 76 | 13
199554 | 07.01.2025 | 10B35SKS1 | 160X160 | L+2 | 62 | 75 | 13
199613 | 09.01.2025 | JIS S45C MOD | 160X160 | L+1 | 62 | 75 | 13
199646 | 10.01.2025 | 16MnCr5SAF | 180X180 | L+2 | 110 | 123 | 13
199677 | 11.01.2025 | 41CrS4 | 240X280 | L+1 | 66 | 79 | 13
199679 | 11.01.2025 | 41CrS4 | 240X280 | L+2 | 73 | 86 | 13
199684 | 11.01.2025 | AISI 1010 | 180X180 | L | 72 | 85 | 13
199711 | 12.01.2025 | 100Cr6 | 180X180 | L | 57 | 70 | 13
199800 | 14.01.2025 | S53CG | 240X280 | L | 63 | 76 | 13
199850 | 15.01.2025 | EN8C | 160X160 | L+1 | 77 | 90 | 13
199858 | 15.01.2025 | 30MnVS6+Ti | 240X280 | L | 127 | 140 | 13
199861 | 15.01.2025 | 16MnCr5SAF | 160X160 | L+1 | 113 | 126 | 13
199909 | 17.01.2025 | JIS S45CS1(V) | 240X280 | L+2 | 66 | 79 | 13
200059 | 21.01.2025 | SCM435BF | 240X280 | L | 68 | 81 | 13
200137 | 23.01.2025 | 20MnCr5 | 240X280 | L+1 | 103 | 116 | 13
200176 | 24.01.2025 | SAE 1040 | 240X280 | L | 62 | 75 | 13
200181 | 24.01.2025 | ER70S2 | 180X180 | L+1 | 75 | 88 | 13
200223 | 25.01.2025 | SCM420H | 180X180 | L+1 | 72 | 85 | 13
200237 | 25.01.2025 | SAE 1010 | 180X180 | L+2 | 66 | 79 | 13
200238 | 25.01.2025 | 44MnSiVS6 | 240X280 | L+1 | 133 | 146 | 13
200264 | 26.01.2025 | 15CrNi6 | 180X180 | L+1 | 73 | 86 | 13
200291 | 27.01.2025 | 41Cr4 | 160X160 | L | 83 | 96 | 13
200312 | 28.01.2025 | SAE 1050(M) | 200X200 | L+2 | 72 | 85 | 13
200350 | 29.01.2025 | 44MnSiVS6 | 240X280 | L+2 | 111 | 124 | 13
200390 | 30.01.2025 | GRADE T22/P22 | 160 DIA | L | 87 | 100 | 13
199277 | 01.01.2025 | 16MnCr5ALN | 240X280 | L+1 | 88 | 100 | 12
199286 | 01.01.2025 | S53C | 200X200 | L+2 | 54 | 66 | 12
199327 | 02.01.2025 | D38MSV5S | 200X200 | L | 134 | 146 | 12
199352 | 03.01.2025 | SAE 1548 | 240X280 | L+2 | 57 | 69 | 12
199375 | 03.01.2025 | SAE 1050(M) | 240X280 | L+1 | 56 | 68 | 12
199442 | 05.01.2025 | 20MnCr5 HH | 200X200 | L | 77 | 89 | 12
199450 | 05.01.2025 | 20MnCr5(H) | 200X200 | L+1 | 70 | 82 | 12
199515 | 07.01.2025 | SKFGRD3 | 200X200 | L+2 | 57 | 69 | 12
199519 | 07.01.2025 | SCM435H | 160X160 | L+1 | 77 | 89 | 12
199571 | 07.01.2025 | S48C | 200X200 | L+2 | 60 | 72 | 12
199594 | 09.01.2025 | SKFGRD3 | 240X280 | L+2 | 53 | 65 | 12
199602 | 09.01.2025 | SAE 1046M | 240X280 | L | 84 | 96 | 12
199654 | 10.01.2025 | S55CR | 240X280 | L+1 | 71 | 83 | 12
199658 | 10.01.2025 | SKFGRD3 | 240X280 | L | 58 | 70 | 12
199695 | 11.01.2025 | 20MnCr5 | 240X280 | L | 85 | 97 | 12
199699 | 11.01.2025 | SCM435H | 180X180 | L | 62 | 74 | 12
199742 | 12.01.2025 | M36MnVS4 | 160X160 | L+2 | 145 | 157 | 12
199770 | 13.01.2025 | ZF7B | 160X160 | L+1 | 110 | 122 | 12
199802 | 14.01.2025 | S53CG | 240X280 | L+1 | 63 | 75 | 12
199820 | 14.01.2025 | EN18D | 240X280 | L | 64 | 76 | 12
199838 | 15.01.2025 | 54SiCr6 | 160X160 | L+1 | 70 | 82 | 12
199845 | 15.01.2025 | CF53 | 160X160 | L+2 | 72 | 84 | 12
199863 | 16.01.2025 | 16MnCr5SAF | 160X160 | L+2 | 103 | 115 | 12
199872 | 16.01.2025 | 15B25PRF | 160X160 | L | 80 | 92 | 12
199889 | 16.01.2025 | CMA1 | 240X280 | L+1 | 139 | 151 | 12
199898 | 16.01.2025 | 20Mc5 | 160X160 | L+1 | 74 | 86 | 12
199911 | 17.01.2025 | 54SiCr6 | 160X160 | L+2 | 52 | 64 | 12
199928 | 17.01.2025 | SAE10B21M2 | 160X160 | L+1 | 60 | 72 | 12
199940 | 18.01.2025 | EN18D | 160X160 | L+2 | 52 | 64 | 12
199946 | 18.01.2025 | GRADE T11/P11 | 200 DIA | L+2 | 64 | 76 | 12
199951 | 18.01.2025 | SAE 1045SFL | 160X160 | L+1 | 67 | 79 | 12
199963 | 18.01.2025 | SA213GrT11 | 200 DIA | L+2 | 69 | 81 | 12
199984 | 19.01.2025 | 42CrMo4 | 200X200 | L+2 | 67 | 79 | 12
199999 | 19.01.2025 | 20MnCr5 | 240X280 | L+3 | 70 | 82 | 12
200026 | 20.01.2025 | 42CrMo4 | 200X200 | L | 65 | 77 | 12
200028 | 20.01.2025 | 42CrMo4 | 200X200 | L+1 | 62 | 74 | 12
200075 | 21.01.2025 | 20CrNi4 | 240X280 | L+2 | 69 | 81 | 12
200097 | 22.01.2025 | SAE 5219 | 240X280 | L+1 | 82 | 94 | 12
200115 | 22.01.2025 | S43CV | 240X280 | L+2 | 76 | 88 | 12
200134 | 23.01.2025 | SAE 9254D | 160X160 | L+1 | 45 | 57 | 12
200152 | 23.01.2025 | 16MnCr5SAF | 160X160 | L+2 | 100 | 112 | 12
200171 | 24.01.2025 | 41CrS4 | 240X280 | L | 78 | 90 | 12
200175 | 24.01.2025 | CF53 | 180X180 | L+1 | 63 | 75 | 12
200177 | 24.01.2025 | CF53 | 180X180 | L+2 | 71 | 83 | 12
200232 | 25.01.2025 | 38MnSiVS5 | 240X280 | L+1 | 135 | 147 | 12
200275 | 26.01.2025 | SAE 9254D | 160X160 | L+1 | 59 | 71 | 12
200353 | 29.01.2025 | S35CP2 | 240X280 | L | 64 | 76 | 12
200357 | 29.01.2025 | SAN C1 | 160X160 | L | 66 | 78 | 12
200397 | 30.01.2025 | GRADE T22/P22 | 160 DIA | L | 79 | 91 | 12
199278 | 01.01.2025 | 20MnCr5(M) | 200X200 | S | 74 | 85 | 11
199293 | 01.01.2025 | SKFGRD3 | 240X280 | L+1 | 58 | 69 | 11
199319 | 02.01.2025 | 38MnS6 | 240X280 | L+1 | 138 | 149 | 11
199336 | 03.01.2025 | SAN C1 | 160X160 | L+1 | 71 | 82 | 11
199337 | 03.01.2025 | SAN C1 | 160X160 | L+2 | 68 | 79 | 11
199339 | 03.01.2025 | SAE 1548 | 240X280 | L+1 | 65 | 76 | 11
199340 | 03.01.2025 | 54SiCr6 | 160X160 | L | 50 | 61 | 11
199361 | 03.01.2025 | 54SiCr6 | 160X160 | L+2 | 65 | 76 | 11
199382 | 04.01.2025 | SAE 4140 | 160X160 | L | 62 | 73 | 11
199463 | 06.01.2025 | DIN 1.1213M | 200X200 | L+3 | 68 | 79 | 11
199593 | 09.01.2025 | SCM435CHQ | 160X160 | L | 72 | 83 | 11
199643 | 10.01.2025 | 16MnCr5SAF | 180X180 | L | 100 | 111 | 11
199660 | 10.01.2025 | SKFGRD3 | 240X280 | L+1 | 60 | 71 | 11
199663 | 10.01.2025 | SAE10B21M2 | 180X180 | L+1 | 69 | 80 | 11
199696 | 11.01.2025 | 20MnCr5(H) | 180X180 | L+2 | 71 | 82 | 11
199710 | 11.01.2025 | 92421 Level B | 240X280 | L+2 | 94 | 105 | 11
199714 | 12.01.2025 | S55CR | 240X280 | L | 54 | 65 | 11
199720 | 12.01.2025 | JIS S45C MOD | 180X180 | L+1 | 68 | 79 | 11
199750 | 13.01.2025 | SAE 1538MV | 240X280 | L+1 | 135 | 146 | 11
199756 | 13.01.2025 | C15E | 160X160 | L | 94 | 105 | 11
199808 | 14.01.2025 | SAE 4140 | 160X160 | L+2 | 70 | 81 | 11
199825 | 14.01.2025 | SKFGRD3 | 160X160 | L+2 | 61 | 72 | 11
199892 | 16.01.2025 | JIS-S35C | 160X160 | L+1 | 53 | 64 | 11
199913 | 17.01.2025 | S38CVM | 240X280 | L+1 | 126 | 137 | 11
199947 | 18.01.2025 | EN18DPRF | 160X160 | S | 49 | 60 | 11
199988 | 19.01.2025 | SAE 4122 | 200X200 | L+1 | 60 | 71 | 11
199994 | 19.01.2025 | EN353 | 200X200 | L+2 | 67 | 78 | 11
200001 | 19.01.2025 | SAE 8627H | 200X200 | L+1 | 62 | 73 | 11
200020 | 20.01.2025 | SAE 1548-LS | 240X280 | L+3 | 47 | 58 | 11
200044 | 20.01.2025 | C70S6 | 200X200 | L | 129 | 140 | 11
200071 | 21.01.2025 | SAE 1140 | 200X200 | L+2 | 62 | 73 | 11
200124 | 23.01.2025 | 54SiCr6 | 160X160 | L | 62 | 73 | 11
200222 | 25.01.2025 | SCM420H | 180X180 | L | 78 | 89 | 11
200240 | 26.01.2025 | SAE 8620(H) | 180X180 | L | 90 | 101 | 11
200263 | 26.01.2025 | 15CrNi6 | 180X180 | L | 76 | 87 | 11
200297 | 27.01.2025 | 20MnCr5 | 240X280 | L+2 | 76 | 87 | 11
200300 | 27.01.2025 | S55CR | 240X280 | L | 66 | 77 | 11
200308 | 28.01.2025 | 38MnSiVS5M | 240X280 | L+1 | 124 | 135 | 11
200342 | 29.01.2025 | SAE 8319M | 200X200 | L+2 | 86 | 97 | 11
199311 | 01.01.2025 | SCR420HV-SG | 240X280 | L+1 | 130 | 140 | 10
199330 | 02.01.2025 | 20MnCrS5LH | 240X280 | L+1 | 112 | 122 | 10
199338 | 03.01.2025 | SAE 1548 | 240X280 | L | 69 | 79 | 10
199359 | 03.01.2025 | C38+N2 | 240X280 | L+2 | 152 | 162 | 10
199369 | 03.01.2025 | SKFGRD3 | 240X280 | L | 53 | 63 | 10
199397 | 04.01.2025 | SCM420MH | 160X160 | L+2 | 65 | 75 | 10
199420 | 05.01.2025 | SCM420H | 160X160 | L+1 | 57 | 67 | 10
199430 | 05.01.2025 | 54SiCr6 | 160X160 | L | 48 | 58 | 10
199432 | 05.01.2025 | 54SiCr6 | 160X160 | L+1 | 54 | 64 | 10
199454 | 05.01.2025 | SAE 1548-LS | 240X280 | L+2 | 56 | 66 | 10
199521 | 07.01.2025 | C70S6 | 200X200 | L+2 | 119 | 129 | 10
199575 | 08.01.2025 | SCM435BF | 240X280 | L+2 | 66 | 76 | 10
199639 | 10.01.2025 | CF53 | 180X180 | L+1 | 79 | 89 | 10
199691 | 11.01.2025 | ER70S2 | 180X180 | L+1 | 72 | 82 | 10
199719 | 12.01.2025 | JIS S45C MOD | 180X180 | L | 64 | 74 | 10
199746 | 12.01.2025 | 10B35S2 | 160X160 | L+1 | 67 | 77 | 10
199769 | 13.01.2025 | SKFGRD3 | 240X280 | L+2 | 56 | 66 | 10
199774 | 13.01.2025 | 15B25PRF | 160X160 | L | 78 | 88 | 10
199856 | 15.01.2025 | ZF7B | 160X160 | L+1 | 106 | 116 | 10
199887 | 16.01.2025 | 10B35S3 | 160X160 | L+2 | 71 | 81 | 10
199893 | 16.01.2025 | JIS-S35C | 160X160 | L+2 | 58 | 68 | 10
199930 | 17.01.2025 | SA213GrT22 | 200 DIA | L+2 | 88 | 98 | 10
199962 | 18.01.2025 | SCM435H | 160X160 | L | 67 | 77 | 10
199975 | 19.01.2025 | SAE 1050(M) | 240X280 | L+2 | 95 | 105 | 10
199987 | 19.01.2025 | SAE 4122 | 200X200 | L | 67 | 77 | 10
200082 | 21.01.2025 | SAE 1050(M) | 200X200 | L+1 | 80 | 90 | 10
200083 | 21.01.2025 | SAE 1050(M) | 200X200 | L+2 | 60 | 70 | 10
200089 | 22.01.2025 | S53C | 200X200 | L+2 | 78 | 88 | 10
200093 | 22.01.2025 | SKFGR170 | 240X280 | L+2 | 56 | 66 | 10
200109 | 22.01.2025 | 38MnS6 | 240X280 | L+2 | 134 | 144 | 10
200132 | 23.01.2025 | 20MnCr5 | 240X280 | L+3 | 111 | 121 | 10
200166 | 23.01.2025 | SAE 1548 | 240X280 | L+1 | 65 | 75 | 10
200220 | 25.01.2025 | S55CR | 240X280 | L+1 | 81 | 91 | 10
200243 | 26.01.2025 | CMA1 | 240X280 | L+1 | 136 | 146 | 10
200294 | 27.01.2025 | 41Cr4 | 160X160 | L+2 | 76 | 86 | 10
200302 | 27.01.2025 | S55CR | 240X280 | L+1 | 68 | 78 | 10
200352 | 29.01.2025 | SCM435CHQ | 160X160 | L+1 | 77 | 87 | 10
200387 | 30.01.2025 | 10B35S3 | 180X180 | L+1 | 75 | 85 | 10
199313 | 01.01.2025 | 20MnCr5 HH | 200X200 | L | 104 | 113 | 9
199371 | 03.01.2025 | SKFGRD3 | 240X280 | L+2 | 48 | 57 | 9
199372 | 03.01.2025 | 16MnCr5Lsi | 160X160 | L+1 | 73 | 82 | 9
199373 | 03.01.2025 | 16MnCr5Lsi | 160X160 | L+2 | 69 | 78 | 9
199396 | 04.01.2025 | SCM420MH | 160X160 | L+1 | 63 | 72 | 9
199423 | 05.01.2025 | SKFGRD3 | 240X280 | L+1 | 67 | 76 | 9
199445 | 05.01.2025 | 20MnCr5 HH | 200X200 | L+2 | 75 | 84 | 9
199518 | 07.01.2025 | C70S6 | 200X200 | L | 121 | 130 | 9
199520 | 07.01.2025 | C70S6 | 200X200 | L+1 | 114 | 123 | 9
199527 | 07.01.2025 | SCM415HV | 160X160 | L | 70 | 79 | 9
199542 | 07.01.2025 | SAE 10B21 RTF | 160X160 | L+1 | 67 | 76 | 9
199595 | 09.01.2025 | SCM435CHQ | 160X160 | L+1 | 77 | 86 | 9
199609 | 09.01.2025 | 54SiCr6 | 160X160 | L+2 | 44 | 53 | 9
199612 | 09.01.2025 | JIS S45C MOD | 160X160 | L | 61 | 70 | 9
199664 | 10.01.2025 | SAE10B21M2 | 180X180 | L+2 | 78 | 87 | 9
199705 | 11.01.2025 | 16MnCr5SAF | 180X180 | L | 112 | 121 | 9
199707 | 11.01.2025 | 92421 Level B | 240X280 | L | 86 | 95 | 9
199783 | 13.01.2025 | S70CVS1 | 160X160 | L+2 | 117 | 126 | 9
199798 | 14.01.2025 | SAE 9254D | 160X160 | L | 57 | 66 | 9
199801 | 14.01.2025 | SAE 9254D | 160X160 | L+2 | 58 | 67 | 9
199806 | 14.01.2025 | SAE 1538MV | 240X280 | L | 141 | 150 | 9
199875 | 16.01.2025 | 15B25PRF | 160X160 | L+2 | 63 | 72 | 9
199882 | 16.01.2025 | S45CVMN | 240X280 | L | 150 | 159 | 9
199897 | 16.01.2025 | SAE 1548-LS | 240X280 | L+2 | 52 | 61 | 9
199912 | 17.01.2025 | S38CVM | 240X280 | L | 125 | 134 | 9
199918 | 17.01.2025 | 10B35S2 | 160X160 | L+3 | 58 | 67 | 9
199925 | 17.01.2025 | SA213GrT22 | 200 DIA | L+1 | 71 | 80 | 9
199936 | 18.01.2025 | SA213GrT22 | 200 DIA | L+2 | 81 | 90 | 9
199945 | 18.01.2025 | SAE 9254MU | 160X160 | L+2 | 48 | 57 | 9
199965 | 18.01.2025 | SA213GrT11 | 200 DIA | L+3 | 77 | 86 | 9
199969 | 18.01.2025 | SAE 5140M | 160X160 | L+1 | 59 | 68 | 9
199978 | 19.01.2025 | S55C-LS | 240X280 | L | 61 | 70 | 9
199996 | 19.01.2025 | 20MnCr5 | 240X280 | L+1 | 63 | 72 | 9
199998 | 19.01.2025 | 20MnCr5 | 240X280 | L+2 | 68 | 77 | 9
200000 | 19.01.2025 | SAE 8627H | 200X200 | L | 60 | 69 | 9
200053 | 21.01.2025 | S55CR | 200X200 | L+2 | 69 | 78 | 9
200058 | 21.01.2025 | SAE 1040 | 200X200 | L+1 | 60 | 69 | 9
200073 | 21.01.2025 | 20CrNi4 | 240X280 | L+1 | 71 | 80 | 9
200092 | 22.01.2025 | 100Cr6 | 200X200 | L | 56 | 65 | 9
200114 | 22.01.2025 | 16MnCr5 | 200X200 | S | 87 | 96 | 9
200131 | 23.01.2025 | 20MnCr5 | 240X280 | L+1 | 107 | 116 | 9
200138 | 23.01.2025 | 20MnCr5 | 240X280 | L+2 | 111 | 120 | 9
200158 | 23.01.2025 | SAE 10B21M1 | 180X180 | L+2 | 79 | 88 | 9
200162 | 23.01.2025 | 100CrMnSi6-4 | 240X280 | L+2 | 59 | 68 | 9
200168 | 24.01.2025 | SAE 1548 | 240X280 | L+2 | 87 | 96 | 9
200179 | 24.01.2025 | SAE 1040 | 240X280 | L+1 | 61 | 70 | 9
200211 | 24.01.2025 | SAE 10B21M1 | 180X180 | L | 85 | 94 | 9
200214 | 24.01.2025 | S55CR | 240X280 | L | 76 | 85 | 9
200217 | 25.01.2025 | S55CR | 240X280 | L | 67 | 76 | 9
200269 | 26.01.2025 | JIS-S35C | 160X160 | L+1 | 74 | 83 | 9
200283 | 26.01.2025 | SAE52100 | 240X280 | L | 70 | 79 | 9
200338 | 28.01.2025 | SAE 8620ALN | 240X280 | L+2 | 74 | 83 | 9
200383 | 30.01.2025 | GRADE T11/P11 | 160 DIA | L+1 | 68 | 77 | 9
199284 | 01.01.2025 | SAE 5219 | 240X280 | L+1 | 62 | 70 | 8
199290 | 01.01.2025 | S53C | 200X200 | L+1 | 54 | 62 | 8
199317 | 02.01.2025 | 20MnCr5HL | 200X200 | L+2 | 105 | 113 | 8
199328 | 02.01.2025 | D38MSV5S | 200X200 | L+1 | 135 | 143 | 8
199335 | 03.01.2025 | SAN C1 | 160X160 | L | 63 | 71 | 8
199344 | 03.01.2025 | SAE 1548 | 240X280 | L | 63 | 71 | 8
199387 | 04.01.2025 | SUJ2S | 240X280 | L+1 | 51 | 59 | 8
199395 | 04.01.2025 | SAE 1538MV | 240X280 | L+2 | 147 | 155 | 8
199443 | 05.01.2025 | 20MnCrS5LH | 240X280 | L+2 | 107 | 115 | 8
199448 | 05.01.2025 | S53CG | 240X280 | L+2 | 54 | 62 | 8
199457 | 06.01.2025 | DIN 1.1213M | 200X200 | L+1 | 80 | 88 | 8
199460 | 06.01.2025 | DIN 1.1213M | 240X280 | L+1 | 74 | 82 | 8
199480 | 06.01.2025 | S55CR | 200X200 | L | 84 | 92 | 8
199483 | 06.01.2025 | S55CR | 200X200 | L+2 | 68 | 76 | 8
199516 | 07.01.2025 | SCM435H | 160X160 | L | 80 | 88 | 8
199552 | 07.01.2025 | SAE 8620(H) | 200X200 | L+2 | 85 | 93 | 8
199577 | 08.01.2025 | EN9 | 200X200 | L+1 | 65 | 73 | 8
199655 | 10.01.2025 | S55CR | 240X280 | L+2 | 71 | 79 | 8
199656 | 10.01.2025 | SAE 10B21M1 | 180X180 | L | 80 | 88 | 8
199728 | 12.01.2025 | 10B35S3 | 180X180 | L+2 | 72 | 80 | 8
199736 | 12.01.2025 | SANC2 | 180X180 | L+2 | 71 | 79 | 8
199740 | 12.01.2025 | M36MnVS4 | 160X160 | L+1 | 155 | 163 | 8
199747 | 12.01.2025 | 10B35S2 | 160X160 | L+2 | 77 | 85 | 8
199757 | 13.01.2025 | SAE 1524 | 240X280 | L+2 | 62 | 70 | 8
199760 | 13.01.2025 | 16MnCrS5 | 240X280 | L+2 | 70 | 78 | 8
199799 | 14.01.2025 | SAE 9254D | 160X160 | L+1 | 55 | 63 | 8
199816 | 15.01.2025 | SCM435H | 160X160 | L | 84 | 92 | 8
199821 | 14.01.2025 | SAE52100 | 160X160 | L+2 | 78 | 86 | 8
199822 | 14.01.2025 | EN18D | 240X280 | L+2 | 61 | 69 | 8
199859 | 15.01.2025 | 30MnVS6+Ti | 240X280 | L+1 | 139 | 147 | 8
199876 | 16.01.2025 | S45CVMN | 240X280 | L | 153 | 161 | 8
199877 | 16.01.2025 | S45CVMN | 240X280 | L+1 | 135 | 143 | 8
199895 | 16.01.2025 | SAE 1548-LS | 240X280 | L+1 | 62 | 70 | 8
199907 | 16.01.2025 | JIS S45CS1(V) | 240X280 | L+1 | 53 | 61 | 8
199943 | 18.01.2025 | SAE 9254MU | 160X160 | L+1 | 49 | 57 | 8
199955 | 18.01.2025 | EN8M | 160X160 | S | 66 | 74 | 8
199970 | 18.01.2025 | SAE 5140M | 160X160 | L+2 | 67 | 75 | 8
199985 | 19.01.2025 | SCM435BF | 240X280 | L+1 | 77 | 85 | 8
199993 | 19.01.2025 | EN353 | 200X200 | L+1 | 69 | 77 | 8
200031 | 20.01.2025 | SCM435H | 240X280 | L+1 | 59 | 67 | 8
200036 | 20.01.2025 | SKFGRD3 | 240X280 | L | 52 | 60 | 8
200042 | 20.01.2025 | SKFGRD3(M) | 240X280 | L | 65 | 73 | 8
200080 | 21.01.2025 | SAE 1050(M) | 200X200 | L | 85 | 93 | 8
200090 | 22.01.2025 | SKFGR170 | 240X280 | L | 65 | 73 | 8
200103 | 22.01.2025 | SAE 1035 | 240X280 | L+1 | 52 | 60 | 8
200105 | 22.01.2025 | SAE 8319M | 200X200 | L+1 | 92 | 100 | 8
200106 | 22.01.2025 | 38MnS6 | 240X280 | L | 121 | 129 | 8
200112 | 22.01.2025 | S43CV | 240X280 | L | 86 | 94 | 8
200122 | 22.01.2025 | 54SiCr6 | 160X160 | L+2 | 56 | 64 | 8
200128 | 23.01.2025 | JIS S45CLO | 160X160 | L+1 | 65 | 73 | 8
200174 | 24.01.2025 | CF53 | 180X180 | L | 78 | 86 | 8
200178 | 24.01.2025 | SAE 1040 | 240X280 | L+1 | 71 | 79 | 8
200182 | 24.01.2025 | SAE 1548 | 240X280 | L | 72 | 80 | 8
200194 | 24.01.2025 | JIS S45C MOD | 180X180 | L+2 | 78 | 86 | 8
200199 | 24.01.2025 | SWRCH8A | 180X180 | L+2 | 77 | 85 | 8
200206 | 24.01.2025 | 41Cr4 | 180X180 | L+2 | 80 | 88 | 8
200215 | 24.01.2025 | S55CR | 240X280 | L+1 | 79 | 87 | 8
200258 | 26.01.2025 | SAE 4140 | 180X180 | L+1 | 72 | 80 | 8
200274 | 27.01.2025 | SKFGRD3 | 240X280 | L+2 | 76 | 84 | 8
200278 | 26.01.2025 | SAE52100 | 240X280 | L+1 | 60 | 68 | 8
200284 | 26.01.2025 | SAE52100 | 240X280 | L+1 | 73 | 81 | 8
200289 | 27.01.2025 | SCM420H2V2 | 240X280 | L | 97 | 105 | 8
200296 | 27.01.2025 | 20MnCr5 | 240X280 | L+1 | 102 | 110 | 8
200331 | 28.01.2025 | 38MnSiVS6 | 200X200 | L+2 | 121 | 129 | 8
199291 | 01.01.2025 | SKFGRD3 | 240X280 | L | 56 | 63 | 7
199316 | 02.01.2025 | LER | 240X280 | S | 64 | 71 | 7
199322 | 02.01.2025 | 20MnCr5 | 200X200 | L+1 | 71 | 78 | 7
199323 | 02.01.2025 | 20MnCr5 | 200X200 | L+2 | 55 | 62 | 7
199329 | 02.01.2025 | 20MnCrS5LH | 240X280 | L | 112 | 119 | 7
199407 | 04.01.2025 | 42CrMo4 | 240X280 | L+2 | 78 | 85 | 7
199422 | 05.01.2025 | SKFGRD3 | 240X280 | L | 62 | 69 | 7
199433 | 05.01.2025 | 54SiCr6 | 160X160 | L+2 | 54 | 61 | 7
199449 | 05.01.2025 | 20MnCr5(H) | 200X200 | L | 69 | 76 | 7
199508 | 06.01.2025 | SAE52100 | 200X200 | L+1 | 66 | 73 | 7
199513 | 07.01.2025 | JIS-S35C | 160X160 | L+2 | 61 | 68 | 7
199540 | 07.01.2025 | 20MnCr5 HH | 200X200 | L+2 | 89 | 96 | 7
199579 | 08.01.2025 | SAE 1053 | 200X200 | L+2 | 67 | 74 | 7
199588 | 08.01.2025 | 54SiCr6 | 160X160 | L | 56 | 63 | 7
199610 | 09.01.2025 | 44MnSiVS6 | 240X280 | L+1 | 142 | 149 | 7
199623 | 09.01.2025 | JIS S45CS1(V) | 240X280 | L+2 | 63 | 70 | 7
199709 | 11.01.2025 | 92421 Level B | 240X280 | L+1 | 100 | 107 | 7
199715 | 12.01.2025 | S55CR | 240X280 | L+1 | 69 | 76 | 7
199726 | 12.01.2025 | 10B35S3 | 180X180 | L+1 | 72 | 79 | 7
199762 | 13.01.2025 | SAE 9254D | 160X160 | L | 51 | 58 | 7
199768 | 13.01.2025 | ZF7B | 160X160 | L | 110 | 117 | 7
199784 | 13.01.2025 | SAE 1538MV | 240X280 | L+3 | 140 | 147 | 7
199787 | 14.01.2025 | SAE 1538MV | 240X280 | L+1 | 130 | 137 | 7
199793 | 14.01.2025 | 20MnCrS5 | 240X280 | L+2 | 57 | 64 | 7
199855 | 15.01.2025 | SAE 1046M | 240X280 | L+2 | 50 | 57 | 7
199910 | 17.01.2025 | 54SiCr6 | 160X160 | L+1 | 55 | 62 | 7
199914 | 17.01.2025 | 10B35S2 | 160X160 | L | 57 | 64 | 7
199929 | 17.01.2025 | SAE10B21M2 | 160X160 | L+2 | 62 | 69 | 7
199957 | 18.01.2025 | 54SiCr6 | 160X160 | L | 55 | 62 | 7
199960 | 18.01.2025 | 54SiCr6 | 160X160 | L+1 | 50 | 57 | 7
199980 | 19.01.2025 | S55C-LS | 240X280 | L+2 | 70 | 77 | 7
200014 | 19.01.2025 | 16MnCr5 | 200X200 | L+1 | 62 | 69 | 7
200118 | 22.01.2025 | JIS S45CS1(V) | 240X280 | L+1 | 74 | 81 | 7
200126 | 23.01.2025 | SAE 8740 | 240X280 | L+2 | 66 | 73 | 7
200127 | 23.01.2025 | JIS S45CLO | 160X160 | L | 73 | 80 | 7
200130 | 23.01.2025 | JIS S45CLO | 160X160 | L+2 | 61 | 68 | 7
200149 | 23.01.2025 | 16MnCr5SAF | 160X160 | L | 109 | 116 | 7
200160 | 23.01.2025 | 100CrMnSi6-4 | 240X280 | L+1 | 63 | 70 | 7
200191 | 24.01.2025 | JIS S45C MOD | 180X180 | L | 77 | 84 | 7
200221 | 25.01.2025 | S55CR | 240X280 | L+2 | 76 | 83 | 7
200268 | 26.01.2025 | JIS-S35C | 160X160 | L | 73 | 80 | 7
200290 | 27.01.2025 | SCM420H2V2 | 240X280 | L+1 | 105 | 112 | 7
200336 | 28.01.2025 | SAE 8620ALN | 240X280 | L+1 | 73 | 80 | 7
200339 | 28.01.2025 | SAE 8319M | 200X200 | L | 82 | 89 | 7
200354 | 29.01.2025 | SCM435CHQ | 160X160 | L+2 | 76 | 83 | 7
200358 | 29.01.2025 | SAN C1 | 160X160 | L+1 | 82 | 89 | 7
200375 | 29.01.2025 | GRADE T11/P11 | 160 DIA | L+2 | 76 | 83 | 7
200380 | 29.01.2025 | 15B25PRF | 160X160 | L | 84 | 91 | 7
200398 | 30.01.2025 | SAE 10B21M1 | 180X180 | L | 74 | 81 | 7
199287 | 01.01.2025 | 18CrNi8 | 240X280 | L | 71 | 77 | 6
199312 | 01.01.2025 | SCR420HV-SG | 240X280 | L+2 | 165 | 171 | 6
199318 | 02.01.2025 | 38MnS6 | 240X280 | L | 146 | 152 | 6
199341 | 03.01.2025 | SAE 1548 | 240X280 | L+2 | 61 | 67 | 6
199380 | 04.01.2025 | ZF7B | 240X280 | L | 107 | 113 | 6
199383 | 04.01.2025 | ZF7B | 240X280 | L+2 | 112 | 118 | 6
199388 | 04.01.2025 | 54SiCr6 | 160X160 | L | 59 | 65 | 6
199402 | 04.01.2025 | 20MnCr5 HH | 160X160 | L+1 | 69 | 75 | 6
199427 | 05.01.2025 | 16MnCr5Lsi | 160X160 | L+2 | 81 | 87 | 6
199453 | 05.01.2025 | SAE 1548-LS | 240X280 | L+1 | 59 | 65 | 6
199482 | 06.01.2025 | S55CR | 200X200 | L+1 | 72 | 78 | 6
199525 | 07.01.2025 | C70S6 | 200X200 | L+1 | 122 | 128 | 6
199549 | 07.01.2025 | SAE 8620(H) | 200X200 | L | 79 | 85 | 6
199565 | 07.01.2025 | SAE 5120(H) | 200X200 | L+2 | 81 | 87 | 6
199570 | 07.01.2025 | S48C | 200X200 | L+1 | 68 | 74 | 6
199587 | 08.01.2025 | SKFGRD3 | 240X280 | L+2 | 69 | 75 | 6
199600 | 09.01.2025 | SCM420H | 160X160 | L | 72 | 78 | 6
199618 | 09.01.2025 | C70S6 | 160X160 | L | 124 | 130 | 6
199626 | 09.01.2025 | SAE 1050(M) | 240X280 | S | 74 | 80 | 6
199627 | 09.01.2025 | 41Cr4 | 180X180 | L+2 | 83 | 89 | 6
199657 | 10.01.2025 | SAE 10B21M1 | 180X180 | L+1 | 76 | 82 | 6
199672 | 11.01.2025 | SAE 10B21M1 | 180X180 | L | 77 | 83 | 6
199752 | 13.01.2025 | 55C8 | 160X160 | L+1 | 67 | 73 | 6
199763 | 13.01.2025 | 16MnCrS5 | 240X280 | L+2 | 73 | 79 | 6
199790 | 13.01.2025 | 20MnCr5 | 240X280 | L | 70 | 76 | 6
199804 | 14.01.2025 | SAE 4140 | 160X160 | L | 67 | 73 | 6
199836 | 15.01.2025 | 54SiCr6 | 160X160 | L | 71 | 77 | 6
199866 | 16.01.2025 | SCM-415HM | 160X160 | L | 64 | 70 | 6
199878 | 16.01.2025 | SAE15B41 | 160X160 | L | 55 | 61 | 6
199932 | 17.01.2025 | JIS-S35C | 160X160 | L | 70 | 76 | 6
199935 | 17.01.2025 | JIS-S35C | 160X160 | L+2 | 64 | 70 | 6
199950 | 18.01.2025 | SAE 1045SFL | 160X160 | L | 60 | 66 | 6
199991 | 19.01.2025 | EN353 | 200X200 | L | 68 | 74 | 6
199995 | 19.01.2025 | 20MnCr5 | 240X280 | L | 71 | 77 | 6
199997 | 19.01.2025 | SAE 8620(H) | 200X200 | S | 69 | 75 | 6
200008 | 19.01.2025 | 20Mc5 | 200X200 | L+1 | 76 | 82 | 6
200016 | 20.01.2025 | 16MnCr5 | 200X200 | L+2 | 59 | 65 | 6
200151 | 23.01.2025 | 16MnCr5SAF | 160X160 | L+1 | 131 | 137 | 6
200165 | 23.01.2025 | SAE 1548 | 240X280 | L | 70 | 76 | 6
200193 | 24.01.2025 | SUJ2S | 240X280 | L | 73 | 79 | 6
200197 | 24.01.2025 | SWRCH8A | 180X180 | L | 68 | 74 | 6
200259 | 26.01.2025 | SAE 4140 | 180X180 | L+2 | 79 | 85 | 6
200262 | 26.01.2025 | SCM435BF | 240X280 | L+2 | 89 | 95 | 6
200266 | 26.01.2025 | S45CS1 | 240X280 | L | 61 | 67 | 6
200267 | 26.01.2025 | S45CS1 | 240X280 | L+1 | 71 | 77 | 6
200271 | 26.01.2025 | SKFGRD3 | 240X280 | L | 68 | 74 | 6
200286 | 27.01.2025 | SAE52100 | 240X280 | L+2 | 72 | 78 | 6
200299 | 27.01.2025 | CMA1 | 200X200 | L+1 | 123 | 129 | 6
200337 | 28.01.2025 | C70 | 200X200 | L+2 | 95 | 101 | 6
200378 | 29.01.2025 | 16MnCr5Lsi | 160X160 | L+3 | 69 | 75 | 6
200379 | 29.01.2025 | GRADE T11/P11 | 160 DIA | L | 78 | 84 | 6
200381 | 30.01.2025 | 15B25PRF | 160X160 | L+1 | 78 | 84 | 6
200384 | 30.01.2025 | GRADE T11/P11 | 160 DIA | L | 73 | 79 | 6
200385 | 30.01.2025 | 10B35S3 | 180X180 | L | 71 | 77 | 6
200393 | 30.01.2025 | 10B35S0 | 180X180 | L | 85 | 91 | 6
200399 | 30.01.2025 | GRADE T22/P22 | 160 DIA | L | 87 | 93 | 6
199276 | 01.01.2025 | 16MnCr5ALN | 240X280 | L | 85 | 90 | 5
199314 | 01.01.2025 | 20MnCr5 HH | 200X200 | L+2 | 96 | 101 | 5
199320 | 02.01.2025 | 20MnCr5 | 200X200 | L | 68 | 73 | 5
199368 | 03.01.2025 | SKFGRD3 | 240X280 | L+1 | 55 | 60 | 5
199409 | 04.01.2025 | 100Cr6 | 160X160 | L+2 | 61 | 66 | 5
199411 | 04.01.2025 | S55C-LS | 240X280 | L+1 | 57 | 62 | 5
199544 | 07.01.2025 | SAE 10B21 RTF | 160X160 | L+2 | 78 | 83 | 5
199598 | 09.01.2025 | SAE 1538MV | 240X280 | L+1 | 135 | 140 | 5
199603 | 09.01.2025 | SCM420H | 160X160 | L+2 | 61 | 66 | 5
199625 | 09.01.2025 | 41Cr4 | 180X180 | L+1 | 86 | 91 | 5
199631 | 10.01.2025 | SAE 1538MV | 240X280 | L+1 | 145 | 150 | 5
199634 | 10.01.2025 | 41Cr4 | 180X180 | L+2 | 72 | 77 | 5
199667 | 11.01.2025 | 10B35S0 | 180X180 | L | 89 | 94 | 5
199681 | 11.01.2025 | SAE10B21M2 | 180X180 | L+2 | 69 | 74 | 5
199689 | 11.01.2025 | SAE 8620(H) | 240X280 | L+1 | 79 | 84 | 5
199693 | 11.01.2025 | 20MnCr5(H) | 180X180 | L | 71 | 76 | 5
199791 | 14.01.2025 | 20MnCrS5 | 240X280 | L+1 | 62 | 67 | 5
199819 | 14.01.2025 | SAE52100 | 160X160 | L | 66 | 71 | 5
199844 | 15.01.2025 | 100Cr6HS | 240X280 | L+2 | 61 | 66 | 5
199848 | 15.01.2025 | EN8C | 160X160 | L | 64 | 69 | 5
199868 | 16.01.2025 | SAE 1548 | 240X280 | L | 70 | 75 | 5
199871 | 16.01.2025 | SAE 1548 | 240X280 | L | 61 | 66 | 5
199894 | 16.01.2025 | SAE 1548-LS | 240X280 | L | 59 | 64 | 5
199919 | 17.01.2025 | GRADE T22/P22 | 200 DIA | L | 86 | 91 | 5
199964 | 18.01.2025 | SCM435H | 160X160 | L+1 | 71 | 76 | 5
199968 | 18.01.2025 | SAE 5140M | 160X160 | L | 65 | 70 | 5
199972 | 19.01.2025 | SAE 1050(M) | 240X280 | L | 59 | 64 | 5
199989 | 19.01.2025 | S45CP2 | 240X280 | L | 64 | 69 | 5
200079 | 21.01.2025 | SUJ2R | 240X280 | L+1 | 71 | 76 | 5
200081 | 21.01.2025 | SUJ2R | 240X280 | L+2 | 60 | 65 | 5
200086 | 22.01.2025 | SAE 1053 | 200X200 | L | 90 | 95 | 5
200087 | 22.01.2025 | SAE52100NH | 240X280 | L+2 | 65 | 70 | 5
200107 | 22.01.2025 | SAE 8319M | 200X200 | L+2 | 114 | 119 | 5
200108 | 22.01.2025 | 38MnS6 | 240X280 | L+1 | 138 | 143 | 5
200156 | 23.01.2025 | SAE 10B21M1 | 180X180 | L | 60 | 65 | 5
200190 | 24.01.2025 | 41CrS4 | 240X280 | L+2 | 75 | 80 | 5
200203 | 25.01.2025 | 16MnCr5ALN | 240X280 | L+2 | 80 | 85 | 5
200250 | 26.01.2025 | 42Cr4Mo2 | 180X180 | L | 89 | 94 | 5
200253 | 26.01.2025 | 42Cr4Mo2 | 180X180 | L+2 | 85 | 90 | 5
200265 | 26.01.2025 | S45CS1 | 240X280 | L | 69 | 74 | 5
200276 | 26.01.2025 | SAE 9254D | 160X160 | L+2 | 65 | 70 | 5
200285 | 27.01.2025 | SCM435H | 160X160 | L | 93 | 98 | 5
200374 | 29.01.2025 | 16MnCr5Lsi | 160X160 | L+1 | 80 | 85 | 5
200386 | 30.01.2025 | GRADE T11/P11 | 160 DIA | L+2 | 72 | 77 | 5
199304 | 01.01.2025 | JIS S45CS1(V) | 240X280 | L | 57 | 61 | 4
199334 | 03.01.2025 | DIN 1.1213M | 240X280 | L+2 | 73 | 77 | 4
199381 | 04.01.2025 | ZF7B | 240X280 | L+1 | 119 | 123 | 4
199392 | 04.01.2025 | SAE 1538MV | 240X280 | L | 136 | 140 | 4
199545 | 07.01.2025 | ZF7B | 200X200 | L+1 | 110 | 114 | 4
199567 | 07.01.2025 | JIS S45CLO | 160X160 | L+1 | 75 | 79 | 4
199574 | 08.01.2025 | SAE 4140 | 200X200 | S | 63 | 67 | 4
199606 | 09.01.2025 | 54SiCr6 | 160X160 | L | 58 | 62 | 4
199630 | 10.01.2025 | 41Cr4 | 180X180 | L | 70 | 74 | 4
199638 | 10.01.2025 | CF53 | 180X180 | L | 67 | 71 | 4
199697 | 11.01.2025 | 16MnCr5 | 240X280 | L+1 | 85 | 89 | 4
199700 | 11.01.2025 | SCM435H | 180X180 | L+1 | 71 | 75 | 4
199701 | 11.01.2025 | ZF7B | 240X280 | L | 112 | 116 | 4
199703 | 11.01.2025 | ZF7B | 240X280 | L+1 | 110 | 114 | 4
199712 | 12.01.2025 | 100Cr6 | 180X180 | L+1 | 62 | 66 | 4
199724 | 12.01.2025 | 10B35S3 | 180X180 | L | 62 | 66 | 4
199731 | 12.01.2025 | 38MnVS6-HT | 180X180 | S | 112 | 116 | 4
199761 | 13.01.2025 | 16MnCrS5 | 240X280 | L+1 | 59 | 63 | 4
199803 | 14.01.2025 | S53CG | 240X280 | L+2 | 53 | 57 | 4
199834 | 15.01.2025 | 100Cr6 | 160X160 | L+2 | 65 | 69 | 4
199870 | 16.01.2025 | 16MnCrS5 | 160X160 | S | 92 | 96 | 4
199890 | 16.01.2025 | JIS-S35C | 160X160 | L | 58 | 62 | 4
199900 | 16.01.2025 | 41Cr4 | 240X280 | L | 65 | 69 | 4
199915 | 17.01.2025 | S38CVM | 240X280 | L+2 | 140 | 144 | 4
200006 | 19.01.2025 | SAE 5219 | 240X280 | L+3 | 71 | 75 | 4
200010 | 19.01.2025 | 20Mc5 | 200X200 | L+2 | 79 | 83 | 4
200015 | 20.01.2025 | SAE 1548-LS | 240X280 | L | 77 | 81 | 4
200039 | 20.01.2025 | SKFGRD3 | 240X280 | L | 53 | 57 | 4
200049 | 21.01.2025 | SKFGRD3 | 240X280 | L+2 | 59 | 63 | 4
200096 | 22.01.2025 | SAE 5219 | 240X280 | L | 64 | 68 | 4
200123 | 22.01.2025 | SAE 8740 | 240X280 | L | 79 | 83 | 4
200180 | 24.01.2025 | ER70S2 | 180X180 | L | 84 | 88 | 4
200202 | 25.01.2025 | 41Cr4 | 180X180 | L | 78 | 82 | 4
200244 | 26.01.2025 | CMA1 | 240X280 | L+2 | 135 | 139 | 4
200257 | 26.01.2025 | SAE 4140 | 180X180 | L | 76 | 80 | 4
200389 | 30.01.2025 | 10B35S3 | 180X180 | L+2 | 93 | 97 | 4
200400 | 30.01.2025 | SAE 10B21M1 | 180X180 | L+1 | 76 | 80 | 4
199308 | 01.01.2025 | SKFGRD3 | 200X200 | L+1 | 54 | 57 | 3
199315 | 02.01.2025 | 20MnCr5HL | 200X200 | L+1 | 114 | 117 | 3
199342 | 03.01.2025 | 54SiCr6 | 160X160 | L+1 | 63 | 66 | 3
199362 | 03.01.2025 | S45CP2 | 240X280 | L | 57 | 60 | 3
199393 | 04.01.2025 | SAE 1538MV | 240X280 | L+1 | 139 | 142 | 3
199425 | 05.01.2025 | SKFGRD3 | 240X280 | L+2 | 65 | 68 | 3
199451 | 05.01.2025 | SAE 1548-LS | 240X280 | L | 55 | 58 | 3
199468 | 06.01.2025 | SCM-440 | 240X280 | L+2 | 67 | 70 | 3
199504 | 06.01.2025 | 54SiCr6 | 160X160 | L | 66 | 69 | 3
199547 | 07.01.2025 | 38MnVS6-HT | 160X160 | L | 123 | 126 | 3
199644 | 10.01.2025 | 38MnSiVS6 | 240X280 | L+2 | 132 | 135 | 3
199651 | 10.01.2025 | SAN C1 | 180X180 | L+1 | 71 | 74 | 3
199652 | 10.01.2025 | SAN C1 | 180X180 | L+2 | 72 | 75 | 3
199675 | 11.01.2025 | SAE 10B21M1 | 180X180 | L+2 | 70 | 73 | 3
199716 | 12.01.2025 | S55CR | 240X280 | L+2 | 65 | 68 | 3
199730 | 12.01.2025 | SAE 1046M | 240X280 | L | 72 | 75 | 3
199743 | 12.01.2025 | JIS S45CS1(V) | 240X280 | L+1 | 72 | 75 | 3
199827 | 15.01.2025 | SKFGRD3 | 160X160 | L+1 | 68 | 71 | 3
199835 | 15.01.2025 | SVh40C-A | 240X280 | L+2 | 72 | 75 | 3
199839 | 15.01.2025 | 100Cr6 | 240X280 | L+2 | 52 | 55 | 3
199865 | 16.01.2025 | SAE 1548 | 240X280 | L+2 | 69 | 72 | 3
199886 | 16.01.2025 | 10B35S3 | 160X160 | L+1 | 85 | 88 | 3
199906 | 16.01.2025 | JIS S45CS1(V) | 240X280 | L | 64 | 67 | 3
199920 | 17.01.2025 | 10B35S3 | 160X160 | L | 64 | 67 | 3
200004 | 19.01.2025 | SAE 5219 | 240X280 | L+2 | 80 | 83 | 3
200005 | 19.01.2025 | 20MnCr5 | 200X200 | S | 70 | 73 | 3
200037 | 20.01.2025 | SKFGRD3 | 240X280 | L+1 | 67 | 70 | 3
200057 | 21.01.2025 | SAE 1040 | 200X200 | L | 51 | 54 | 3
200069 | 21.01.2025 | SAE 1140 | 200X200 | L | 60 | 63 | 3
200084 | 21.01.2025 | SAE52100NH | 240X280 | L | 53 | 56 | 3
200121 | 22.01.2025 | 54SiCr6 | 160X160 | L+1 | 69 | 72 | 3
200173 | 24.01.2025 | 41CrS4 | 240X280 | L+2 | 59 | 62 | 3
200187 | 24.01.2025 | JIS-S35C | 180X180 | L+2 | 73 | 76 | 3
200195 | 24.01.2025 | SUJ2S | 240X280 | L+1 | 80 | 83 | 3
200227 | 25.01.2025 | SAE 1548 | 240X280 | L+2 | 69 | 72 | 3
200272 | 26.01.2025 | SKFGRD3 | 240X280 | L+1 | 58 | 61 | 3
200288 | 27.01.2025 | SCM435H | 160X160 | L+2 | 99 | 102 | 3
200311 | 28.01.2025 | S45CP2 | 240X280 | L | 68 | 71 | 3
200314 | 28.01.2025 | S45CP2 | 240X280 | L+2 | 81 | 84 | 3
200319 | 28.01.2025 | DIN 1.1213M | 240X280 | L+1 | 71 | 74 | 3
200330 | 28.01.2025 | 38MnSiVS6 | 200X200 | L+1 | 143 | 146 | 3
200332 | 28.01.2025 | 42CrMo4 | 240X280 | L+1 | 83 | 86 | 3
200333 | 28.01.2025 | C70 | 200X200 | L | 101 | 104 | 3
200335 | 28.01.2025 | SAE 8620ALN | 240X280 | L | 82 | 85 | 3
200372 | 29.01.2025 | 16MnCr5Lsi | 160X160 | L | 87 | 90 | 3
200376 | 29.01.2025 | 16MnCr5Lsi | 160X160 | L+1 | 84 | 87 | 3
199346 | 03.01.2025 | SAE 5140M | 160X160 | L | 62 | 64 | 2
199370 | 03.01.2025 | 16MnCr5Lsi | 160X160 | L | 77 | 79 | 2
199386 | 04.01.2025 | SUJ2S | 240X280 | L | 64 | 66 | 2
199406 | 04.01.2025 | 100Cr6 | 160X160 | L | 52 | 54 | 2
199414 | 04.01.2025 | SKFGRD3 | 160X160 | L+1 | 91 | 93 | 2
199424 | 05.01.2025 | 16MnCr5Lsi | 160X160 | L | 66 | 68 | 2
199428 | 05.01.2025 | SKFGRD3 | 240X280 | L | 50 | 52 | 2
199459 | 06.01.2025 | DIN 1.1213M | 240X280 | L | 76 | 78 | 2
199546 | 07.01.2025 | ZF7B | 200X200 | L+2 | 108 | 110 | 2
199573 | 08.01.2025 | SCM435BF | 240X280 | L+1 | 79 | 81 | 2
199607 | 09.01.2025 | 54SiCr6 | 160X160 | L+1 | 59 | 61 | 2
199611 | 09.01.2025 | 44MnSiVS6 | 240X280 | L+2 | 132 | 134 | 2
199614 | 09.01.2025 | SAE 1538MV | 240X280 | L | 137 | 139 | 2
199622 | 09.01.2025 | JIS S45CS1(V) | 240X280 | L+1 | 76 | 78 | 2
199632 | 10.01.2025 | SAE 1538MV | 240X280 | L+2 | 140 | 142 | 2
199729 | 12.01.2025 | SAE 1046M | 240X280 | L+1 | 66 | 68 | 2
199741 | 12.01.2025 | JIS S45CS1(V) | 240X280 | L | 65 | 67 | 2
199778 | 13.01.2025 | S53CG | 240X280 | L | 54 | 56 | 2
199818 | 14.01.2025 | SAE52100 | 160X160 | L+1 | 58 | 60 | 2
199826 | 14.01.2025 | JIS S45CS1(V) | 240X280 | L | 64 | 66 | 2
199852 | 15.01.2025 | SAE 1046M | 240X280 | L | 53 | 55 | 2
199884 | 16.01.2025 | 10B35S3 | 160X160 | L | 68 | 70 | 2
199891 | 16.01.2025 | CMA1 | 240X280 | L+2 | 133 | 135 | 2
199901 | 16.01.2025 | 41Cr4 | 240X280 | L+1 | 77 | 79 | 2
199902 | 17.01.2025 | SCM415HV | 160X160 | L | 73 | 75 | 2
199917 | 17.01.2025 | 10B35S2 | 160X160 | L+2 | 82 | 84 | 2
199921 | 17.01.2025 | GRADE T22/P22 | 200 DIA | L+1 | 99 | 101 | 2
199926 | 17.01.2025 | 10B35SKS2 | 160X160 | L+3 | 65 | 67 | 2
199937 | 18.01.2025 | EN18D | 160X160 | L | 53 | 55 | 2
199983 | 19.01.2025 | SCM435BF | 240X280 | L | 79 | 81 | 2
199986 | 19.01.2025 | SCM435BF | 240X280 | L+2 | 75 | 77 | 2
200048 | 20.01.2025 | C70S6 | 200X200 | L+2 | 126 | 128 | 2
200054 | 21.01.2025 | S55CR | 200X200 | L+3 | 67 | 69 | 2
200078 | 21.01.2025 | SUJ2R | 240X280 | L | 62 | 64 | 2
200120 | 22.01.2025 | JIS S45CS1(V) | 240X280 | L | 67 | 69 | 2
200155 | 23.01.2025 | S55CR | 240X280 | L+2 | 78 | 80 | 2
200167 | 24.01.2025 | 10B35S0 | 180X180 | L | 63 | 65 | 2
200209 | 24.01.2025 | 20MnCr5 | 240X280 | L+1 | 97 | 99 | 2
200277 | 26.01.2025 | SAE52100 | 240X280 | L | 67 | 69 | 2
200280 | 26.01.2025 | 46MNVS6 | 160X160 | L | 124 | 126 | 2
200301 | 27.01.2025 | 38MnSiVS6 | 200X200 | L+2 | 137 | 139 | 2
200313 | 28.01.2025 | S45CP2 | 240X280 | L+1 | 81 | 83 | 2
200315 | 28.01.2025 | SAE 1050(M) | 200X200 | L | 83 | 85 | 2
199298 | 01.01.2025 | SKFGRD3 | 240X280 | L+2 | 50 | 51 | 1
199307 | 01.01.2025 | JIS S45CS1(V) | 240X280 | L+2 | 66 | 67 | 1
199357 | 03.01.2025 | C38+N2 | 240X280 | L+1 | 145 | 146 | 1
199376 | 04.01.2025 | SAE 9254MU | 160X160 | L | 46 | 47 | 1
199438 | 05.01.2025 | SCM435CHQ | 160X160 | L+1 | 76 | 77 | 1
199522 | 07.01.2025 | SAE 4140 | 160X160 | L | 77 | 78 | 1
199551 | 07.01.2025 | 10B35SKS1 | 160X160 | L | 63 | 64 | 1
199572 | 08.01.2025 | SCM435BF | 240X280 | L | 77 | 78 | 1
199578 | 08.01.2025 | S55CR | 240X280 | L | 76 | 77 | 1
199586 | 08.01.2025 | SKFGRD3 | 240X280 | L+1 | 59 | 60 | 1
199599 | 09.01.2025 | CMA1 | 240X280 | L+2 | 149 | 150 | 1
199617 | 09.01.2025 | SAE 1538MV | 240X280 | L+2 | 133 | 134 | 1
199620 | 09.01.2025 | JIS S45CS1(V) | 240X280 | L | 60 | 61 | 1
199642 | 10.01.2025 | SAE 1538MV | 240X280 | L+1 | 143 | 144 | 1
199659 | 10.01.2025 | SAE 10B21M1 | 180X180 | L+2 | 92 | 93 | 1
199665 | 10.01.2025 | SKFGRD3 | 240X280 | L | 60 | 61 | 1
199674 | 11.01.2025 | SAE 10B21M1 | 180X180 | L+1 | 65 | 66 | 1
199704 | 11.01.2025 | ZF7B | 240X280 | L+2 | 113 | 114 | 1
199723 | 12.01.2025 | SAE 1538MV | 240X280 | L+1 | 143 | 144 | 1
199732 | 12.01.2025 | SAE 1046M | 240X280 | L+1 | 90 | 91 | 1
199733 | 12.01.2025 | SANC2 | 180X180 | L | 75 | 76 | 1
199779 | 13.01.2025 | S53CG | 240X280 | L+1 | 60 | 61 | 1
199832 | 14.01.2025 | SVh40C-A | 240X280 | L | 71 | 72 | 1
199841 | 15.01.2025 | 100Cr6 | 240X280 | L+1 | 64 | 65 | 1
199853 | 15.01.2025 | SAE 1046M | 240X280 | L+1 | 52 | 53 | 1
200017 | 20.01.2025 | SAE 1548-LS | 240X280 | L+1 | 54 | 55 | 1
200018 | 20.01.2025 | 20MnCr5 | 200X200 | S | 56 | 57 | 1
200029 | 20.01.2025 | 42CrMo4 | 200X200 | L+2 | 88 | 89 | 1
200070 | 21.01.2025 | SAE 1140 | 200X200 | L+1 | 71 | 72 | 1
200085 | 21.01.2025 | SAE52100NH | 240X280 | L+1 | 70 | 71 | 1
200094 | 22.01.2025 | 100Cr6 | 200X200 | L+1 | 60 | 61 | 1
200099 | 22.01.2025 | SAE 5219 | 240X280 | L+2 | 70 | 71 | 1
200172 | 24.01.2025 | 41CrS4 | 240X280 | L+1 | 69 | 70 | 1
200207 | 24.01.2025 | 41Cr4 | 180X180 | L+3 | 90 | 91 | 1
200226 | 25.01.2025 | SAE 1548 | 240X280 | L+1 | 69 | 70 | 1
200273 | 27.01.2025 | SAE 9254D | 160X160 | L | 74 | 75 | 1
200281 | 26.01.2025 | 46MNVS6 | 160X160 | L+1 | 120 | 121 | 1
200287 | 27.01.2025 | SCM435H | 160X160 | L+1 | 87 | 88 | 1
200322 | 28.01.2025 | SAE 1050(M) | 200X200 | L+1 | 69 | 70 | 1
200346 | 29.01.2025 | 54SiCr6 | 160X160 | L | 67 | 68 | 1
200401 | 30.01.2025 | SAE 10B21M1 | 180X180 | L+2 | 77 | 78 | 1
199309 | 01.01.2025 | SKFGRD3 | 200X200 | L+2 | 63 | 63 | 0
199343 | 03.01.2025 | 54SiCr6 | 160X160 | L+2 | 55 | 55 | 0
199345 | 03.01.2025 | SAE 1548 | 240X280 | L+1 | 66 | 66 | 0
199410 | 04.01.2025 | S55C-LS | 240X280 | L | 71 | 71 | 0
199429 | 05.01.2025 | SKFGRD3 | 240X280 | L+1 | 64 | 64 | 0
199431 | 05.01.2025 | SKFGRD3 | 240X280 | L+2 | 65 | 65 | 0
199439 | 05.01.2025 | SCM435CHQ | 160X160 | L+2 | 75 | 75 | 0
199441 | 05.01.2025 | 20MnCrS5LH | 240X280 | L+1 | 105 | 105 | 0
199512 | 07.01.2025 | SKFGRD3 | 200X200 | L | 57 | 57 | 0
199535 | 07.01.2025 | 15B25PRF | 160X160 | L | 65 | 65 | 0
199569 | 07.01.2025 | S48C | 200X200 | L | 72 | 72 | 0
199608 | 09.01.2025 | 44MnSiVS6 | 240X280 | L | 143 | 143 | 0
199619 | 09.01.2025 | C70S6 | 160X160 | L+1 | 122 | 122 | 0
199633 | 10.01.2025 | 41Cr4 | 180X180 | L+1 | 79 | 79 | 0
199706 | 11.01.2025 | 16MnCr5SAF | 180X180 | L+1 | 114 | 114 | 0
199718 | 12.01.2025 | S55CR | 240X280 | L+3 | 70 | 70 | 0
199727 | 12.01.2025 | SAE 1046M | 240X280 | L | 76 | 76 | 0
199737 | 12.01.2025 | SAE 1046M | 240X280 | L+1 | 67 | 67 | 0
199771 | 13.01.2025 | ZF7B | 160X160 | L+2 | 111 | 111 | 0
199792 | 14.01.2025 | SAE 9254MU | 160X160 | L | 55 | 55 | 0
199842 | 15.01.2025 | CF53 | 160X160 | L | 59 | 59 | 0
199854 | 15.01.2025 | ZF7B | 160X160 | L | 123 | 123 | 0
199888 | 16.01.2025 | CMA1 | 240X280 | L | 143 | 143 | 0
199939 | 18.01.2025 | EN18D | 160X160 | L+1 | 64 | 64 | 0
199973 | 19.01.2025 | SAE 1050(M) | 240X280 | L+1 | 59 | 59 | 0
199990 | 19.01.2025 | S45CP2 | 240X280 | L+1 | 62 | 62 | 0
200002 | 19.01.2025 | SAE 5219 | 240X280 | L+1 | 66 | 66 | 0
200003 | 19.01.2025 | SAE 5219 | 240X280 | L | 67 | 67 | 0
200012 | 19.01.2025 | SAE 1548-LS | 240X280 | L+2 | 61 | 61 | 0
200125 | 23.01.2025 | SAE 8740 | 240X280 | L+1 | 69 | 69 | 0
200159 | 23.01.2025 | 100CrMnSi6-4 | 240X280 | L | 63 | 63 | 0
200293 | 27.01.2025 | 41Cr4 | 160X160 | L+1 | 77 | 77 | 0
200326 | 28.01.2025 | SCM420HV | 240X280 | L | 78 | 78 | 0
200334 | 28.01.2025 | C70 | 200X200 | L+1 | 94 | 94 | 0
200369 | 29.01.2025 | 20CrMoS5 | 160X160 | L | 84 | 84 | 0
200377 | 29.01.2025 | GRADE T11/P11 | 160 DIA | L+3 | 80 | 80 | 0
199305 | 01.01.2025 | JIS S45CS1(V) | 240X280 | L+1 | 65 | 64 | -1
199348 | 03.01.2025 | SAE 5140M | 160X160 | L+1 | 69 | 68 | -1
199401 | 04.01.2025 | 44MnSiVS6 | 240X280 | L+2 | 144 | 143 | -1
199404 | 04.01.2025 | 42CrMo4 | 240X280 | L | 80 | 79 | -1
199408 | 04.01.2025 | 100Cr6 | 160X160 | L+1 | 52 | 51 | -1
199456 | 06.01.2025 | SAE 1548-LS | 240X280 | L+3 | 66 | 65 | -1
199465 | 06.01.2025 | SCM-440 | 240X280 | L | 83 | 82 | -1
199478 | 06.01.2025 | 16MnCr5SAF | 160X160 | L | 113 | 112 | -1
199505 | 06.01.2025 | 54SiCr6 | 160X160 | L+1 | 58 | 57 | -1
199509 | 06.01.2025 | SAE52100 | 200X200 | L+2 | 69 | 68 | -1
199591 | 08.01.2025 | SKFGRD3 | 240X280 | L | 64 | 63 | -1
199629 | 09.01.2025 | SAE 1538MV | 240X280 | L | 142 | 141 | -1
199649 | 10.01.2025 | SAN C1 | 180X180 | L | 88 | 87 | -1
199661 | 10.01.2025 | SAE10B21M2 | 180X180 | L | 77 | 76 | -1
199662 | 10.01.2025 | SKFGRD3 | 240X280 | L+2 | 48 | 47 | -1
199670 | 11.01.2025 | SAE 1538MV | 240X280 | L | 152 | 151 | -1
199673 | 11.01.2025 | SAE 1538MV | 240X280 | L+2 | 142 | 141 | -1
199688 | 11.01.2025 | SAE 8620(H) | 240X280 | L | 83 | 82 | -1
199744 | 12.01.2025 | JIS S45CS1(V) | 240X280 | L+2 | 68 | 67 | -1
199781 | 13.01.2025 | S53CG | 240X280 | L+2 | 53 | 52 | -1
199807 | 14.01.2025 | SAE 1538MV | 240X280 | L+1 | 138 | 137 | -1
199847 | 15.01.2025 | SUJ2R | 240X280 | L+1 | 57 | 56 | -1
199864 | 16.01.2025 | SAE 1548 | 240X280 | L | 73 | 72 | -1
199959 | 18.01.2025 | SA213GrT11 | 200 DIA | L | 67 | 66 | -1
199961 | 18.01.2025 | SA213GrT11 | 200 DIA | L+1 | 79 | 78 | -1
199992 | 19.01.2025 | S45CP2 | 240X280 | L+2 | 65 | 64 | -1
200019 | 20.01.2025 | SAE 1548-LS | 240X280 | L+2 | 59 | 58 | -1
200051 | 21.01.2025 | S55CR | 200X200 | L+1 | 69 | 68 | -1
200100 | 22.01.2025 | 20MnCr5 | 200X200 | L+1 | 65 | 64 | -1
200201 | 24.01.2025 | 16MnCr5ALN | 240X280 | L+1 | 85 | 84 | -1
200204 | 24.01.2025 | 41Cr4 | 180X180 | L+1 | 84 | 83 | -1
200210 | 24.01.2025 | 20MnCr5 HH | 240X280 | L | 78 | 77 | -1
200219 | 25.01.2025 | SAE 1015 | 180X180 | L+2 | 75 | 74 | -1
200251 | 26.01.2025 | 44MnSiVS6 | 240X280 | L+2 | 135 | 134 | -1
200254 | 26.01.2025 | SVh40C-A | 240X280 | L | 83 | 82 | -1
200316 | 28.01.2025 | SAE 1050(M) | 200X200 | L+1 | 74 | 73 | -1
200321 | 28.01.2025 | SAE 1050(M) | 200X200 | L | 68 | 67 | -1
200340 | 28.01.2025 | SAE 8319M | 200X200 | L+1 | 85 | 84 | -1
200343 | 29.01.2025 | 100Cr6HS | 240X280 | L+2 | 64 | 63 | -1
200347 | 29.01.2025 | 44MnSiVS6 | 240X280 | L | 124 | 123 | -1
199358 | 03.01.2025 | 54SiCr6 | 160X160 | L | 57 | 55 | -2
199412 | 04.01.2025 | SKFGRD3 | 160X160 | L | 55 | 53 | -2
199511 | 06.01.2025 | JIS-S35C | 160X160 | L+1 | 68 | 66 | -2
199550 | 07.01.2025 | SAE 8620(H) | 200X200 | L+1 | 88 | 86 | -2
199568 | 07.01.2025 | JIS S45CLO | 160X160 | L+2 | 67 | 65 | -2
199636 | 10.01.2025 | CMA1 | 240X280 | L+1 | 136 | 134 | -2
199653 | 10.01.2025 | S55CR | 240X280 | L | 79 | 77 | -2
199671 | 11.01.2025 | SAE 1538MV | 240X280 | L+1 | 158 | 156 | -2
199690 | 11.01.2025 | ER70S2 | 180X180 | L | 78 | 76 | -2
199702 | 11.01.2025 | SCM435H | 180X180 | L+2 | 87 | 85 | -2
199734 | 12.01.2025 | SANC2 | 180X180 | L+1 | 78 | 76 | -2
199735 | 12.01.2025 | SAE 1046M | 240X280 | L | 66 | 64 | -2
199767 | 13.01.2025 | SKFGRD3 | 240X280 | L+1 | 66 | 64 | -2
199786 | 14.01.2025 | 41Cr4 | 160X160 | L | 75 | 73 | -2
199788 | 13.01.2025 | 41Cr4 | 160X160 | L+1 | 77 | 75 | -2
199974 | 19.01.2025 | 54SiCr6 | 160X160 | L | 65 | 63 | -2
199979 | 19.01.2025 | S55C-LS | 240X280 | L+1 | 71 | 69 | -2
200025 | 20.01.2025 | 38MnS6 | 240X280 | L+1 | 136 | 134 | -2
200050 | 21.01.2025 | S55CR | 200X200 | L | 74 | 72 | -2
200212 | 24.01.2025 | SAE 10B21M1 | 180X180 | L+1 | 82 | 80 | -2
200309 | 28.01.2025 | SAE 1050(M) | 200X200 | L | 81 | 79 | -2
200318 | 28.01.2025 | SAE 1050(M) | 200X200 | L+2 | 86 | 84 | -2
200341 | 28.01.2025 | 100Cr6HS | 240X280 | L | 61 | 59 | -2
200373 | 29.01.2025 | GRADE T11/P11 | 160 DIA | L+1 | 85 | 83 | -2
200396 | 30.01.2025 | 10B35S0 | 180X180 | L+2 | 73 | 71 | -2
199300 | 01.01.2025 | 16MnCr5 | 200X200 | L | 85 | 82 | -3
199347 | 03.01.2025 | SAE 1548 | 240X280 | L+2 | 63 | 60 | -3
199363 | 03.01.2025 | S45CP2 | 240X280 | L+1 | 80 | 77 | -3
199434 | 05.01.2025 | SAE 8620(H) | 240X280 | L | 63 | 60 | -3
199584 | 08.01.2025 | SKFGRD3 | 240X280 | L | 63 | 60 | -3
199648 | 10.01.2025 | 42CrMo4 | 240X280 | L+1 | 84 | 81 | -3
199692 | 11.01.2025 | SAE 8620(H) | 240X280 | L+2 | 73 | 70 | -3
199830 | 15.01.2025 | 100Cr6 | 160X160 | L | 69 | 66 | -3
199903 | 17.01.2025 | 41Cr4 | 240X280 | L+2 | 63 | 60 | -3
199905 | 16.01.2025 | SCM415HV | 160X160 | L+2 | 84 | 81 | -3
200043 | 20.01.2025 | SKFGRD3(M) | 240X280 | L+1 | 55 | 52 | -3
200098 | 22.01.2025 | 20MnCr5 | 200X200 | L | 72 | 69 | -3
200188 | 24.01.2025 | 41CrS4 | 240X280 | L | 82 | 79 | -3
200231 | 25.01.2025 | CF53 | 180X180 | S | 71 | 68 | -3
200256 | 26.01.2025 | SVh40C-A | 240X280 | L+2 | 73 | 70 | -3
200260 | 26.01.2025 | SCM435BF | 240X280 | L | 82 | 79 | -3
200261 | 26.01.2025 | SCM435BF | 240X280 | L+1 | 88 | 85 | -3
200324 | 28.01.2025 | SAE 1050(M) | 200X200 | L+2 | 74 | 71 | -3
200370 | 29.01.2025 | 20CrMoS5 | 160X160 | L+1 | 87 | 84 | -3
199301 | 01.01.2025 | SKFGRD3 | 240X280 | L+1 | 65 | 61 | -4
199306 | 01.01.2025 | SKFGRD3 | 200X200 | L | 48 | 44 | -4
199349 | 03.01.2025 | SAE 5140M | 160X160 | L+2 | 76 | 72 | -4
199506 | 06.01.2025 | SAE52100 | 200X200 | L | 63 | 59 | -4
199548 | 07.01.2025 | 38MnVS6-HT | 160X160 | L+1 | 117 | 113 | -4
199566 | 07.01.2025 | JIS S45CLO | 160X160 | L | 71 | 67 | -4
199650 | 10.01.2025 | 42CrMo4 | 240X280 | L+2 | 86 | 82 | -4
199686 | 11.01.2025 | SAE 1538MV | 240X280 | L+2 | 140 | 136 | -4
199780 | 13.01.2025 | C70S6 | 160X160 | L | 128 | 124 | -4
199829 | 15.01.2025 | JIS S45CS1(V) | 240X280 | L+2 | 60 | 56 | -4
199837 | 16.01.2025 | 100Cr6 | 240X280 | L | 66 | 62 | -4
199879 | 16.01.2025 | S45CVMN | 240X280 | L+2 | 165 | 161 | -4
199934 | 17.01.2025 | JIS-S35C | 160X160 | L+1 | 66 | 62 | -4
200045 | 20.01.2025 | SKFGRD3 | 240X280 | L | 49 | 45 | -4
200185 | 24.01.2025 | SAE 1548 | 240X280 | L+2 | 70 | 66 | -4
200344 | 29.01.2025 | 100Cr6HS | 240X280 | L | 64 | 60 | -4
199299 | 01.01.2025 | SKFGRD3 | 240X280 | L | 70 | 65 | -5
199350 | 03.01.2025 | SAE 1548 | 240X280 | L | 63 | 58 | -5
199351 | 03.01.2025 | SAE 1548 | 240X280 | L+1 | 85 | 80 | -5
199353 | 03.01.2025 | JIS-S48C- DI | 160X160 | L | 70 | 65 | -5
199437 | 05.01.2025 | SAE 8620(H) | 240X280 | L+2 | 66 | 61 | -5
199592 | 08.01.2025 | SKFGRD3 | 240X280 | L+1 | 61 | 56 | -5
199641 | 10.01.2025 | SAE 1538MV | 240X280 | L | 138 | 133 | -5
199773 | 13.01.2025 | SKFGRD3 | 240X280 | L+1 | 62 | 57 | -5
199904 | 16.01.2025 | SCM415HV | 160X160 | L+1 | 66 | 61 | -5
199924 | 17.01.2025 | SA213GrT22 | 200 DIA | L | 80 | 75 | -5
200027 | 20.01.2025 | 38MnS6 | 240X280 | L+2 | 125 | 120 | -5
200052 | 21.01.2025 | DIN 1.1213M | 240X280 | L+2 | 57 | 52 | -5
200136 | 23.01.2025 | SAE 9254D | 160X160 | L+2 | 54 | 49 | -5
200239 | 25.01.2025 | 44MnSiVS6 | 240X280 | L+2 | 152 | 147 | -5
200255 | 26.01.2025 | SVh40C-A | 240X280 | L+1 | 90 | 85 | -5
200325 | 28.01.2025 | SAE 1050(M) | 200X200 | L+2 | 79 | 74 | -5
199303 | 01.01.2025 | 16MnCr5 | 200X200 | L+2 | 94 | 88 | -6
199481 | 06.01.2025 | 16MnCr5SAF | 160X160 | L+2 | 109 | 103 | -6
199576 | 08.01.2025 | EN9 | 200X200 | L | 75 | 69 | -6
199597 | 09.01.2025 | SAE 1538MV | 240X280 | L | 151 | 145 | -6
199635 | 10.01.2025 | CMA1 | 240X280 | L | 124 | 118 | -6
199748 | 13.01.2025 | CMA1 | 240X280 | L | 154 | 148 | -6
199751 | 13.01.2025 | SAE 1538MV | 240X280 | L+2 | 147 | 141 | -6
199797 | 14.01.2025 | SCM20HJ | 240X280 | L+1 | 133 | 127 | -6
199824 | 15.01.2025 | SKFGRD3 | 160X160 | L | 88 | 82 | -6
199885 | 16.01.2025 | S45CVMN | 240X280 | L+2 | 148 | 142 | -6
199981 | 19.01.2025 | 42CrMo4 | 200X200 | L | 89 | 83 | -6
200056 | 21.01.2025 | DIN 1.1213M | 240X280 | L | 67 | 61 | -6
200242 | 26.01.2025 | CMA1 | 240X280 | L | 145 | 139 | -6
200248 | 26.01.2025 | 44MnSiVS6 | 240X280 | L | 149 | 143 | -6
200323 | 28.01.2025 | 92520 | 240X280 | S | 86 | 80 | -6
200371 | 29.01.2025 | GRADE T11/P11 | 160 DIA | L | 78 | 72 | -6
199310 | 01.01.2025 | SCR420HV-SG | 240X280 | L | 168 | 161 | -7
199355 | 03.01.2025 | JIS-S48C- DI | 160X160 | L+2 | 60 | 53 | -7
199436 | 05.01.2025 | SCM435CHQ | 160X160 | L | 64 | 57 | -7
199541 | 07.01.2025 | SAE 10B21 RTF | 160X160 | L | 65 | 58 | -7
199557 | 07.01.2025 | 30MNVS6 | 160X160 | S | 138 | 131 | -7
199621 | 09.01.2025 | C70S6 | 160X160 | L+2 | 123 | 116 | -7
199647 | 10.01.2025 | 42CrMo4 | 240X280 | L | 81 | 74 | -7
199683 | 11.01.2025 | SAE 1538MV | 240X280 | L+1 | 149 | 142 | -7
199725 | 12.01.2025 | SAE 1538MV | 240X280 | L+2 | 130 | 123 | -7
199738 | 12.01.2025 | SAE 1046M | 240X280 | L+2 | 66 | 59 | -7
199873 | 16.01.2025 | SAE 1548 | 240X280 | L | 78 | 71 | -7
199933 | 17.01.2025 | SA213GrT22 | 200 DIA | L+1 | 78 | 71 | -7
200007 | 19.01.2025 | 20Mc5 | 200X200 | L | 82 | 75 | -7
200011 | 19.01.2025 | SAE 1548-LS | 240X280 | L+1 | 68 | 61 | -7
200046 | 20.01.2025 | SKFGRD3 | 240X280 | L+1 | 58 | 51 | -7
200055 | 21.01.2025 | DIN 1.1213M | 240X280 | L+1 | 69 | 62 | -7
200200 | 24.01.2025 | 16MnCr5ALN | 240X280 | L | 83 | 76 | -7
200218 | 25.01.2025 | SAE 1015 | 180X180 | L+1 | 76 | 69 | -7
200279 | 26.01.2025 | SAE52100 | 240X280 | L+2 | 73 | 66 | -7
199440 | 05.01.2025 | 20MnCrS5LH | 240X280 | L | 98 | 90 | -8
199931 | 17.01.2025 | SA213GrT22 | 200 DIA | L | 79 | 71 | -8
200024 | 20.01.2025 | 38MnS6 | 240X280 | L | 143 | 135 | -8
200184 | 24.01.2025 | JIS-S35C | 180X180 | L | 75 | 67 | -8
200198 | 24.01.2025 | SWRCH8A | 180X180 | L+1 | 81 | 73 | -8
200213 | 24.01.2025 | SAE 10B21M1 | 180X180 | L+2 | 86 | 78 | -8
200282 | 26.01.2025 | 46MNVS6 | 160X160 | L+2 | 137 | 129 | -8
200327 | 28.01.2025 | SCM420HS1 | 240X280 | L+1 | 81 | 73 | -8
199354 | 03.01.2025 | JIS-S48C- DI | 160X160 | L+1 | 71 | 62 | -9
199479 | 06.01.2025 | 16MnCr5SAF | 160X160 | L+1 | 131 | 122 | -9
199637 | 10.01.2025 | CMA1 | 240X280 | L+2 | 139 | 130 | -9
199775 | 13.01.2025 | SKFGRD3 | 240X280 | L+2 | 78 | 69 | -9
199833 | 14.01.2025 | SVh40C-A | 240X280 | L+1 | 63 | 54 | -9
200009 | 19.01.2025 | SAE 1548-LS | 240X280 | L | 68 | 59 | -9
200349 | 29.01.2025 | 44MnSiVS6 | 240X280 | L+1 | 145 | 136 | -9
199399 | 04.01.2025 | 44MnSiVS6 | 240X280 | L+1 | 145 | 135 | -10
199772 | 13.01.2025 | SKFGRD3 | 240X280 | L | 58 | 48 | -10
200189 | 24.01.2025 | 41CrS4 | 240X280 | L+1 | 86 | 76 | -10
200298 | 27.01.2025 | CMA1 | 200X200 | L | 143 | 133 | -10
200317 | 28.01.2025 | DIN 1.1213M | 240X280 | L | 77 | 67 | -10
200320 | 28.01.2025 | DIN 1.1213M | 240X280 | L+2 | 78 | 68 | -10
199605 | 09.01.2025 | SAE 1046M | 240X280 | L+2 | 76 | 65 | -11
199766 | 13.01.2025 | SKFGRD3 | 240X280 | L | 78 | 67 | -11
199849 | 15.01.2025 | SUJ2R | 240X280 | L+2 | 73 | 62 | -11
200102 | 22.01.2025 | SAE 1035 | 240X280 | L | 81 | 70 | -11
199447 | 05.01.2025 | S53CG | 240X280 | L+1 | 70 | 58 | -12
199682 | 11.01.2025 | SAE 1538MV | 240X280 | L | 144 | 132 | -12
199721 | 12.01.2025 | SAE 1538MV | 240X280 | L | 154 | 142 | -12
199796 | 14.01.2025 | SCM20HJ | 240X280 | L | 131 | 119 | -12
199831 | 15.01.2025 | 100Cr6 | 160X160 | L+1 | 104 | 92 | -12
200328 | 28.01.2025 | 42CrMo4 | 240X280 | L | 95 | 83 | -12
199604 | 09.01.2025 | SAE 1046M | 240X280 | L+1 | 82 | 69 | -13
199624 | 09.01.2025 | 41Cr4 | 180X180 | L | 100 | 85 | -15
199811 | 14.01.2025 | SAE 1538MV | 240X280 | L+3 | 155 | 140 | -15
200216 | 25.01.2025 | SAE 1015 | 180X180 | L | 88 | 73 | -15
200249 | 26.01.2025 | 44MnSiVS6 | 240X280 | L+1 | 145 | 130 | -15
199356 | 03.01.2025 | C38+N2 | 240X280 | L | 148 | 131 | -17
199398 | 04.01.2025 | 44MnSiVS6 | 240X280 | L | 173 | 152 | -21
199883 | 16.01.2025 | S45CVMN | 240X280 | L+1 | 181 | 151 | -30

## SKFGRD3_Piviot
Row Labels | Average of Difference | Average of L | Average of CCM_Output
160X160 | 4.5 | 69.5 | 74
L | -4 | 71.5 | 67.5
L+1 | 2.5 | 79.5 | 82
L+2 | 15 | 57.5 | 72.5
200X200 | 4.333333 | 55.5 | 59.83333
L | -2 | 52.5 | 50.5
L+1 | 9 | 54 | 63
L+2 | 6 | 60 | 66
240X280 | 2.475 | 60.3 | 62.775
L | 1.533333 | 59.6 | 61.13333
L+1 | 1.538462 | 61.53846 | 63.07692
L+2 | 4.666667 | 59.83333 | 64.5
Grand Total | 2.923077 | 60.80769 | 63.73077

## SKFGRD3
Heat No | PRD Date | Material Description | Cast Section | Sequence | Lifting N2 PPM | CCM_Output | Difference
199415 | 04.01.2025 | SKFGRD3 | 160X160 | L+2 | 54 | 73 | 19
199514 | 07.01.2025 | SKFGRD3 | 200X200 | L+1 | 54 | 69 | 15
199294 | 01.01.2025 | SKFGRD3 | 240X280 | L+2 | 51 | 64 | 13
199515 | 07.01.2025 | SKFGRD3 | 200X200 | L+2 | 57 | 69 | 12
199594 | 09.01.2025 | SKFGRD3 | 240X280 | L+2 | 53 | 65 | 12
199658 | 10.01.2025 | SKFGRD3 | 240X280 | L | 58 | 70 | 12
199293 | 01.01.2025 | SKFGRD3 | 240X280 | L+1 | 58 | 69 | 11 | 63.5
199660 | 10.01.2025 | SKFGRD3 | 240X280 | L+1 | 60 | 71 | 11 | 59
199825 | 14.01.2025 | SKFGRD3 | 160X160 | L+2 | 61 | 72 | 11
199369 | 03.01.2025 | SKFGRD3 | 240X280 | L | 53 | 63 | 10
199769 | 13.01.2025 | SKFGRD3 | 240X280 | L+2 | 56 | 66 | 10
199371 | 03.01.2025 | SKFGRD3 | 240X280 | L+2 | 48 | 57 | 9
199423 | 05.01.2025 | SKFGRD3 | 240X280 | L+1 | 67 | 76 | 9
200036 | 20.01.2025 | SKFGRD3 | 240X280 | L | 52 | 60 | 8
200274 | 27.01.2025 | SKFGRD3 | 240X280 | L+2 | 76 | 84 | 8
199291 | 01.01.2025 | SKFGRD3 | 240X280 | L | 56 | 63 | 7
199422 | 05.01.2025 | SKFGRD3 | 240X280 | L | 62 | 69 | 7
199587 | 08.01.2025 | SKFGRD3 | 240X280 | L+2 | 69 | 75 | 6
200271 | 26.01.2025 | SKFGRD3 | 240X280 | L | 68 | 74 | 6
199368 | 03.01.2025 | SKFGRD3 | 240X280 | L+1 | 55 | 60 | 5
200039 | 20.01.2025 | SKFGRD3 | 240X280 | L | 53 | 57 | 4
200049 | 21.01.2025 | SKFGRD3 | 240X280 | L+2 | 59 | 63 | 4
199308 | 01.01.2025 | SKFGRD3 | 200X200 | L+1 | 54 | 57 | 3
199425 | 05.01.2025 | SKFGRD3 | 240X280 | L+2 | 65 | 68 | 3
199827 | 15.01.2025 | SKFGRD3 | 160X160 | L+1 | 68 | 71 | 3
200037 | 20.01.2025 | SKFGRD3 | 240X280 | L+1 | 67 | 70 | 3
200272 | 26.01.2025 | SKFGRD3 | 240X280 | L+1 | 58 | 61 | 3
199414 | 04.01.2025 | SKFGRD3 | 160X160 | L+1 | 91 | 93 | 2
199428 | 05.01.2025 | SKFGRD3 | 240X280 | L | 50 | 52 | 2
199298 | 01.01.2025 | SKFGRD3 | 240X280 | L+2 | 50 | 51 | 1
199586 | 08.01.2025 | SKFGRD3 | 240X280 | L+1 | 59 | 60 | 1
199665 | 10.01.2025 | SKFGRD3 | 240X280 | L | 60 | 61 | 1
199309 | 01.01.2025 | SKFGRD3 | 200X200 | L+2 | 63 | 63 | 0
199429 | 05.01.2025 | SKFGRD3 | 240X280 | L+1 | 64 | 64 | 0
199431 | 05.01.2025 | SKFGRD3 | 240X280 | L+2 | 65 | 65 | 0
199512 | 07.01.2025 | SKFGRD3 | 200X200 | L | 57 | 57 | 0
199591 | 08.01.2025 | SKFGRD3 | 240X280 | L | 64 | 63 | -1
199662 | 10.01.2025 | SKFGRD3 | 240X280 | L+2 | 48 | 47 | -1
199412 | 04.01.2025 | SKFGRD3 | 160X160 | L | 55 | 53 | -2
199767 | 13.01.2025 | SKFGRD3 | 240X280 | L+1 | 66 | 64 | -2
199584 | 08.01.2025 | SKFGRD3 | 240X280 | L | 63 | 60 | -3
199301 | 01.01.2025 | SKFGRD3 | 240X280 | L+1 | 65 | 61 | -4
199306 | 01.01.2025 | SKFGRD3 | 200X200 | L | 48 | 44 | -4
200045 | 20.01.2025 | SKFGRD3 | 240X280 | L | 49 | 45 | -4
199299 | 01.01.2025 | SKFGRD3 | 240X280 | L | 70 | 65 | -5
199592 | 08.01.2025 | SKFGRD3 | 240X280 | L+1 | 61 | 56 | -5
199773 | 13.01.2025 | SKFGRD3 | 240X280 | L+1 | 62 | 57 | -5
199824 | 15.01.2025 | SKFGRD3 | 160X160 | L | 88 | 82 | -6
200046 | 20.01.2025 | SKFGRD3 | 240X280 | L+1 | 58 | 51 | -7
199775 | 13.01.2025 | SKFGRD3 | 240X280 | L+2 | 78 | 69 | -9
199772 | 13.01.2025 | SKFGRD3 | 240X280 | L | 58 | 48 | -10
199766 | 13.01.2025 | SKFGRD3 | 240X280 | L | 78 | 67 | -11